## Sheet1
Entry_ID | Extractants_count | SMILES | Extractant_conc_M | Solvent_A | Solvent_B | Volume_fraction_A | Volume_fraction_B | Metal | Metal_conc_mM | Acid_type | Acid_conc_M | Temperature_K | Distribution_ratio | Log_D | DOI | Comments
0 | 1 | CCCCN(CCCC)C(=O)COCC(=O)N(CC)CCN(CC)C(=O)COCC(=O)N(CCCC)CCCC | 0.008 | 1-dodecanol |  | 1 | 0 | Th(IV) | 1 | HNO3 | 3 | 303.15 | 9.218341 | 0.9646528 | https://doi.org/10.1007/s10967-017-5248-4 | DGA LANL
1 | 1 | CCCCN(CCCC)C(=O)COCC(=O)N(CC)CCN(CC)C(=O)COCC(=O)N(CCCC)CCCC | 0.008 | 1-dodecanol |  | 1 | 0 | Th(IV) | 1 | HNO3 | 3 | 303.15 | 9.441048 | 0.9750202 | https://doi.org/10.1007/s10967-017-5248-4 | DGA LANL
2 | 1 | CCCCN(CCCC)C(=O)COCC(=O)N(CC)CCN(CC)C(=O)COCC(=O)N(CCCC)CCCC | 0.008 | 1-dodecanol |  | 1 | 0 | Th(IV) | 1 | HNO3 | 3 | 303.15 | 10.20087 | 1.008637 | https://doi.org/10.1007/s10967-017-5248-4 | DGA LANL
3 | 1 | CCCCN(CCCC)C(=O)COCC(=O)N(CC)CCN(CC)C(=O)COCC(=O)N(CCCC)CCCC | 0.008 | 1-dodecanol |  | 1 | 0 | Th(IV) | 1 | HNO3 | 3 | 303.15 | 10.9738 | 1.040357 | https://doi.org/10.1007/s10967-017-5248-4 | DGA LANL
4 | 1 | CCCCN(CCCC)C(=O)COCC(=O)N(CC)CCN(CC)C(=O)COCC(=O)N(CCCC)CCCC | 0.008 | 1-dodecanol |  | 1 | 0 | Th(IV) | 1 | HNO3 | 3 | 303.15 | 13.30568 | 1.124037 | https://doi.org/10.1007/s10967-017-5248-4 | DGA LANL
5 | 1 | CCCCN(CCCC)C(=O)COCC(=O)N(CC)CCN(CC)C(=O)COCC(=O)N(CCCC)CCCC | 0.008 | 1-dodecanol |  | 1 | 0 | Th(IV) | 1 | HNO3 | 3 | 303.15 | 14.72052 | 1.167923 | https://doi.org/10.1007/s10967-017-5248-4 | DGA LANL
6 | 1 | CCCCN(CCCC)C(=O)COCC(=O)N(CC)CCN(CC)C(=O)COCC(=O)N(CCCC)CCCC | 0.008 | 1-dodecanol |  | 1 | 0 | Th(IV) | 1 | HNO3 | 3 | 303.15 | 16.26638 | 1.211291 | https://doi.org/10.1007/s10967-017-5248-4 | DGA LANL
7 | 1 | CCCCN(CCCC)C(=O)COCC(=O)N(CC)CCN(CC)C(=O)COCC(=O)N(CCCC)CCCC | 0.008 | 1-dodecanol |  | 1 | 0 | Th(IV) | 1 | HNO3 | 3 | 303.15 | 16.55459 | 1.218918 | https://doi.org/10.1007/s10967-017-5248-4 | DGA LANL
8 | 1 | CCCCN(CCCC)C(=O)COCC(=O)N(CC)CCN(CC)C(=O)COCC(=O)N(CCCC)CCCC | 0.008 | 1-dodecanol |  | 1 | 0 | Th(IV) | 1 | HNO3 | 3 | 303.15 | 16.69869 | 1.222682 | https://doi.org/10.1007/s10967-017-5248-4 | DGA LANL
9 | 1 | CCCCN(CCCC)C(=O)COCC(=O)N(CC)CCN(CC)C(=O)COCC(=O)N(CCCC)CCCC | 0.008 | 1-dodecanol |  | 1 | 0 | Th(IV) | 1 | HNO3 | 3 | 303.15 | 16.72489 | 1.223363 | https://doi.org/10.1007/s10967-017-5248-4 | DGA LANL
10 | 1 | CCCCN(CCCC)C(=O)COCC(=O)N(CC)CCN(CC)C(=O)COCC(=O)N(CCCC)CCCC | 0.008 | 1-dodecanol |  | 1 | 0 | Th(IV) | 1 | HNO3 | 3 | 303.15 | 16.67249 | 1.222 | https://doi.org/10.1007/s10967-017-5248-4 | DGA LANL
11 | 1 | CCCCN(CCCC)C(=O)COCC(=O)N(CC)CCN(CC)C(=O)COCC(=O)N(CCCC)CCCC | 0.008 | 1-dodecanol |  | 1 | 0 | Th(IV) | 1 | HNO3 | 1 | 303.15 | 4.253491 | 0.6287455 | https://doi.org/10.1007/s10967-017-5248-4 | DGA LANL
12 | 1 | CCCCN(CCCC)C(=O)COCC(=O)N(CC)CCN(CC)C(=O)COCC(=O)N(CCCC)CCCC | 0.008 | 1-dodecanol |  | 1 | 0 | Th(IV) | 1 | HNO3 | 2.001048 | 303.15 | 9.667025 | 0.9852928 | https://doi.org/10.1007/s10967-017-5248-4 | DGA LANL
13 | 1 | CCCCN(CCCC)C(=O)COCC(=O)N(CC)CCN(CC)C(=O)COCC(=O)N(CCCC)CCCC | 0.008 | 1-dodecanol |  | 1 | 0 | Th(IV) | 1 | HNO3 | 2.996855 | 303.15 | 13.92052 | 1.143655 | https://doi.org/10.1007/s10967-017-5248-4 | DGA LANL
14 | 1 | CCCCN(CCCC)C(=O)COCC(=O)N(CC)CCN(CC)C(=O)COCC(=O)N(CCCC)CCCC | 0.008 | 1-dodecanol |  | 1 | 0 | Th(IV) | 1 | HNO3 | 3.997904 | 303.15 | 16.2406 | 1.210602 | https://doi.org/10.1007/s10967-017-5248-4 | DGA LANL
15 | 1 | CCCCN(CCCC)C(=O)COCC(=O)N(CC)CCN(CC)C(=O)COCC(=O)N(CCCC)CCCC | 0.008 | 1-dodecanol |  | 1 | 0 | Th(IV) | 1 | HNO3 | 4.993711 | 303.15 | 22.68528 | 1.355744 | https://doi.org/10.1007/s10967-017-5248-4 | DGA LANL
16 | 1 | CCCCN(CCCC)C(=O)COCC(=O)N(CC)CCN(CC)C(=O)COCC(=O)N(CCCC)CCCC | 0.008 | 1-dodecanol |  | 1 | 0 | Th(IV) | 1 | HNO3 | 5.994759 | 303.15 | 27.06767 | 1.432451 | https://doi.org/10.1007/s10967-017-5248-4 | DGA LANL
17 | 1 | CCCCN(CCCC)C(=O)COCC(=O)N(CC)CCN(CC)C(=O)COCC(=O)N(CCCC)CCCC | 0.008 | chloroform |  | 1 | 0 | Th(IV) | 1 | HNO3 | 1 | 303.15 | 10.95596 | 1.03965 | https://doi.org/10.1007/s10967-017-5248-4 | DGA LANL
18 | 1 | CCCCN(CCCC)C(=O)COCC(=O)N(CC)CCN(CC)C(=O)COCC(=O)N(CCCC)CCCC | 0.008 | chloroform |  | 1 | 0 | Th(IV) | 1 | HNO3 | 1.995807 | 303.15 | 16.88507 | 1.227503 | https://doi.org/10.1007/s10967-017-5248-4 | DGA LANL
19 | 1 | CCCCN(CCCC)C(=O)COCC(=O)N(CC)CCN(CC)C(=O)COCC(=O)N(CCCC)CCCC | 0.008 | chloroform |  | 1 | 0 | Th(IV) | 1 | HNO3 | 2.996855 | 303.15 | 25.77873 | 1.411262 | https://doi.org/10.1007/s10967-017-5248-4 | DGA LANL
20 | 1 | CCCCN(CCCC)C(=O)COCC(=O)N(CC)CCN(CC)C(=O)COCC(=O)N(CCCC)CCCC | 0.008 | chloroform |  | 1 | 0 | Th(IV) | 1 | HNO3 | 3.997904 | 303.15 | 37.25027 | 1.571129 | https://doi.org/10.1007/s10967-017-5248-4 | DGA LANL
21 | 1 | CCCCN(CCCC)C(=O)COCC(=O)N(CC)CCN(CC)C(=O)COCC(=O)N(CCCC)CCCC | 0.008 | chloroform |  | 1 | 0 | Th(IV) | 1 | HNO3 | 4.998952 | 303.15 | 46.14393 | 1.664115 | https://doi.org/10.1007/s10967-017-5248-4 | DGA LANL
22 | 1 | CCCCN(CCCC)C(=O)COCC(=O)N(CC)CCN(CC)C(=O)COCC(=O)N(CCCC)CCCC | 0.008 | chloroform |  | 1 | 0 | Th(IV) | 1 | HNO3 | 5.994759 | 303.15 | 61.61117 | 1.789659 | https://doi.org/10.1007/s10967-017-5248-4 | DGA LANL
23 | 1 | CCCCN(CCCC)C(=O)COCC(=O)N(CC)CCN(CC)C(=O)COCC(=O)N(CCCC)CCCC | 0.008 | xylene |  | 1 | 0 | Th(IV) | 1 | HNO3 | 1 | 303.15 | 29.64554 | 1.471959 | https://doi.org/10.1007/s10967-017-5248-4 | DGA LANL
24 | 1 | CCCCN(CCCC)C(=O)COCC(=O)N(CC)CCN(CC)C(=O)COCC(=O)N(CCCC)CCCC | 0.008 | xylene |  | 1 | 0 | Th(IV) | 1 | HNO3 | 1.995807 | 303.15 | 38.02363 | 1.580054 | https://doi.org/10.1007/s10967-017-5248-4 | DGA LANL
25 | 1 | CCCCN(CCCC)C(=O)COCC(=O)N(CC)CCN(CC)C(=O)COCC(=O)N(CCCC)CCCC | 0.008 | xylene |  | 1 | 0 | Th(IV) | 1 | HNO3 | 3.002096 | 303.15 | 51.29968 | 1.710115 | https://doi.org/10.1007/s10967-017-5248-4 | DGA LANL
26 | 1 | CCCCN(CCCC)C(=O)COCC(=O)N(CC)CCN(CC)C(=O)COCC(=O)N(CCCC)CCCC | 0.008 | xylene |  | 1 | 0 | Th(IV) | 1 | HNO3 | 3.997904 | 303.15 | 77.98067 | 1.891987 | https://doi.org/10.1007/s10967-017-5248-4 | DGA LANL
27 | 1 | CCCCN(CCCC)C(=O)COCC(=O)N(CC)CCN(CC)C(=O)COCC(=O)N(CCCC)CCCC | 0.008 | xylene |  | 1 | 0 | Th(IV) | 1 | HNO3 | 4.998952 | 303.15 | 97.95918 | 1.991045 | https://doi.org/10.1007/s10967-017-5248-4 | DGA LANL
28 | 1 | CCCCN(CCCC)C(=O)COCC(=O)N(CC)CCN(CC)C(=O)COCC(=O)N(CCCC)CCCC | 0.008 | xylene |  | 1 | 0 | Th(IV) | 1 | HNO3 | 5.994759 | 303.15 | 116.9066 | 2.067839 | https://doi.org/10.1007/s10967-017-5248-4 | DGA LANL
29 | 1 | CCCCN(CCCC)C(=O)COCC(=O)N(CC)CCN(CC)C(=O)COCC(=O)N(CCCC)CCCC | 0.008 | kerosene |  | 1 | 0 | Th(IV) | 1 | HNO3 | 1 | 303.15 | 35.05908 | 1.5448 | https://doi.org/10.1007/s10967-017-5248-4 | DGA LANL
30 | 1 | CCCCN(CCCC)C(=O)COCC(=O)N(CC)CCN(CC)C(=O)COCC(=O)N(CCCC)CCCC | 0.008 | kerosene |  | 1 | 0 | Th(IV) | 1 | HNO3 | 1.995807 | 303.15 | 40.21482 | 1.604386 | https://doi.org/10.1007/s10967-017-5248-4 | DGA LANL
31 | 1 | CCCCN(CCCC)C(=O)COCC(=O)N(CC)CCN(CC)C(=O)COCC(=O)N(CCCC)CCCC | 0.008 | kerosene |  | 1 | 0 | Th(IV) | 1 | HNO3 | 2.996855 | 303.15 | 52.33083 | 1.718758 | https://doi.org/10.1007/s10967-017-5248-4 | DGA LANL
32 | 1 | CCCCN(CCCC)C(=O)COCC(=O)N(CC)CCN(CC)C(=O)COCC(=O)N(CCCC)CCCC | 0.008 | kerosene |  | 1 | 0 | Th(IV) | 1 | HNO3 | 3.997904 | 303.15 | 84.55424 | 1.927135 | https://doi.org/10.1007/s10967-017-5248-4 | DGA LANL
33 | 1 | CCCCN(CCCC)C(=O)COCC(=O)N(CC)CCN(CC)C(=O)COCC(=O)N(CCCC)CCCC | 0.008 | kerosene |  | 1 | 0 | Th(IV) | 1 | HNO3 | 4.993711 | 303.15 | 99.24812 | 1.996722 | https://doi.org/10.1007/s10967-017-5248-4 | DGA LANL
34 | 1 | CCCCN(CCCC)C(=O)COCC(=O)N(CC)CCN(CC)C(=O)COCC(=O)N(CCCC)CCCC | 0.008 | kerosene |  | 1 | 0 | Th(IV) | 1 | HNO3 | 5.994759 | 303.15 | 119.0977 | 2.075904 | https://doi.org/10.1007/s10967-017-5248-4 | DGA LANL
35 | 1 | CCCCN(CCCC)C(=O)COCC(=O)NCCNC(=O)COCC(=O)N(CCCC)CCCC | 0.008 | 1-dodecanol |  | 1 | 0 | Th(IV) | 1 | HNO3 | 0.997492 | 303.15 | 0.2178468 | -0.6618488 | https://doi.org/10.1007/s10967-017-5248-4 | DGA LANL
36 | 1 | CCCCN(CCCC)C(=O)COCC(=O)NCCNC(=O)COCC(=O)N(CCCC)CCCC | 0.008 | 1-dodecanol |  | 1 | 0 | Th(IV) | 1 | HNO3 | 1.994984 | 303.15 | 0.3863545 | -0.413014 | https://doi.org/10.1007/s10967-017-5248-4 | DGA LANL
37 | 1 | CCCCN(CCCC)C(=O)COCC(=O)NCCNC(=O)COCC(=O)N(CCCC)CCCC | 0.008 | 1-dodecanol |  | 1 | 0 | Th(IV) | 1 | HNO3 | 2.997226 | 303.15 | 0.4200561 | -0.3766927 | https://doi.org/10.1007/s10967-017-5248-4 | DGA LANL
38 | 1 | CCCCN(CCCC)C(=O)COCC(=O)NCCNC(=O)COCC(=O)N(CCCC)CCCC | 0.008 | 1-dodecanol |  | 1 | 0 | Th(IV) | 1 | HNO3 | 3.994718 | 303.15 | 0.72337 | -0.1406395 | https://doi.org/10.1007/s10967-017-5248-4 | DGA LANL
39 | 1 | CCCCN(CCCC)C(=O)COCC(=O)NCCNC(=O)COCC(=O)N(CCCC)CCCC | 0.008 | 1-dodecanol |  | 1 | 0 | Th(IV) | 1 | HNO3 | 4.99221 | 303.15 | 2.408447 | 0.3817372 | https://doi.org/10.1007/s10967-017-5248-4 | DGA LANL
40 | 1 | CCCCN(CCCC)C(=O)COCC(=O)NCCNC(=O)COCC(=O)N(CCCC)CCCC | 0.008 | 1-dodecanol |  | 1 | 0 | Th(IV) | 1 | HNO3 | 5.994452 | 303.15 | 3.520598 | 0.5466165 | https://doi.org/10.1007/s10967-017-5248-4 | DGA LANL
41 | 1 | CCCCCCN(CCCCCC)C(=O)COCC(=O)NCCNC(=O)COCC(=O)N(CCCCCC)CCCCCC | 0.008 | 1-dodecanol |  | 1 | 0 | Th(IV) | 1 | HNO3 | 0.997492 | 303.15 | 0.08304061 | -1.080709 | https://doi.org/10.1007/s10967-017-5248-4 | DGA LANL
42 | 1 | CCCCCCN(CCCCCC)C(=O)COCC(=O)NCCNC(=O)COCC(=O)N(CCCCCC)CCCCCC | 0.008 | 1-dodecanol |  | 1 | 0 | Th(IV) | 1 | HNO3 | 1.994984 | 303.15 | 0.04933906 | -1.306809 | https://doi.org/10.1007/s10967-017-5248-4 | DGA LANL
43 | 1 | CCCCCCN(CCCCCC)C(=O)COCC(=O)NCCNC(=O)COCC(=O)N(CCCCCC)CCCCCC | 0.008 | 1-dodecanol |  | 1 | 0 | Th(IV) | 1 | HNO3 | 2.992476 | 303.15 | 0.2515483 | -0.5993785 | https://doi.org/10.1007/s10967-017-5248-4 | DGA LANL
44 | 1 | CCCCCCN(CCCCCC)C(=O)COCC(=O)NCCNC(=O)COCC(=O)N(CCCCCC)CCCCCC | 0.008 | 1-dodecanol |  | 1 | 0 | Th(IV) | 1 | HNO3 | 3.994718 | 303.15 | 0.4537576 | -0.3431761 | https://doi.org/10.1007/s10967-017-5248-4 | DGA LANL
45 | 1 | CCCCCCN(CCCCCC)C(=O)COCC(=O)NCCNC(=O)COCC(=O)N(CCCCCC)CCCCCC | 0.008 | 1-dodecanol |  | 1 | 0 | Th(IV) | 1 | HNO3 | 4.99221 | 303.15 | 2.172537 | 0.3369671 | https://doi.org/10.1007/s10967-017-5248-4 | DGA LANL
46 | 1 | CCCCCCN(CCCCCC)C(=O)COCC(=O)NCCNC(=O)COCC(=O)N(CCCCCC)CCCCCC | 0.008 | 1-dodecanol |  | 1 | 0 | Th(IV) | 1 | HNO3 | 5.994452 | 303.15 | 2.442149 | 0.3877721 | https://doi.org/10.1007/s10967-017-5248-4 | DGA LANL
47 | 1 | CCCCCCCCN(CCCCCCCC)C(=O)COCC(=O)NCCNC(=O)COCC(=O)N(CCCCCCCC)CCCCCCCC | 0.008 | 1-dodecanol |  | 1 | 0 | Th(IV) | 1 | HNO3 | 0.997492 | 303.15 | 0.01563752 | -1.805832 | https://doi.org/10.1007/s10967-017-5248-4 | DGA LANL
48 | 1 | CCCCCCCCN(CCCCCCCC)C(=O)COCC(=O)NCCNC(=O)COCC(=O)N(CCCCCCCC)CCCCCCCC | 0.008 | 1-dodecanol |  | 1 | 0 | Th(IV) | 1 | HNO3 | 1.994984 | 303.15 | 0.08304061 | -1.080709 | https://doi.org/10.1007/s10967-017-5248-4 | DGA LANL
49 | 1 | CCCCCCCCN(CCCCCCCC)C(=O)COCC(=O)NCCNC(=O)COCC(=O)N(CCCCCCCC)CCCCCCCC | 0.008 | 1-dodecanol |  | 1 | 0 | Th(IV) | 1 | HNO3 | 2.992476 | 303.15 | 0.3189514 | -0.4962754 | https://doi.org/10.1007/s10967-017-5248-4 | DGA LANL
50 | 1 | CCCCCCCCN(CCCCCCCC)C(=O)COCC(=O)NCCNC(=O)COCC(=O)N(CCCCCCCC)CCCCCCCC | 0.008 | 1-dodecanol |  | 1 | 0 | Th(IV) | 1 | HNO3 | 3.994718 | 303.15 | 0.352653 | -0.4526524 | https://doi.org/10.1007/s10967-017-5248-4 | DGA LANL
51 | 1 | CCCCCCCCN(CCCCCCCC)C(=O)COCC(=O)NCCNC(=O)COCC(=O)N(CCCCCCCC)CCCCCCCC | 0.008 | 1-dodecanol |  | 1 | 0 | Th(IV) | 1 | HNO3 | 4.99696 | 303.15 | 1.768118 | 0.2475112 | https://doi.org/10.1007/s10967-017-5248-4 | DGA LANL
52 | 1 | CCCCCCCCN(CCCCCCCC)C(=O)COCC(=O)NCCNC(=O)COCC(=O)N(CCCCCCCC)CCCCCCCC | 0.008 | 1-dodecanol |  | 1 | 0 | Th(IV) | 1 | HNO3 | 5.994452 | 303.15 | 2.307343 | 0.3631121 | https://doi.org/10.1007/s10967-017-5248-4 | DGA LANL
53 | 1 | CCCCCCN(CCCCCC)C(=O)COCC(=O)N(CC)CCN(CC)C(=O)COCC(=O)N(CCCCCC)CCCCCC | 0.008 | 1-dodecanol |  | 1 | 0 | Th(IV) | 1 | HNO3 | 0.9927421 | 303.15 | 1.363699 | 0.1347186 | https://doi.org/10.1007/s10967-017-5248-4 | DGA LANL
54 | 1 | CCCCCCN(CCCCCC)C(=O)COCC(=O)N(CC)CCN(CC)C(=O)COCC(=O)N(CCCCCC)CCCCCC | 0.008 | 1-dodecanol |  | 1 | 0 | Th(IV) | 1 | HNO3 | 1.994984 | 303.15 | 3.790211 | 0.5786634 | https://doi.org/10.1007/s10967-017-5248-4 | DGA LANL
55 | 1 | CCCCCCN(CCCCCC)C(=O)COCC(=O)N(CC)CCN(CC)C(=O)COCC(=O)N(CCCCCC)CCCCCC | 0.008 | 1-dodecanol |  | 1 | 0 | Th(IV) | 1 | HNO3 | 2.997226 | 303.15 | 4.497943 | 0.653014 | https://doi.org/10.1007/s10967-017-5248-4 | DGA LANL
56 | 1 | CCCCCCN(CCCCCC)C(=O)COCC(=O)N(CC)CCN(CC)C(=O)COCC(=O)N(CCCCCC)CCCCCC | 0.008 | 1-dodecanol |  | 1 | 0 | Th(IV) | 1 | HNO3 | 3.999468 | 303.15 | 7.766993 | 0.8902529 | https://doi.org/10.1007/s10967-017-5248-4 | DGA LANL
57 | 1 | CCCCCCN(CCCCCC)C(=O)COCC(=O)N(CC)CCN(CC)C(=O)COCC(=O)N(CCCCCC)CCCCCC | 0.008 | 1-dodecanol |  | 1 | 0 | Th(IV) | 1 | HNO3 | 4.99221 | 303.15 | 11.60897 | 1.064794 | https://doi.org/10.1007/s10967-017-5248-4 | DGA LANL
58 | 1 | CCCCCCN(CCCCCC)C(=O)COCC(=O)N(CC)CCN(CC)C(=O)COCC(=O)N(CCCCCC)CCCCCC | 0.008 | 1-dodecanol |  | 1 | 0 | Th(IV) | 1 | HNO3 | 5.994452 | 303.15 | 12.14819 | 1.084512 | https://doi.org/10.1007/s10967-017-5248-4 | DGA LANL
59 | 1 | CCCCN(CCCC)C(=O)COCC(=O)N(CC)CCN(CC)C(=O)COCC(=O)N(CCCC)CCCC | 0.008 | 1-dodecanol |  | 1 | 0 | Th(IV) | 1 | HNO3 | 0.997492 | 303.15 | 4.497943 | 0.653014 | https://doi.org/10.1007/s10967-017-5248-4 | DGA LANL
60 | 1 | CCCCN(CCCC)C(=O)COCC(=O)N(CC)CCN(CC)C(=O)COCC(=O)N(CCCC)CCCC | 0.008 | 1-dodecanol |  | 1 | 0 | Th(IV) | 1 | HNO3 | 1.994984 | 303.15 | 9.923892 | 0.996682 | https://doi.org/10.1007/s10967-017-5248-4 | DGA LANL
61 | 1 | CCCCN(CCCC)C(=O)COCC(=O)N(CC)CCN(CC)C(=O)COCC(=O)N(CCCC)CCCC | 0.008 | 1-dodecanol |  | 1 | 0 | Th(IV) | 1 | HNO3 | 2.992476 | 303.15 | 14.91172 | 1.173528 | https://doi.org/10.1007/s10967-017-5248-4 | DGA LANL
62 | 1 | CCCCN(CCCC)C(=O)COCC(=O)N(CC)CCN(CC)C(=O)COCC(=O)N(CCCC)CCCC | 0.008 | 1-dodecanol |  | 1 | 0 | Th(IV) | 1 | HNO3 | 3.999468 | 303.15 | 17.13602 | 1.23391 | https://doi.org/10.1007/s10967-017-5248-4 | DGA LANL
63 | 1 | CCCCN(CCCC)C(=O)COCC(=O)N(CC)CCN(CC)C(=O)COCC(=O)N(CCCC)CCCC | 0.008 | 1-dodecanol |  | 1 | 0 | Th(IV) | 1 | HNO3 | 4.99696 | 303.15 | 23.2697 | 1.366791 | https://doi.org/10.1007/s10967-017-5248-4 | DGA LANL
64 | 1 | CCCCN(CCCC)C(=O)COCC(=O)N(CC)CCN(CC)C(=O)COCC(=O)N(CCCC)CCCC | 0.008 | 1-dodecanol |  | 1 | 0 | Th(IV) | 1 | HNO3 | 5.994452 | 303.15 | 28.89786 | 1.460866 | https://doi.org/10.1007/s10967-017-5248-4 | DGA LANL
65 | 1 | CCCCCCCCN(CCCCCCCC)C(=O)COCC(=O)N(CC)CCN(CC)C(=O)COCC(=O)N(CCCCCCCC)CCCCCCCC | 0.008 | 1-dodecanol |  | 1 | 0 | Th(IV) | 1 | HNO3 | 0.9927421 | 303.15 | 1.464804 | 0.1657795 | https://doi.org/10.1007/s10967-017-5248-4 | DGA LANL
66 | 1 | CCCCCCCCN(CCCCCCCC)C(=O)COCC(=O)N(CC)CCN(CC)C(=O)COCC(=O)N(CCCCCCCC)CCCCCCCC | 0.008 | 1-dodecanol |  | 1 | 0 | Th(IV) | 1 | HNO3 | 1.994984 | 303.15 | 2.206238 | 0.3436524 | https://doi.org/10.1007/s10967-017-5248-4 | DGA LANL
67 | 1 | CCCCCCCCN(CCCCCCCC)C(=O)COCC(=O)N(CC)CCN(CC)C(=O)COCC(=O)N(CCCCCCCC)CCCCCCCC | 0.008 | 1-dodecanol |  | 1 | 0 | Th(IV) | 1 | HNO3 | 2.992476 | 303.15 | 3.722808 | 0.5708706 | https://doi.org/10.1007/s10967-017-5248-4 | DGA LANL
68 | 1 | CCCCCCCCN(CCCCCCCC)C(=O)COCC(=O)N(CC)CCN(CC)C(=O)COCC(=O)N(CCCCCCCC)CCCCCCCC | 0.008 | 1-dodecanol |  | 1 | 0 | Th(IV) | 1 | HNO3 | 3.994718 | 303.15 | 5.50899 | 0.741072 | https://doi.org/10.1007/s10967-017-5248-4 | DGA LANL
69 | 1 | CCCCCCCCN(CCCCCCCC)C(=O)COCC(=O)N(CC)CCN(CC)C(=O)COCC(=O)N(CCCCCCCC)CCCCCCCC | 0.008 | 1-dodecanol |  | 1 | 0 | Th(IV) | 1 | HNO3 | 4.98746 | 303.15 | 8.744338 | 0.9417269 | https://doi.org/10.1007/s10967-017-5248-4 | DGA LANL
70 | 1 | CCCCCCCCN(CCCCCCCC)C(=O)COCC(=O)N(CC)CCN(CC)C(=O)COCC(=O)N(CCCCCCCC)CCCCCCCC | 0.008 | 1-dodecanol |  | 1 | 0 | Th(IV) | 1 | HNO3 | 5.989702 | 303.15 | 9.65428 | 0.9847199 | https://doi.org/10.1007/s10967-017-5248-4 | DGA LANL
71 | 1 | CCCCN(CCCC)C(=O)COCC(=O)N(CCN(C(=O)COCC(=O)N(CCCC)CCCC)C(C)C)C(C)C | 0.008 | 1-dodecanol |  | 1 | 0 | Th(IV) | 1 | HNO3 | 0.997492 | 303.15 | 4.396839 | 0.6431405 | https://doi.org/10.1007/s10967-017-5248-4 | DGA LANL
72 | 1 | CCCCN(CCCC)C(=O)COCC(=O)N(CCN(C(=O)COCC(=O)N(CCCC)CCCC)C(C)C)C(C)C | 0.008 | 1-dodecanol |  | 1 | 0 | Th(IV) | 1 | HNO3 | 1.999734 | 303.15 | 9.317264 | 0.9692884 | https://doi.org/10.1007/s10967-017-5248-4 | DGA LANL
73 | 1 | CCCCN(CCCC)C(=O)COCC(=O)N(CCN(C(=O)COCC(=O)N(CCCC)CCCC)C(C)C)C(C)C | 0.008 | 1-dodecanol |  | 1 | 0 | Th(IV) | 1 | HNO3 | 2.992476 | 303.15 | 13.19294 | 1.120342 | https://doi.org/10.1007/s10967-017-5248-4 | DGA LANL
74 | 1 | CCCCN(CCCC)C(=O)COCC(=O)N(CCN(C(=O)COCC(=O)N(CCCC)CCCC)C(C)C)C(C)C | 0.008 | 1-dodecanol |  | 1 | 0 | Th(IV) | 1 | HNO3 | 3.994718 | 303.15 | 17.57414 | 1.244874 | https://doi.org/10.1007/s10967-017-5248-4 | DGA LANL
75 | 1 | CCCCN(CCCC)C(=O)COCC(=O)N(CCN(C(=O)COCC(=O)N(CCCC)CCCC)C(C)C)C(C)C | 0.008 | 1-dodecanol |  | 1 | 0 | Th(IV) | 1 | HNO3 | 4.99696 | 303.15 | 23.00009 | 1.36173 | https://doi.org/10.1007/s10967-017-5248-4 | DGA LANL
76 | 1 | CCCCN(CCCC)C(=O)COCC(=O)N(CCN(C(=O)COCC(=O)N(CCCC)CCCC)C(C)C)C(C)C | 0.008 | 1-dodecanol |  | 1 | 0 | Th(IV) | 1 | HNO3 | 5.994452 | 303.15 | 27.98792 | 1.446971 | https://doi.org/10.1007/s10967-017-5248-4 | DGA LANL
77 | 1 | CCCCCCN(CCCCCC)C(=O)COCC(=O)N(CCN(C(=O)COCC(=O)N(CCCCCC)CCCCCC)C(C)C)C(C)C | 0.008 | 1-dodecanol |  | 1 | 0 | Th(IV) | 1 | HNO3 | 0.997492 | 303.15 | 1.262595 | 0.101264 | https://doi.org/10.1007/s10967-017-5248-4 | DGA LANL
78 | 1 | CCCCCCN(CCCCCC)C(=O)COCC(=O)N(CCN(C(=O)COCC(=O)N(CCCCCC)CCCCCC)C(C)C)C(C)C | 0.008 | 1-dodecanol |  | 1 | 0 | Th(IV) | 1 | HNO3 | 1.994984 | 303.15 | 3.958718 | 0.5975546 | https://doi.org/10.1007/s10967-017-5248-4 | DGA LANL
79 | 1 | CCCCCCN(CCCCCC)C(=O)COCC(=O)N(CCN(C(=O)COCC(=O)N(CCCCCC)CCCCCC)C(C)C)C(C)C | 0.008 | 1-dodecanol |  | 1 | 0 | Th(IV) | 1 | HNO3 | 2.992476 | 303.15 | 4.733854 | 0.6752149 | https://doi.org/10.1007/s10967-017-5248-4 | DGA LANL
80 | 1 | CCCCCCN(CCCCCC)C(=O)COCC(=O)N(CCN(C(=O)COCC(=O)N(CCCCCC)CCCCCC)C(C)C)C(C)C | 0.008 | 1-dodecanol |  | 1 | 0 | Th(IV) | 1 | HNO3 | 3.994718 | 303.15 | 8.002904 | 0.9032476 | https://doi.org/10.1007/s10967-017-5248-4 | DGA LANL
81 | 1 | CCCCCCN(CCCCCC)C(=O)COCC(=O)N(CCN(C(=O)COCC(=O)N(CCCCCC)CCCCCC)C(C)C)C(C)C | 0.008 | 1-dodecanol |  | 1 | 0 | Th(IV) | 1 | HNO3 | 4.99221 | 303.15 | 11.27195 | 1.051999 | https://doi.org/10.1007/s10967-017-5248-4 | DGA LANL
82 | 1 | CCCCCCN(CCCCCC)C(=O)COCC(=O)N(CCN(C(=O)COCC(=O)N(CCCCCC)CCCCCC)C(C)C)C(C)C | 0.008 | 1-dodecanol |  | 1 | 0 | Th(IV) | 1 | HNO3 | 5.989702 | 303.15 | 11.81118 | 1.072293 | https://doi.org/10.1007/s10967-017-5248-4 | DGA LANL
83 | 1 | CCCCCCCCN(CCCCCCCC)C(=O)COCC(=O)N(CCN(C(=O)COCC(=O)N(CCCCCCCC)CCCCCCCC)C(C)C)C(C)C | 0.008 | 1-dodecanol |  | 1 | 0 | Th(IV) | 1 | HNO3 | 0.997492 | 303.15 | 1.59961 | 0.2040142 | https://doi.org/10.1007/s10967-017-5248-4 | DGA LANL
84 | 1 | CCCCCCCCN(CCCCCCCC)C(=O)COCC(=O)N(CCN(C(=O)COCC(=O)N(CCCCCCCC)CCCCCCCC)C(C)C)C(C)C | 0.008 | 1-dodecanol |  | 1 | 0 | Th(IV) | 1 | HNO3 | 1.994984 | 303.15 | 2.47585 | 0.3937244 | https://doi.org/10.1007/s10967-017-5248-4 | DGA LANL
85 | 1 | CCCCCCCCN(CCCCCCCC)C(=O)COCC(=O)N(CCN(C(=O)COCC(=O)N(CCCCCCCC)CCCCCCCC)C(C)C)C(C)C | 0.008 | 1-dodecanol |  | 1 | 0 | Th(IV) | 1 | HNO3 | 2.997226 | 303.15 | 3.756509 | 0.5747845 | https://doi.org/10.1007/s10967-017-5248-4 | DGA LANL
86 | 1 | CCCCCCCCN(CCCCCCCC)C(=O)COCC(=O)N(CCN(C(=O)COCC(=O)N(CCCCCCCC)CCCCCCCC)C(C)C)C(C)C | 0.008 | 1-dodecanol |  | 1 | 0 | Th(IV) | 1 | HNO3 | 3.994718 | 303.15 | 5.576393 | 0.7463534 | https://doi.org/10.1007/s10967-017-5248-4 | DGA LANL
87 | 1 | CCCCCCCCN(CCCCCCCC)C(=O)COCC(=O)N(CCN(C(=O)COCC(=O)N(CCCCCCCC)CCCCCCCC)C(C)C)C(C)C | 0.008 | 1-dodecanol |  | 1 | 0 | Th(IV) | 1 | HNO3 | 4.99221 | 303.15 | 7.868098 | 0.8958698 | https://doi.org/10.1007/s10967-017-5248-4 | DGA LANL
88 | 1 | CCCCCCCCN(CCCCCCCC)C(=O)COCC(=O)N(CCN(C(=O)COCC(=O)N(CCCCCCCC)CCCCCCCC)C(C)C)C(C)C | 0.008 | 1-dodecanol |  | 1 | 0 | Th(IV) | 1 | HNO3 | 5.994452 | 303.15 | 8.474726 | 0.9281257 | https://doi.org/10.1007/s10967-017-5248-4 | DGA LANL
89 | 1 | CCCCCCCCN(CCCCCCCC)C(=O)COCC(=O)N(CCCCCCCC)CCCCCCCC | 0.008 | 1-dodecanol |  | 1 | 0 | Th(IV) | 1 | HNO3 | 0.997492 | 303.15 | 0.04933906 | -1.306809 | https://doi.org/10.1007/s10967-017-5248-4 | DGA LANL
90 | 1 | CCCCCCCCN(CCCCCCCC)C(=O)COCC(=O)N(CCCCCCCC)CCCCCCCC | 0.008 | 1-dodecanol |  | 1 | 0 | Th(IV) | 1 | HNO3 | 1.994984 | 303.15 | 0.08304061 | -1.080709 | https://doi.org/10.1007/s10967-017-5248-4 | DGA LANL
91 | 1 | CCCCCCCCN(CCCCCCCC)C(=O)COCC(=O)N(CCCCCCCC)CCCCCCCC | 0.008 | 1-dodecanol |  | 1 | 0 | Th(IV) | 1 | HNO3 | 2.997226 | 303.15 | 0.01 | -2 | https://doi.org/10.1007/s10967-017-5248-4 | DGA LANL
92 | 1 | CCCCCCCCN(CCCCCCCC)C(=O)COCC(=O)N(CCCCCCCC)CCCCCCCC | 0.008 | 1-dodecanol |  | 1 | 0 | Th(IV) | 1 | HNO3 | 3.994718 | 303.15 | 0.352653 | -0.4526524 | https://doi.org/10.1007/s10967-017-5248-4 | DGA LANL
93 | 1 | CCCCCCCCN(CCCCCCCC)C(=O)COCC(=O)N(CCCCCCCC)CCCCCCCC | 0.008 | 1-dodecanol |  | 1 | 0 | Th(IV) | 1 | HNO3 | 4.99221 | 303.15 | 0.4874592 | -0.3120618 | https://doi.org/10.1007/s10967-017-5248-4 | DGA LANL
94 | 1 | CCCCCCCCN(CCCCCCCC)C(=O)COCC(=O)N(CCCCCCCC)CCCCCCCC | 0.008 | 1-dodecanol |  | 1 | 0 | Th(IV) | 1 | HNO3 | 5.994452 | 303.15 | 0.7907731 | -0.1019481 | https://doi.org/10.1007/s10967-017-5248-4 | DGA LANL
95 | 1 | CCCCN(CCCC)C(=O)COCC(=O)N(CC)CCN(CC)C(=O)COCC(=O)N(CCCC)CCCC | 0.008 | 1-dodecanol |  | 1 | 0 | Th(IV) | 1 | HNO3 | 1 | 303.15 | 4.5677 | 0.6596976 | https://doi.org/10.1007/s10967-017-5248-4 | DGA LANL
96 | 1 | CCCCN(CCCC)C(=O)COCC(=O)N(CC)CCN(CC)C(=O)COCC(=O)N(CCCC)CCCC | 0.008 | 1-dodecanol |  | 1 | 0 | Th(IV) | 1 | HNO3 | 2.002972 | 303.15 | 9.991843 | 0.9996456 | https://doi.org/10.1007/s10967-017-5248-4 | DGA LANL
97 | 1 | CCCCN(CCCC)C(=O)COCC(=O)N(CC)CCN(CC)C(=O)COCC(=O)N(CCCC)CCCC | 0.008 | 1-dodecanol |  | 1 | 0 | Th(IV) | 1 | HNO3 | 2.998514 | 303.15 | 14.95922 | 1.174909 | https://doi.org/10.1007/s10967-017-5248-4 | DGA LANL
98 | 1 | CCCCN(CCCC)C(=O)COCC(=O)N(CC)CCN(CC)C(=O)COCC(=O)N(CCCC)CCCC | 0.008 | 1-dodecanol |  | 1 | 0 | Th(IV) | 1 | HNO3 | 4.001486 | 303.15 | 17.18597 | 1.235174 | https://doi.org/10.1007/s10967-017-5248-4 | DGA LANL
99 | 1 | CCCCN(CCCC)C(=O)COCC(=O)N(CC)CCN(CC)C(=O)COCC(=O)N(CCCC)CCCC | 0.008 | 1-dodecanol |  | 1 | 0 | Th(IV) | 1 | HNO3 | 4.997028 | 303.15 | 23.35237 | 1.368331 | https://doi.org/10.1007/s10967-017-5248-4 | DGA LANL
100 | 1 | CCCCN(CCCC)C(=O)COCC(=O)N(CC)CCN(CC)C(=O)COCC(=O)N(CCCC)CCCC | 0.008 | 1-dodecanol |  | 1 | 0 | Th(IV) | 1 | HNO3 | 5.992571 | 303.15 | 28.9478 | 1.461616 | https://doi.org/10.1007/s10967-017-5248-4 | DGA LANL
101 | 1 | CCCCN(CCCC)C(=O)COCC(=O)N(CC)CCN(CC)C(=O)COCC(=O)N(CCCC)CCCC | 0.008 | 1-dodecanol |  | 1 | 0 | U(VI) | 1 | HNO3 | 1 | 303.15 | 0.1712887 | -0.7662712 | https://doi.org/10.1007/s10967-017-5248-4 | DGA LANL
102 | 1 | CCCCN(CCCC)C(=O)COCC(=O)N(CC)CCN(CC)C(=O)COCC(=O)N(CCCC)CCCC | 0.008 | 1-dodecanol |  | 1 | 0 | U(VI) | 1 | HNO3 | 1.995542 | 303.15 | 0.228385 | -0.6413324 | https://doi.org/10.1007/s10967-017-5248-4 | DGA LANL
103 | 1 | CCCCN(CCCC)C(=O)COCC(=O)N(CC)CCN(CC)C(=O)COCC(=O)N(CCCC)CCCC | 0.008 | 1-dodecanol |  | 1 | 0 | U(VI) | 1 | HNO3 | 2.998514 | 303.15 | 0.2854812 | -0.5444224 | https://doi.org/10.1007/s10967-017-5248-4 | DGA LANL
104 | 1 | CCCCN(CCCC)C(=O)COCC(=O)N(CC)CCN(CC)C(=O)COCC(=O)N(CCCC)CCCC | 0.008 | 1-dodecanol |  | 1 | 0 | U(VI) | 1 | HNO3 | 4.001486 | 303.15 | 0.3996737 | -0.3982944 | https://doi.org/10.1007/s10967-017-5248-4 | DGA LANL
105 | 1 | CCCCN(CCCC)C(=O)COCC(=O)N(CC)CCN(CC)C(=O)COCC(=O)N(CCCC)CCCC | 0.008 | 1-dodecanol |  | 1 | 0 | U(VI) | 1 | HNO3 | 4.997028 | 303.15 | 0.3996737 | -0.3982944 | https://doi.org/10.1007/s10967-017-5248-4 | DGA LANL
106 | 1 | CCCCN(CCCC)C(=O)COCC(=O)N(CC)CCN(CC)C(=O)COCC(=O)N(CCCC)CCCC | 0.008 | 1-dodecanol |  | 1 | 0 | U(VI) | 1 | HNO3 | 5.992571 | 303.15 | 0.3996737 | -0.3982944 | https://doi.org/10.1007/s10967-017-5248-4 | DGA LANL
107 | 1 | CCCCN(CCCC)C(=O)COCC(=O)N(CCN(C(=O)COCC(=O)N(CCCC)CCCC)C(C)C)C(C)C | 0.008 | 1-dodecanol |  | 1 | 0 | Th(IV) | 1 | HNO3 | 1 | 303.15 | 4.453507 | 0.6487022 | https://doi.org/10.1007/s10967-017-5248-4 | DGA LANL
108 | 1 | CCCCN(CCCC)C(=O)COCC(=O)N(CCN(C(=O)COCC(=O)N(CCCC)CCCC)C(C)C)C(C)C | 0.008 | 1-dodecanol |  | 1 | 0 | Th(IV) | 1 | HNO3 | 2.002972 | 303.15 | 9.420881 | 0.9740915 | https://doi.org/10.1007/s10967-017-5248-4 | DGA LANL
109 | 1 | CCCCN(CCCC)C(=O)COCC(=O)N(CCN(C(=O)COCC(=O)N(CCCC)CCCC)C(C)C)C(C)C | 0.008 | 1-dodecanol |  | 1 | 0 | Th(IV) | 1 | HNO3 | 2.998514 | 303.15 | 13.24633 | 1.122096 | https://doi.org/10.1007/s10967-017-5248-4 | DGA LANL
110 | 1 | CCCCN(CCCC)C(=O)COCC(=O)N(CCN(C(=O)COCC(=O)N(CCCC)CCCC)C(C)C)C(C)C | 0.008 | 1-dodecanol |  | 1 | 0 | Th(IV) | 1 | HNO3 | 4.001486 | 303.15 | 17.64274 | 1.246566 | https://doi.org/10.1007/s10967-017-5248-4 | DGA LANL
111 | 1 | CCCCN(CCCC)C(=O)COCC(=O)N(CCN(C(=O)COCC(=O)N(CCCC)CCCC)C(C)C)C(C)C | 0.008 | 1-dodecanol |  | 1 | 0 | Th(IV) | 1 | HNO3 | 4.997028 | 303.15 | 23.00979 | 1.361913 | https://doi.org/10.1007/s10967-017-5248-4 | DGA LANL
112 | 1 | CCCCN(CCCC)C(=O)COCC(=O)N(CCN(C(=O)COCC(=O)N(CCCC)CCCC)C(C)C)C(C)C | 0.008 | 1-dodecanol |  | 1 | 0 | Th(IV) | 1 | HNO3 | 6 | 303.15 | 28.03426 | 1.447689 | https://doi.org/10.1007/s10967-017-5248-4 | DGA LANL
113 | 1 | CCCCN(CCCC)C(=O)COCC(=O)N(CCN(C(=O)COCC(=O)N(CCCC)CCCC)C(C)C)C(C)C | 0.008 | 1-dodecanol |  | 1 | 0 | U(VI) | 1 | HNO3 | 1 | 303.15 | 0.05709625 | -1.243392 | https://doi.org/10.1007/s10967-017-5248-4 | DGA LANL
114 | 1 | CCCCN(CCCC)C(=O)COCC(=O)N(CCN(C(=O)COCC(=O)N(CCCC)CCCC)C(C)C)C(C)C | 0.008 | 1-dodecanol |  | 1 | 0 | U(VI) | 1 | HNO3 | 2.002972 | 303.15 | 0.1141925 | -0.9423624 | https://doi.org/10.1007/s10967-017-5248-4 | DGA LANL
115 | 1 | CCCCN(CCCC)C(=O)COCC(=O)N(CCN(C(=O)COCC(=O)N(CCCC)CCCC)C(C)C)C(C)C | 0.008 | 1-dodecanol |  | 1 | 0 | U(VI) | 1 | HNO3 | 2.998514 | 303.15 | 0.1141925 | -0.9423624 | https://doi.org/10.1007/s10967-017-5248-4 | DGA LANL
116 | 1 | CCCCN(CCCC)C(=O)COCC(=O)N(CCN(C(=O)COCC(=O)N(CCCC)CCCC)C(C)C)C(C)C | 0.008 | 1-dodecanol |  | 1 | 0 | U(VI) | 1 | HNO3 | 3.994056 | 303.15 | 0.228385 | -0.6413324 | https://doi.org/10.1007/s10967-017-5248-4 | DGA LANL
117 | 1 | CCCCN(CCCC)C(=O)COCC(=O)N(CCN(C(=O)COCC(=O)N(CCCC)CCCC)C(C)C)C(C)C | 0.008 | 1-dodecanol |  | 1 | 0 | U(VI) | 1 | HNO3 | 4.997028 | 303.15 | 0.3996737 | -0.3982944 | https://doi.org/10.1007/s10967-017-5248-4 | DGA LANL
118 | 1 | CCCCN(CCCC)C(=O)COCC(=O)N(CCN(C(=O)COCC(=O)N(CCCC)CCCC)C(C)C)C(C)C | 0.008 | 1-dodecanol |  | 1 | 0 | U(VI) | 1 | HNO3 | 5.992571 | 303.15 | 0.5138662 | -0.2891499 | https://doi.org/10.1007/s10967-017-5248-4 | DGA LANL
119 | 1 | CCCCN(CCCC)C(=O)COCC(=O)N(CC)CCN(CC)C(=O)COCC(=O)N(CCCC)CCCC | 0.008 | 1-dodecanol |  | 1 | 0 | Th(IV) | 1 | HNO3 | 3 | 303.15 | 17.8939 | 1.252705 | https://doi.org/10.1007/s10967-017-5248-4 | DGA LANL
120 | 1 | CCCCN(CCCC)C(=O)COCC(=O)N(CC)CCN(CC)C(=O)COCC(=O)N(CCCC)CCCC | 0.008 | 1-dodecanol |  | 1 | 0 | Th(IV) | 1 | HNO3 | 3 | 303.15 | 22.37979 | 1.349856 | https://doi.org/10.1007/s10967-017-5248-4 | DGA LANL
121 | 1 | CCCCN(CCCC)C(=O)COCC(=O)N(CC)CCN(CC)C(=O)COCC(=O)N(CCCC)CCCC | 0.008 | 1-dodecanol |  | 1 | 0 | Th(IV) | 1 | HNO3 | 3 | 303.15 | 24.56043 | 1.390236 | https://doi.org/10.1007/s10967-017-5248-4 | DGA LANL
122 | 1 | CCCCN(CCCC)C(=O)COCC(=O)N(CC)CCN(CC)C(=O)COCC(=O)N(CCCC)CCCC | 0.008 | 1-dodecanol |  | 1 | 0 | Th(IV) | 1 | HNO3 | 3 | 303.15 | 28.11177 | 1.448888 | https://doi.org/10.1007/s10967-017-5248-4 | DGA LANL
123 | 1 | CCCCN(CCCC)C(=O)COCC(=O)N(CC)CCN(CC)C(=O)COCC(=O)N(CCCC)CCCC | 0.008 | 1-dodecanol |  | 1 | 0 | Th(IV) | 1 | HNO3 | 3 | 303.15 | 29.54476 | 1.47048 | https://doi.org/10.1007/s10967-017-5248-4 | DGA LANL
124 | 1 | CCCCN(CCCC)C(=O)COCC(=O)N(CC)CCN(CC)C(=O)COCC(=O)N(CCCC)CCCC | 0.008 | 1-dodecanol |  | 1 | 0 | Th(IV) | 1 | HNO3 | 3 | 303.15 | 29.48246 | 1.469564 | https://doi.org/10.1007/s10967-017-5248-4 | DGA LANL
125 | 1 | CCCCN(CCCC)C(=O)COCC(=O)N(CC)CCN(CC)C(=O)COCC(=O)N(CCCC)CCCC | 0.008 | 1-dodecanol |  | 1 | 0 | Th(IV) | 1 | HNO3 | 3 | 303.15 | 30.72854 | 1.487542 | https://doi.org/10.1007/s10967-017-5248-4 | DGA LANL
126 | 1 | CCCCN(CCCC)C(=O)COCC(=O)N(CC)CCN(CC)C(=O)COCC(=O)N(CCCC)CCCC | 0.008 | 1-dodecanol |  | 1 | 0 | Th(IV) | 1 | HNO3 | 3 | 303.15 | 32.09923 | 1.506495 | https://doi.org/10.1007/s10967-017-5248-4 | DGA LANL
127 | 1 | CCCCN(CCCC)C(=O)COCC(=O)N(CC)CCN(CC)C(=O)COCC(=O)N(CCCC)CCCC | 0.008 | 1-dodecanol |  | 1 | 0 | Th(IV) | 1 | HNO3 | 3 | 303.15 | 17.20855 | 1.235744 | https://doi.org/10.1007/s10967-017-5248-4 | DGA LANL
128 | 1 | CCCCN(CCCC)C(=O)COCC(=O)N(CC)CCN(CC)C(=O)COCC(=O)N(CCCC)CCCC | 0.008 | 1-dodecanol |  | 1 | 0 | Th(IV) | 1 | HNO3 | 3 | 303.15 | 22.37979 | 1.349856 | https://doi.org/10.1007/s10967-017-5248-4 | DGA LANL
129 | 1 | CCCCN(CCCC)C(=O)COCC(=O)N(CC)CCN(CC)C(=O)COCC(=O)N(CCCC)CCCC | 0.008 | 1-dodecanol |  | 1 | 0 | Th(IV) | 1 | HNO3 | 3 | 303.15 | 30.29241 | 1.481334 | https://doi.org/10.1007/s10967-017-5248-4 | DGA LANL
130 | 1 | CCCCN(CCCC)C(=O)COCC(=O)N(CC)CCN(CC)C(=O)COCC(=O)N(CCCC)CCCC | 0.008 | 1-dodecanol |  | 1 | 0 | Th(IV) | 1 | HNO3 | 3 | 303.15 | 34.27987 | 1.535039 | https://doi.org/10.1007/s10967-017-5248-4 | DGA LANL
131 | 1 | CCCCN(CCCC)C(=O)COCC(=O)N(CC)CCN(CC)C(=O)COCC(=O)N(CCCC)CCCC | 0.008 | 1-dodecanol |  | 1 | 0 | Th(IV) | 1 | HNO3 | 3 | 303.15 | 39.3888 | 1.595373 | https://doi.org/10.1007/s10967-017-5248-4 | DGA LANL
132 | 1 | CCCCN(CCCC)C(=O)COCC(=O)N(CC)CCN(CC)C(=O)COCC(=O)N(CCCC)CCCC | 0.008 | 1-dodecanol |  | 1 | 0 | Th(IV) | 1 | HNO3 | 3 | 303.15 | 43.81239 | 1.641597 | https://doi.org/10.1007/s10967-017-5248-4 | DGA LANL
133 | 1 | CCCCN(CCCC)C(=O)COCC(=O)N(CC)CCN(CC)C(=O)COCC(=O)N(CCCC)CCCC | 0.008 | 1-dodecanol |  | 1 | 0 | Th(IV) | 1 | HNO3 | 3 | 303.15 | 50.41662 | 1.702574 | https://doi.org/10.1007/s10967-017-5248-4 | DGA LANL
134 | 1 | CCCCN(CCCC)C(=O)COCC(=O)N(CC)CCN(CC)C(=O)COCC(=O)N(CCCC)CCCC | 0.008 | 1-dodecanol |  | 1 | 0 | Th(IV) | 1 | HNO3 | 3 | 303.15 | 60.50988 | 1.781826 | https://doi.org/10.1007/s10967-017-5248-4 | DGA LANL
135 | 1 | CCCCN(CCCC)C(=O)COCC(=O)N(CC)CCN(CC)C(=O)COCC(=O)N(CCCC)CCCC | 0.008 | 1-dodecanol |  | 1 | 0 | Th(IV) | 1 | HNO3 | 3 | 303.15 | 17.33316 | 1.238878 | https://doi.org/10.1007/s10967-017-5248-4 | DGA LANL
136 | 1 | CCCCN(CCCC)C(=O)COCC(=O)N(CC)CCN(CC)C(=O)COCC(=O)N(CCCC)CCCC | 0.008 | 1-dodecanol |  | 1 | 0 | Th(IV) | 1 | HNO3 | 3 | 303.15 | 18.57924 | 1.269028 | https://doi.org/10.1007/s10967-017-5248-4 | DGA LANL
137 | 1 | CCCCN(CCCC)C(=O)COCC(=O)N(CC)CCN(CC)C(=O)COCC(=O)N(CCCC)CCCC | 0.008 | 1-dodecanol |  | 1 | 0 | Th(IV) | 1 | HNO3 | 3 | 303.15 | 22.00597 | 1.34254 | https://doi.org/10.1007/s10967-017-5248-4 | DGA LANL
138 | 1 | CCCCN(CCCC)C(=O)COCC(=O)N(CC)CCN(CC)C(=O)COCC(=O)N(CCCC)CCCC | 0.008 | 1-dodecanol |  | 1 | 0 | Th(IV) | 1 | HNO3 | 3 | 303.15 | 25.43269 | 1.405392 | https://doi.org/10.1007/s10967-017-5248-4 | DGA LANL
139 | 1 | CCCCN(CCCC)C(=O)COCC(=O)N(CC)CCN(CC)C(=O)COCC(=O)N(CCCC)CCCC | 0.008 | 1-dodecanol |  | 1 | 0 | Th(IV) | 1 | HNO3 | 3 | 303.15 | 25.6196 | 1.408572 | https://doi.org/10.1007/s10967-017-5248-4 | DGA LANL
140 | 1 | CCCCN(CCCC)C(=O)COCC(=O)N(CC)CCN(CC)C(=O)COCC(=O)N(CCCC)CCCC | 0.008 | 1-dodecanol |  | 1 | 0 | Th(IV) | 1 | HNO3 | 3 | 303.15 | 26.67877 | 1.426166 | https://doi.org/10.1007/s10967-017-5248-4 | DGA LANL
141 | 1 | CCCCN(CCCC)C(=O)COCC(=O)N(CC)CCN(CC)C(=O)COCC(=O)N(CCCC)CCCC | 0.008 | 1-dodecanol |  | 1 | 0 | Th(IV) | 1 | HNO3 | 3 | 303.15 | 27.73794 | 1.443074 | https://doi.org/10.1007/s10967-017-5248-4 | DGA LANL
142 | 1 | CCCCN(CCCC)C(=O)COCC(=O)N(CC)CCN(CC)C(=O)COCC(=O)N(CCCC)CCCC | 0.008 | 1-dodecanol |  | 1 | 0 | Th(IV) | 1 | HNO3 | 3 | 303.15 | 28.29868 | 1.451766 | https://doi.org/10.1007/s10967-017-5248-4 | DGA LANL
143 | 1 | CCCCCCCCCCN(CCCCCCCCCC)C(=O)C(C)OC(C)C(=O)N(CCCCCCCCCC)CCCCCCCCCC | 0.5 | n-dodecane |  | 1 | 0 | Pu(IV) | 127 | HNO3 | 1.6 | 298.15 | 2.8 | 0.447158 | https://doi.org/10.1007/s10967-017-5614-2 | DGA LANL
144 | 1 | CCCCCCCCCCN(CCCCCCCCCC)C(=O)C(C)OC(C)C(=O)N(CCCCCCCCCC)CCCCCCCCCC | 0.5 | n-dodecane |  | 1 | 0 | Pu(IV) | 127 | HNO3 | 2.6 | 298.15 | 8.3 | 0.9190781 | https://doi.org/10.1007/s10967-017-5614-2 | DGA LANL
145 | 1 | CCCCCCCCCCN(CCCCCCCCCC)C(=O)C(C)OC(C)C(=O)N(CCCCCCCCCC)CCCCCCCCCC | 0.5 | n-dodecane |  | 1 | 0 | Pu(IV) | 127 | HNO3 | 3.6 | 298.15 | 19 | 1.278754 | https://doi.org/10.1007/s10967-017-5614-2 | DGA LANL
146 | 1 | CCCCCCCCCCN(CCCCCCCCCC)C(=O)C(C)OC(C)C(=O)N(CCCCCCCCCC)CCCCCCCCCC | 0.5 | n-dodecane |  | 1 | 0 | Pu(IV) | 127 | HNO3 | 4.6 | 298.15 | 38 | 1.579784 | https://doi.org/10.1007/s10967-017-5614-2 | DGA LANL
147 | 1 | CCCCCCCCCCN(CCCCCCCCCC)C(=O)C(C)OC(C)C(=O)N(CCCCCCCCCC)CCCCCCCCCC | 0.5 | n-dodecane |  | 1 | 0 | Pu(IV) | 127 | HNO3 | 5.6 | 298.15 | 74 | 1.869232 | https://doi.org/10.1007/s10967-017-5614-2 | DGA LANL
148 | 1 | CCCCCCCCN(CCCCCCCC)C(=O)COCC(=O)N(CCCCCCCC)CCCCCCCC | 0.2 | 1,4-diisopropylbenzene |  | 1 | 0 | Am(III) | 0 | HNO3 | 1 | 293.15 | 27.36061 | 1.437126 | https://doi.org/10.1016/j.hydromet.2020.105248 | DGA LANL
149 | 1 | CCCCCCCCN(CCCCCCCC)C(=O)COCC(=O)N(CCCCCCCC)CCCCCCCC | 0.2 | 1,4-diisopropylbenzene |  | 1 | 0 | Am(III) | 0 | HNO3 | 1 | 293.15 | 27.86826 | 1.44511 | https://doi.org/10.1016/j.hydromet.2020.105248 | DGA LANL
150 | 1 | CCCCCCCCN(CCCCCCCC)C(=O)COCC(=O)N(CCCCCCCC)CCCCCCCC | 0.2 | 1,4-diisopropylbenzene |  | 1 | 0 | Am(III) | 0 | HNO3 | 1 | 293.15 | 26.61642 | 1.42515 | https://doi.org/10.1016/j.hydromet.2020.105248 | DGA LANL
151 | 1 | CCCCCCCCN(CCCCCCCC)C(=O)COCC(=O)N(CCCCCCCC)CCCCCCCC | 0.2 | 1,4-diisopropylbenzene |  | 1 | 0 | Am(III) | 0 | HNO3 | 1 | 293.15 | 24.1676 | 1.383234 | https://doi.org/10.1016/j.hydromet.2020.105248 | DGA LANL
152 | 1 | CCCCCCCCN(CCCCCCCC)C(=O)COCC(=O)N(CCCCCCCC)CCCCCCCC | 0.2 | 1,4-diisopropylbenzene |  | 1 | 0 | Am(III) | 0 | HNO3 | 1 | 293.15 | 26.13158 | 1.417166 | https://doi.org/10.1016/j.hydromet.2020.105248 | DGA LANL
153 | 1 | CCCCCCCCN(CCCCCCCC)C(=O)COCC(=O)N(CCCCCCCC)CCCCCCCC | 0.2 | 1,4-diisopropylbenzene |  | 1 | 0 | Am(III) | 0 | HNO3 | 1 | 293.15 | 25.42082 | 1.40519 | https://doi.org/10.1016/j.hydromet.2020.105248 | DGA LANL
154 | 1 | CCCCCCCCN(CCCCCCCC)C(=O)COCC(=O)N(CCCCCCCC)CCCCCCCC | 0.2 | tert-butylbenzene |  | 1 | 0 | Am(III) | 0 | HNO3 | 0.04824222 | 293.15 | 0.006594158 | -2.180841 | https://doi.org/10.1016/j.hydromet.2020.105248 | DGA LANL
155 | 1 | CCCCCCCCN(CCCCCCCC)C(=O)COCC(=O)N(CCCCCCCC)CCCCCCCC | 0.2 | tert-butylbenzene |  | 1 | 0 | Am(III) | 0 | HNO3 | 0.121459 | 293.15 | 0.03703302 | -1.431411 | https://doi.org/10.1016/j.hydromet.2020.105248 | DGA LANL
156 | 1 | CCCCCCCCN(CCCCCCCC)C(=O)COCC(=O)N(CCCCCCCC)CCCCCCCC | 0.2 | tert-butylbenzene |  | 1 | 0 | Am(III) | 0 | HNO3 | 0.3041464 | 293.15 | 0.2284277 | -0.6412512 | https://doi.org/10.1016/j.hydromet.2020.105248 | DGA LANL
157 | 1 | CCCCCCCCN(CCCCCCCC)C(=O)COCC(=O)N(CCCCCCCC)CCCCCCCC | 0.2 | tert-butylbenzene |  | 1 | 0 | Am(III) | 0 | HNO3 | 0.4887271 | 293.15 | 0.8491161 | -0.07103291 | https://doi.org/10.1016/j.hydromet.2020.105248 | DGA LANL
158 | 1 | CCCCCCCCN(CCCCCCCC)C(=O)COCC(=O)N(CCCCCCCC)CCCCCCCC | 0.2 | tert-butylbenzene |  | 1 | 0 | Am(III) | 0 | HNO3 | 0.6712913 | 293.15 | 2.543939 | 0.4055067 | https://doi.org/10.1016/j.hydromet.2020.105248 | DGA LANL
159 | 1 | CCCCCCCCN(CCCCCCCC)C(=O)COCC(=O)N(CCCCCCCC)CCCCCCCC | 0.2 | tert-butylbenzene |  | 1 | 0 | Am(III) | 0 | HNO3 | 0.9456285 | 293.15 | 11.51484 | 1.061258 | https://doi.org/10.1016/j.hydromet.2020.105248 | DGA LANL
160 | 1 | CCCCCCCCN(CCCCCCCC)C(=O)COCC(=O)N(CCCCCCCC)CCCCCCCC | 0.2 | tert-butylbenzene |  | 1 | 0 | Am(III) | 0 | HNO3 | 1.862974 | 293.15 | 343.3044 | 2.535679 | https://doi.org/10.1016/j.hydromet.2020.105248 | DGA LANL
161 | 1 | CCCCCCCCN(CCCCCCCC)C(=O)COCC(=O)N(CCCCCCCC)CCCCCCCC | 0.2 | tert-butylbenzene |  | 1 | 0 | Am(III) | 0 | HNO3 | 0.04824222 | 293.15 | 0.01190577 | -1.924242 | https://doi.org/10.1016/j.hydromet.2020.105248 | DGA LANL
162 | 1 | CCCCCCCCN(CCCCCCCC)C(=O)COCC(=O)N(CCCCCCCC)CCCCCCCC | 0.2 | tert-butylbenzene |  | 1 | 0 | Am(III) | 0 | HNO3 | 0.121459 | 293.15 | 0.03738196 | -1.427338 | https://doi.org/10.1016/j.hydromet.2020.105248 | DGA LANL
163 | 1 | CCCCCCCCN(CCCCCCCC)C(=O)COCC(=O)N(CCCCCCCC)CCCCCCCC | 0.2 | tert-butylbenzene |  | 1 | 0 | Am(III) | 0 | HNO3 | 0.3052454 | 293.15 | 0.2327527 | -0.6331052 | https://doi.org/10.1016/j.hydromet.2020.105248 | DGA LANL
164 | 1 | CCCCCCCCN(CCCCCCCC)C(=O)COCC(=O)N(CCCCCCCC)CCCCCCCC | 0.2 | tert-butylbenzene |  | 1 | 0 | Am(III) | 0 | HNO3 | 0.4878465 | 293.15 | 0.7877405 | -0.1036168 | https://doi.org/10.1016/j.hydromet.2020.105248 | DGA LANL
165 | 1 | CCCCCCCCN(CCCCCCCC)C(=O)COCC(=O)N(CCCCCCCC)CCCCCCCC | 0.2 | tert-butylbenzene |  | 1 | 0 | Am(III) | 0 | HNO3 | 0.6712913 | 293.15 | 2.66607 | 0.4258716 | https://doi.org/10.1016/j.hydromet.2020.105248 | DGA LANL
166 | 1 | CCCCCCCCN(CCCCCCCC)C(=O)COCC(=O)N(CCCCCCCC)CCCCCCCC | 0.2 | tert-butylbenzene |  | 1 | 0 | Am(III) | 0 | HNO3 | 1.866337 | 293.15 | 204.9581 | 2.311665 | https://doi.org/10.1016/j.hydromet.2020.105248 | DGA LANL
167 | 1 | CCCCCCCCN(CCCCCCCC)C(=O)COCC(=O)N(CCCCCCCC)CCCCCCCC | 0.2 | tert-butylbenzene |  | 1 | 0 | Cm(III) | 0 | HNO3 | 0.04824222 | 293.15 | 0.008258688 | -2.083089 | https://doi.org/10.1016/j.hydromet.2020.105248 | DGA LANL
168 | 1 | CCCCCCCCN(CCCCCCCC)C(=O)COCC(=O)N(CCCCCCCC)CCCCCCCC | 0.2 | tert-butylbenzene |  | 1 | 0 | Cm(III) | 0 | HNO3 | 0.121459 | 293.15 | 0.03309126 | -1.480287 | https://doi.org/10.1016/j.hydromet.2020.105248 | DGA LANL
169 | 1 | CCCCCCCCN(CCCCCCCC)C(=O)COCC(=O)N(CCCCCCCC)CCCCCCCC | 0.2 | tert-butylbenzene |  | 1 | 0 | Cm(III) | 0 | HNO3 | 0.3046954 | 293.15 | 0.2462253 | -0.6086673 | https://doi.org/10.1016/j.hydromet.2020.105248 | DGA LANL
170 | 1 | CCCCCCCCN(CCCCCCCC)C(=O)COCC(=O)N(CCCCCCCC)CCCCCCCC | 0.2 | tert-butylbenzene |  | 1 | 0 | Cm(III) | 0 | HNO3 | 0.4878465 | 293.15 | 0.8982661 | -0.04659498 | https://doi.org/10.1016/j.hydromet.2020.105248 | DGA LANL
171 | 1 | CCCCCCCCN(CCCCCCCC)C(=O)COCC(=O)N(CCCCCCCC)CCCCCCCC | 0.2 | tert-butylbenzene |  | 1 | 0 | Cm(III) | 0 | HNO3 | 0.672503 | 293.15 | 3.402274 | 0.5317693 | https://doi.org/10.1016/j.hydromet.2020.105248 | DGA LANL
172 | 1 | CCCCCCCCN(CCCCCCCC)C(=O)COCC(=O)N(CCCCCCCC)CCCCCCCC | 0.2 | tert-butylbenzene |  | 1 | 0 | Cm(III) | 0 | HNO3 | 1.866337 | 293.15 | 580.4525 | 2.763767 | https://doi.org/10.1016/j.hydromet.2020.105248 | DGA LANL
173 | 1 | CCCCCN(CCCCC)C(=O)COCC(=O)N(CCCCC)CCCCC | 0.1 | n-dodecane |  | 1 | 0 | Am(III) | 0 | HNO3 | 3 | 298.15 | 440 | 2.643453 | https://doi.org/10.1021/acs.jpcb.6b11222 | DGA LANL
174 | 1 | CCCCCCN(CCCCCC)C(=O)COCC(=O)N(CCCCCC)CCCCCC | 0.1 | n-dodecane |  | 1 | 0 | Am(III) | 0 | HNO3 | 3 | 298.15 | 380 | 2.579784 | https://doi.org/10.1021/acs.jpcb.6b11222 | DGA LANL
175 | 1 | CCCCCCCCN(CCCCCCCC)C(=O)COCC(=O)N(CCCCCCCC)CCCCCCCC | 0.1 | n-dodecane |  | 1 | 0 | Am(III) | 0 | HNO3 | 3 | 298.15 | 321 | 2.506505 | https://doi.org/10.1021/acs.jpcb.6b11222 | DGA LANL
176 | 1 | CCCCCCCCCCCCN(CCCCCCCCCCCC)C(=O)COCC(=O)N(CCCCCCCCCCCC)CCCCCCCCCCCC | 0.1 | n-dodecane |  | 1 | 0 | Am(III) | 0 | HNO3 | 3 | 298.15 | 225 | 2.352183 | https://doi.org/10.1021/acs.jpcb.6b11222 | DGA LANL
177 | 1 | CCCCC(CC)CN(CC(CC)CCCC)C(=O)COCC(=O)N(CC(CC)CCCC)CC(CC)CCCC | 0.1 | n-dodecane |  | 1 | 0 | Am(III) | 0 | HNO3 | 3 | 298.15 | 35 | 1.544068 | https://doi.org/10.1021/acs.jpcb.6b11222 | DGA LANL
178 | 1 | CCCCCN(CCCCC)C(=O)COCC(=O)N(CCCCC)CCCCC | 0.1 | n-dodecane |  | 1 | 0 | Pu(IV) | 0 | HNO3 | 3 | 298.15 | 152 | 2.181844 | https://doi.org/10.1021/acs.jpcb.6b11222 | DGA LANL
179 | 1 | CCCCCCN(CCCCCC)C(=O)COCC(=O)N(CCCCCC)CCCCCC | 0.1 | n-dodecane |  | 1 | 0 | Pu(IV) | 0 | HNO3 | 3 | 298.15 | 127 | 2.103804 | https://doi.org/10.1021/acs.jpcb.6b11222 | DGA LANL
180 | 1 | CCCCCCCCN(CCCCCCCC)C(=O)COCC(=O)N(CCCCCCCC)CCCCCCCC | 0.1 | n-dodecane |  | 1 | 0 | Pu(IV) | 0 | HNO3 | 3 | 298.15 | 109 | 2.037426 | https://doi.org/10.1021/acs.jpcb.6b11222 | DGA LANL
181 | 1 | CCCCCCCCCCCCN(CCCCCCCCCCCC)C(=O)COCC(=O)N(CCCCCCCCCCCC)CCCCCCCCCCCC | 0.1 | n-dodecane |  | 1 | 0 | Pu(IV) | 0 | HNO3 | 3 | 298.15 | 68 | 1.832509 | https://doi.org/10.1021/acs.jpcb.6b11222 | DGA LANL
182 | 1 | CCCCC(CC)CN(CC(CC)CCCC)C(=O)COCC(=O)N(CC(CC)CCCC)CC(CC)CCCC | 0.1 | n-dodecane |  | 1 | 0 | Pu(IV) | 0 | HNO3 | 3 | 298.15 | 5 | 0.69897 | https://doi.org/10.1021/acs.jpcb.6b11222 | DGA LANL
183 | 1 | CCCCCN(CCCCC)C(=O)COCC(=O)N(CCCCC)CCCCC | 0.1 | n-dodecane |  | 1 | 0 | U(VI) | 0 | HNO3 | 3 | 298.15 | 42 | 1.623249 | https://doi.org/10.1021/acs.jpcb.6b11222 | DGA LANL
184 | 1 | CCCCCCN(CCCCCC)C(=O)COCC(=O)N(CCCCCC)CCCCCC | 0.1 | n-dodecane |  | 1 | 0 | U(VI) | 0 | HNO3 | 3 | 298.15 | 25 | 1.39794 | https://doi.org/10.1021/acs.jpcb.6b11222 | DGA LANL
185 | 1 | CCCCCCCCN(CCCCCCCC)C(=O)COCC(=O)N(CCCCCCCC)CCCCCCCC | 0.1 | n-dodecane |  | 1 | 0 | U(VI) | 0 | HNO3 | 3 | 298.15 | 11 | 1.041393 | https://doi.org/10.1021/acs.jpcb.6b11222 | DGA LANL
186 | 1 | CCCCCCCCCCCCN(CCCCCCCCCCCC)C(=O)COCC(=O)N(CCCCCCCCCCCC)CCCCCCCCCCCC | 0.1 | n-dodecane |  | 1 | 0 | U(VI) | 0 | HNO3 | 3 | 298.15 | 3 | 0.4771213 | https://doi.org/10.1021/acs.jpcb.6b11222 | DGA LANL
187 | 1 | CCCCC(CC)CN(CC(CC)CCCC)C(=O)COCC(=O)N(CC(CC)CCCC)CC(CC)CCCC | 0.1 | n-dodecane |  | 1 | 0 | U(VI) | 0 | HNO3 | 3 | 298.15 | 0.38 | -0.4202164 | https://doi.org/10.1021/acs.jpcb.6b11222 | DGA LANL
188 | 1 | CCCCCCCCN(CCCCCCCC)C(=O)COCC(=O)NCCc1c(CC)c(CCNC(=O)COCC(=O)N(CCCCCCCC)CCCCCCCC)c(CC)c(CCNC(=O)COCC(=O)N(CCCCCCCC)CCCCCCCC)c1CC | 0.1995707 | n-dodecane | iso-decanol | 0.95 | 0.05 | Am(III) | 0.0001 | HNO3 | 1 | 298.15 | 0.5910528 | -0.2283737 | https://doi.org/10.1039/C6DT04034A | DGA LANL
189 | 1 | CCCCCCCCN(CCCCCCCC)C(=O)COCC(=O)NCCc1c(CC)c(CCNC(=O)COCC(=O)N(CCCCCCCC)CCCCCCCC)c(CC)c(CCNC(=O)COCC(=O)N(CCCCCCCC)CCCCCCCC)c1CC | 0.4000642 | n-dodecane | iso-decanol | 0.95 | 0.05 | Am(III) | 0.0001 | HNO3 | 1 | 298.15 | 1.321622 | 0.1211073 | https://doi.org/10.1039/C6DT04034A | DGA LANL
190 | 1 | CCCCCCCCN(CCCCCCCC)C(=O)COCC(=O)NCCc1c(CC)c(CCNC(=O)COCC(=O)N(CCCCCCCC)CCCCCCCC)c(CC)c(CCNC(=O)COCC(=O)N(CCCCCCCC)CCCCCCCC)c1CC | 0.5988906 | n-dodecane | iso-decanol | 0.95 | 0.05 | Am(III) | 0.0001 | HNO3 | 1 | 298.15 | 2.308457 | 0.3633218 | https://doi.org/10.1039/C6DT04034A | DGA LANL
191 | 1 | CCCCCCCCN(CCCCCCCC)C(=O)COCC(=O)NCCc1c(CC)c(CCNC(=O)COCC(=O)N(CCCCCCCC)CCCCCCCC)c(CC)c(CCNC(=O)COCC(=O)N(CCCCCCCC)CCCCCCCC)c1CC | 0.798411 | n-dodecane | iso-decanol | 0.95 | 0.05 | Am(III) | 0.0001 | HNO3 | 1 | 298.15 | 3.693806 | 0.567474 | https://doi.org/10.1039/C6DT04034A | DGA LANL
192 | 1 | CCCCCCCCN(CCCCCCCC)C(=O)COCC(=O)NCCc1c(CC)c(CCNC(=O)COCC(=O)N(CCCCCCCC)CCCCCCCC)c(CC)c(CCNC(=O)COCC(=O)N(CCCCCCCC)CCCCCCCC)c1CC | 0.9977735 | n-dodecane | iso-decanol | 0.95 | 0.05 | Am(III) | 0.0001 | HNO3 | 1 | 298.15 | 5.414571 | 0.733564 | https://doi.org/10.1039/C6DT04034A | DGA LANL
193 | 1 | CCCCCCCCN(CCCCCCCC)C(=O)COCC(=O)NCCNC(=O)c1cc(C(=O)NCCNC(=O)COCC(=O)N(CCCCCCCC)CCCCCCCC)cc(C(=O)NCCNC(=O)COCC(=O)N(CCCCCCCC)CCCCCCCC)c1 | 0.1995707 | n-dodecane | iso-decanol | 0.95 | 0.05 | Am(III) | 0.0001 | HNO3 | 1 | 298.15 | 0.1201116 | -0.9204152 | https://doi.org/10.1039/C6DT04034A | DGA LANL
194 | 1 | CCCCCCCCN(CCCCCCCC)C(=O)COCC(=O)NCCNC(=O)c1cc(C(=O)NCCNC(=O)COCC(=O)N(CCCCCCCC)CCCCCCCC)cc(C(=O)NCCNC(=O)COCC(=O)N(CCCCCCCC)CCCCCCCC)c1 | 0.3991735 | n-dodecane | iso-decanol | 0.95 | 0.05 | Am(III) | 0.0001 | HNO3 | 1 | 298.15 | 0.4544012 | -0.3425606 | https://doi.org/10.1039/C6DT04034A | DGA LANL
195 | 1 | CCCCCCCCN(CCCCCCCC)C(=O)COCC(=O)NCCNC(=O)c1cc(C(=O)NCCNC(=O)COCC(=O)N(CCCCCCCC)CCCCCCCC)cc(C(=O)NCCNC(=O)COCC(=O)N(CCCCCCCC)CCCCCCCC)c1 | 0.5988906 | n-dodecane | iso-decanol | 0.95 | 0.05 | Am(III) | 0.0001 | HNO3 | 1 | 298.15 | 0.9308038 | -0.03114187 | https://doi.org/10.1039/C6DT04034A | DGA LANL
196 | 1 | CCCCCCCCN(CCCCCCCC)C(=O)COCC(=O)NCCNC(=O)c1cc(C(=O)NCCNC(=O)COCC(=O)N(CCCCCCCC)CCCCCCCC)cc(C(=O)NCCNC(=O)COCC(=O)N(CCCCCCCC)CCCCCCCC)c1 | 0.798411 | n-dodecane | iso-decanol | 0.95 | 0.05 | Am(III) | 0.0001 | HNO3 | 1 | 298.15 | 1.525426 | 0.183391 | https://doi.org/10.1039/C6DT04034A | DGA LANL
197 | 1 | CCCCCCCCN(CCCCCCCC)C(=O)COCC(=O)NCCNC(=O)c1cc(C(=O)NCCNC(=O)COCC(=O)N(CCCCCCCC)CCCCCCCC)cc(C(=O)NCCNC(=O)COCC(=O)N(CCCCCCCC)CCCCCCCC)c1 | 1 | n-dodecane | iso-decanol | 0.95 | 0.05 | Am(III) | 0.0001 | HNO3 | 1 | 298.15 | 2.271964 | 0.3564014 | https://doi.org/10.1039/C6DT04034A | DGA LANL
198 | 1 | CCCCCCCCN(CCCCCCCC)C(=O)COCC(=O)NCCCOc1cc(OCCCNC(=O)COCC(=O)N(CCCCCCCC)CCCCCCCC)cc(OCCCNC(=O)COCC(=O)N(CCCCCCCC)CCCCCCCC)c1 | 0.2000161 | n-dodecane | iso-decanol | 0.95 | 0.05 | Am(III) | 0.0001 | HNO3 | 1 | 298.15 | 0.06451914 | -1.190311 | https://doi.org/10.1039/C6DT04034A | DGA LANL
199 | 1 | CCCCCCCCN(CCCCCCCC)C(=O)COCC(=O)NCCCOc1cc(OCCCNC(=O)COCC(=O)N(CCCCCCCC)CCCCCCCC)cc(OCCCNC(=O)COCC(=O)N(CCCCCCCC)CCCCCCCC)c1 | 0.4000642 | n-dodecane | iso-decanol | 0.95 | 0.05 | Am(III) | 0.0001 | HNO3 | 1 | 298.15 | 0.4000149 | -0.3979239 | https://doi.org/10.1039/C6DT04034A | DGA LANL
200 | 1 | CCCCCCCCN(CCCCCCCC)C(=O)COCC(=O)NCCCOc1cc(OCCCNC(=O)COCC(=O)N(CCCCCCCC)CCCCCCCC)cc(OCCCNC(=O)COCC(=O)N(CCCCCCCC)CCCCCCCC)c1 | 0.5988906 | n-dodecane | iso-decanol | 0.95 | 0.05 | Am(III) | 0.0001 | HNO3 | 1 | 298.15 | 1.126946 | 0.05190311 | https://doi.org/10.1039/C6DT04034A | DGA LANL
201 | 1 | CCCCCCCCN(CCCCCCCC)C(=O)COCC(=O)NCCCOc1cc(OCCCNC(=O)COCC(=O)N(CCCCCCCC)CCCCCCCC)cc(OCCCNC(=O)COCC(=O)N(CCCCCCCC)CCCCCCCC)c1 | 0.798411 | n-dodecane | iso-decanol | 0.95 | 0.05 | Am(III) | 0.0001 | HNO3 | 1 | 298.15 | 2.253934 | 0.3529412 | https://doi.org/10.1039/C6DT04034A | DGA LANL
202 | 1 | CCCCCCCCN(CCCCCCCC)C(=O)COCC(=O)NCCCOc1cc(OCCCNC(=O)COCC(=O)N(CCCCCCCC)CCCCCCCC)cc(OCCCNC(=O)COCC(=O)N(CCCCCCCC)CCCCCCCC)c1 | 0.9977735 | n-dodecane | iso-decanol | 0.95 | 0.05 | Am(III) | 0.0001 | HNO3 | 1 | 298.15 | 3.936912 | 0.5951557 | https://doi.org/10.1039/C6DT04034A | DGA LANL
203 | 1 | CCCCCCCCN(CCCCCCCC)C(=O)COCC(=O)NCCc1c(CC)c(CCNC(=O)COCC(=O)N(CCCCCCCC)CCCCCCCC)c(CC)c(CCNC(=O)COCC(=O)N(CCCCCCCC)CCCCCCCC)c1CC | 0.001 | n-dodecane | iso-decanol | 0.95 | 0.05 | Am(III) | 0.0001 | HNO3 | 3 | 298.15 | 114.8931 | 2.060294 | https://doi.org/10.1039/C6DT04034A | DGA LANL
204 | 1 | CCCCCCCCN(CCCCCCCC)C(=O)COCC(=O)NCCc1c(CC)c(CCNC(=O)COCC(=O)N(CCCCCCCC)CCCCCCCC)c(CC)c(CCNC(=O)COCC(=O)N(CCCCCCCC)CCCCCCCC)c1CC | 0.001 | n-dodecane | iso-decanol | 0.95 | 0.05 | Am(III) | 0.0001 | HNO3 | 3 | 298.15 | 196.8419 | 2.294118 | https://doi.org/10.1039/C6DT04034A | DGA LANL
205 | 1 | CCCCCCCCN(CCCCCCCC)C(=O)COCC(=O)NCCc1c(CC)c(CCNC(=O)COCC(=O)N(CCCCCCCC)CCCCCCCC)c(CC)c(CCNC(=O)COCC(=O)N(CCCCCCCC)CCCCCCCC)c1CC | 0.001 | n-dodecane | iso-decanol | 0.95 | 0.05 | Am(III) | 0.0001 | HNO3 | 3 | 298.15 | 233.9471 | 2.369118 | https://doi.org/10.1039/C6DT04034A | DGA LANL
206 | 1 | CCCCCCCCN(CCCCCCCC)C(=O)COCC(=O)NCCc1c(CC)c(CCNC(=O)COCC(=O)N(CCCCCCCC)CCCCCCCC)c(CC)c(CCNC(=O)COCC(=O)N(CCCCCCCC)CCCCCCCC)c1CC | 0.001 | n-dodecane | iso-decanol | 0.95 | 0.05 | Am(III) | 0.0001 | HNO3 | 3 | 298.15 | 248.6499 | 2.395588 | https://doi.org/10.1039/C6DT04034A | DGA LANL
207 | 1 | CCCCCCCCN(CCCCCCCC)C(=O)COCC(=O)NCCc1c(CC)c(CCNC(=O)COCC(=O)N(CCCCCCCC)CCCCCCCC)c(CC)c(CCNC(=O)COCC(=O)N(CCCCCCCC)CCCCCCCC)c1CC | 0.001 | n-dodecane | iso-decanol | 0.95 | 0.05 | Am(III) | 0.0001 | HNO3 | 3 | 298.15 | 238.7488 | 2.377941 | https://doi.org/10.1039/C6DT04034A | DGA LANL
208 | 1 | CCCCCCCCN(CCCCCCCC)C(=O)COCC(=O)NCCc1c(CC)c(CCNC(=O)COCC(=O)N(CCCCCCCC)CCCCCCCC)c(CC)c(CCNC(=O)COCC(=O)N(CCCCCCCC)CCCCCCCC)c1CC | 0.001 | n-dodecane | iso-decanol | 0.95 | 0.05 | Am(III) | 0.0001 | HNO3 | 3 | 298.15 | 256.3442 | 2.408824 | https://doi.org/10.1039/C6DT04034A | DGA LANL
209 | 1 | CCCCCCCCN(CCCCCCCC)C(=O)COCC(=O)NCCc1c(CC)c(CCNC(=O)COCC(=O)N(CCCCCCCC)CCCCCCCC)c(CC)c(CCNC(=O)COCC(=O)N(CCCCCCCC)CCCCCCCC)c1CC | 0.001 | n-dodecane | iso-decanol | 0.95 | 0.05 | Am(III) | 0.0001 | HNO3 | 3 | 298.15 | 233.9471 | 2.369118 | https://doi.org/10.1039/C6DT04034A | DGA LANL
210 | 1 | CCCCCCCCN(CCCCCCCC)C(=O)COCC(=O)NCCNC(=O)c1cc(C(=O)NCCNC(=O)COCC(=O)N(CCCCCCCC)CCCCCCCC)cc(C(=O)NCCNC(=O)COCC(=O)N(CCCCCCCC)CCCCCCCC)c1 | 0.001 | n-dodecane | iso-decanol | 0.95 | 0.05 | Am(III) | 0.0001 | HNO3 | 3 | 298.15 | 4.683691 | 0.6705882 | https://doi.org/10.1039/C6DT04034A | DGA LANL
211 | 1 | CCCCCCCCN(CCCCCCCC)C(=O)COCC(=O)NCCNC(=O)c1cc(C(=O)NCCNC(=O)COCC(=O)N(CCCCCCCC)CCCCCCCC)cc(C(=O)NCCNC(=O)COCC(=O)N(CCCCCCCC)CCCCCCCC)c1 | 0.001 | n-dodecane | iso-decanol | 0.95 | 0.05 | Am(III) | 0.0001 | HNO3 | 3 | 298.15 | 9.537 | 0.9794118 | https://doi.org/10.1039/C6DT04034A | DGA LANL
212 | 1 | CCCCCCCCN(CCCCCCCC)C(=O)COCC(=O)NCCNC(=O)c1cc(C(=O)NCCNC(=O)COCC(=O)N(CCCCCCCC)CCCCCCCC)cc(C(=O)NCCNC(=O)COCC(=O)N(CCCCCCCC)CCCCCCCC)c1 | 0.001 | n-dodecane | iso-decanol | 0.95 | 0.05 | Am(III) | 0.0001 | HNO3 | 3 | 298.15 | 14.46419 | 1.160294 | https://doi.org/10.1039/C6DT04034A | DGA LANL
213 | 1 | CCCCCCCCN(CCCCCCCC)C(=O)COCC(=O)NCCNC(=O)c1cc(C(=O)NCCNC(=O)COCC(=O)N(CCCCCCCC)CCCCCCCC)cc(C(=O)NCCNC(=O)COCC(=O)N(CCCCCCCC)CCCCCCCC)c1 | 0.001 | n-dodecane | iso-decanol | 0.95 | 0.05 | Am(III) | 0.0001 | HNO3 | 3 | 298.15 | 13.88824 | 1.142647 | https://doi.org/10.1039/C6DT04034A | DGA LANL
214 | 1 | CCCCCCCCN(CCCCCCCC)C(=O)COCC(=O)NCCNC(=O)c1cc(C(=O)NCCNC(=O)COCC(=O)N(CCCCCCCC)CCCCCCCC)cc(C(=O)NCCNC(=O)COCC(=O)N(CCCCCCCC)CCCCCCCC)c1 | 0.001 | n-dodecane | iso-decanol | 0.95 | 0.05 | Am(III) | 0.0001 | HNO3 | 3 | 298.15 | 13.74787 | 1.138235 | https://doi.org/10.1039/C6DT04034A | DGA LANL
215 | 1 | CCCCCCCCN(CCCCCCCC)C(=O)COCC(=O)NCCNC(=O)c1cc(C(=O)NCCNC(=O)COCC(=O)N(CCCCCCCC)CCCCCCCC)cc(C(=O)NCCNC(=O)COCC(=O)N(CCCCCCCC)CCCCCCCC)c1 | 0.001 | n-dodecane | iso-decanol | 0.95 | 0.05 | Am(III) | 0.0001 | HNO3 | 3 | 298.15 | 14.61187 | 1.164706 | https://doi.org/10.1039/C6DT04034A | DGA LANL
216 | 1 | CCCCCCCCN(CCCCCCCC)C(=O)COCC(=O)NCCNC(=O)c1cc(C(=O)NCCNC(=O)COCC(=O)N(CCCCCCCC)CCCCCCCC)cc(C(=O)NCCNC(=O)COCC(=O)N(CCCCCCCC)CCCCCCCC)c1 | 0.001 | n-dodecane | iso-decanol | 0.95 | 0.05 | Am(III) | 0.0001 | HNO3 | 3 | 298.15 | 14.17329 | 1.151471 | https://doi.org/10.1039/C6DT04034A | DGA LANL
217 | 1 | CCCCCCCCN(CCCCCCCC)C(=O)COCC(=O)NCCCOc1cc(OCCCNC(=O)COCC(=O)N(CCCCCCCC)CCCCCCCC)cc(OCCCNC(=O)COCC(=O)N(CCCCCCCC)CCCCCCCC)c1 | 0.001 | n-dodecane | iso-decanol | 0.95 | 0.05 | Am(III) | 0.0001 | HNO3 | 3 | 298.15 | 2.14231 | 0.3308824 | https://doi.org/10.1039/C6DT04034A | DGA LANL
218 | 1 | CCCCCCCCN(CCCCCCCC)C(=O)COCC(=O)NCCCOc1cc(OCCCNC(=O)COCC(=O)N(CCCCCCCC)CCCCCCCC)cc(OCCCNC(=O)COCC(=O)N(CCCCCCCC)CCCCCCCC)c1 | 0.001 | n-dodecane | iso-decanol | 0.95 | 0.05 | Am(III) | 0.0001 | HNO3 | 3 | 298.15 | 3.822548 | 0.5823529 | https://doi.org/10.1039/C6DT04034A | DGA LANL
219 | 1 | CCCCCCCCN(CCCCCCCC)C(=O)COCC(=O)NCCCOc1cc(OCCCNC(=O)COCC(=O)N(CCCCCCCC)CCCCCCCC)cc(OCCCNC(=O)COCC(=O)N(CCCCCCCC)CCCCCCCC)c1 | 0.001 | n-dodecane | iso-decanol | 0.95 | 0.05 | Am(III) | 0.0001 | HNO3 | 3 | 298.15 | 4.021719 | 0.6044118 | https://doi.org/10.1039/C6DT04034A | DGA LANL
220 | 1 | CCCCCCCCN(CCCCCCCC)C(=O)COCC(=O)NCCCOc1cc(OCCCNC(=O)COCC(=O)N(CCCCCCCC)CCCCCCCC)cc(OCCCNC(=O)COCC(=O)N(CCCCCCCC)CCCCCCCC)c1 | 0.001 | n-dodecane | iso-decanol | 0.95 | 0.05 | Am(III) | 0.0001 | HNO3 | 3 | 298.15 | 4.062782 | 0.6088235 | https://doi.org/10.1039/C6DT04034A | DGA LANL
221 | 1 | CCCCCCCCN(CCCCCCCC)C(=O)COCC(=O)NCCCOc1cc(OCCCNC(=O)COCC(=O)N(CCCCCCCC)CCCCCCCC)cc(OCCCNC(=O)COCC(=O)N(CCCCCCCC)CCCCCCCC)c1 | 0.001 | n-dodecane | iso-decanol | 0.95 | 0.05 | Am(III) | 0.0001 | HNO3 | 3 | 298.15 | 4.104264 | 0.6132353 | https://doi.org/10.1039/C6DT04034A | DGA LANL
222 | 1 | CCCCCCCCN(CCCCCCCC)C(=O)COCC(=O)NCCCOc1cc(OCCCNC(=O)COCC(=O)N(CCCCCCCC)CCCCCCCC)cc(OCCCNC(=O)COCC(=O)N(CCCCCCCC)CCCCCCCC)c1 | 0.001 | n-dodecane | iso-decanol | 0.95 | 0.05 | Am(III) | 0.0001 | HNO3 | 3 | 298.15 | 4.188503 | 0.6220588 | https://doi.org/10.1039/C6DT04034A | DGA LANL
223 | 1 | CCCCCCCCN(CCCCCCCC)C(=O)COCC(=O)NCCCOc1cc(OCCCNC(=O)COCC(=O)N(CCCCCCCC)CCCCCCCC)cc(OCCCNC(=O)COCC(=O)N(CCCCCCCC)CCCCCCCC)c1 | 0.001 | n-dodecane | iso-decanol | 0.95 | 0.05 | Am(III) | 0.0001 | HNO3 | 3 | 298.15 | 3.940835 | 0.5955882 | https://doi.org/10.1039/C6DT04034A | DGA LANL
224 | 1 | CCCCCCCCN(CCCCCCCC)C(=O)COCC(=O)NCCc1c(CC)c(CCNC(=O)COCC(=O)N(CCCCCCCC)CCCCCCCC)c(CC)c(CCNC(=O)COCC(=O)N(CCCCCCCC)CCCCCCCC)c1CC | 0.001 | n-dodecane | iso-decanol | 0.95 | 0.05 | Am(III) | 0.0001 | HNO3 | 3 | 298.15 | 235 | 2.371068 | https://doi.org/10.1039/C6DT04034A | DGA LANL
225 | 1 | CCCCCCCCN(CCCCCCCC)C(=O)COCC(=O)NCCc1c(CC)c(CCNC(=O)COCC(=O)N(CCCCCCCC)CCCCCCCC)c(CC)c(CCNC(=O)COCC(=O)N(CCCCCCCC)CCCCCCCC)c1CC | 0.001 | n-dodecane | iso-decanol | 0.95 | 0.05 | Pu(IV) | 0.001 | HNO3 | 3 | 298.15 | 103 | 2.012837 | https://doi.org/10.1039/C6DT04034A | DGA LANL
226 | 1 | CCCCCCCCN(CCCCCCCC)C(=O)COCC(=O)NCCc1c(CC)c(CCNC(=O)COCC(=O)N(CCCCCCCC)CCCCCCCC)c(CC)c(CCNC(=O)COCC(=O)N(CCCCCCCC)CCCCCCCC)c1CC | 0.001 | n-dodecane | iso-decanol | 0.95 | 0.05 | U(VI) | 0.01 | HNO3 | 3 | 298.15 | 0.04 | -1.39794 | https://doi.org/10.1039/C6DT04034A | DGA LANL
227 | 1 | CCCCCCCCN(CCCCCCCC)C(=O)COCC(=O)NCCc1c(CC)c(CCNC(=O)COCC(=O)N(CCCCCCCC)CCCCCCCC)c(CC)c(CCNC(=O)COCC(=O)N(CCCCCCCC)CCCCCCCC)c1CC | 0.001 | n-dodecane | iso-decanol | 0.95 | 0.05 | Pu(VI) | 0.001 | HNO3 | 3 | 298.15 | 0.08 | -1.09691 | https://doi.org/10.1039/C6DT04034A | DGA LANL
228 | 1 | CCCCCCCCN(CCCCCCCC)C(=O)COCC(=O)NCCNC(=O)c1cc(C(=O)NCCNC(=O)COCC(=O)N(CCCCCCCC)CCCCCCCC)cc(C(=O)NCCNC(=O)COCC(=O)N(CCCCCCCC)CCCCCCCC)c1 | 0.001 | n-dodecane | iso-decanol | 0.95 | 0.05 | Am(III) | 0.0001 | HNO3 | 3 | 298.15 | 14.3 | 1.155336 | https://doi.org/10.1039/C6DT04034A | DGA LANL
229 | 1 | CCCCCCCCN(CCCCCCCC)C(=O)COCC(=O)NCCNC(=O)c1cc(C(=O)NCCNC(=O)COCC(=O)N(CCCCCCCC)CCCCCCCC)cc(C(=O)NCCNC(=O)COCC(=O)N(CCCCCCCC)CCCCCCCC)c1 | 0.001 | n-dodecane | iso-decanol | 0.95 | 0.05 | Pu(IV) | 0.001 | HNO3 | 3 | 298.15 | 192 | 2.283301 | https://doi.org/10.1039/C6DT04034A | DGA LANL
230 | 1 | CCCCCCCCN(CCCCCCCC)C(=O)COCC(=O)NCCNC(=O)c1cc(C(=O)NCCNC(=O)COCC(=O)N(CCCCCCCC)CCCCCCCC)cc(C(=O)NCCNC(=O)COCC(=O)N(CCCCCCCC)CCCCCCCC)c1 | 0.001 | n-dodecane | iso-decanol | 0.95 | 0.05 | U(VI) | 0.01 | HNO3 | 3 | 298.15 | 0.08 | -1.09691 | https://doi.org/10.1039/C6DT04034A | DGA LANL
231 | 1 | CCCCCCCCN(CCCCCCCC)C(=O)COCC(=O)NCCNC(=O)c1cc(C(=O)NCCNC(=O)COCC(=O)N(CCCCCCCC)CCCCCCCC)cc(C(=O)NCCNC(=O)COCC(=O)N(CCCCCCCC)CCCCCCCC)c1 | 0.001 | n-dodecane | iso-decanol | 0.95 | 0.05 | Pu(VI) | 0.001 | HNO3 | 3 | 298.15 | 0.11 | -0.9586073 | https://doi.org/10.1039/C6DT04034A | DGA LANL
232 | 1 | CCCCCCCCN(CCCCCCCC)C(=O)COCC(=O)NCCCOc1cc(OCCCNC(=O)COCC(=O)N(CCCCCCCC)CCCCCCCC)cc(OCCCNC(=O)COCC(=O)N(CCCCCCCC)CCCCCCCC)c1 | 0.001 | n-dodecane | iso-decanol | 0.95 | 0.05 | Am(III) | 0.0001 | HNO3 | 3 | 298.15 | 4.06 | 0.608526 | https://doi.org/10.1039/C6DT04034A | DGA LANL
233 | 1 | CCCCCCCCN(CCCCCCCC)C(=O)COCC(=O)NCCCOc1cc(OCCCNC(=O)COCC(=O)N(CCCCCCCC)CCCCCCCC)cc(OCCCNC(=O)COCC(=O)N(CCCCCCCC)CCCCCCCC)c1 | 0.001 | n-dodecane | iso-decanol | 0.95 | 0.05 | Pu(IV) | 0.001 | HNO3 | 3 | 298.15 | 115 | 2.060698 | https://doi.org/10.1039/C6DT04034A | DGA LANL
234 | 1 | CCCCCCCCN(CCCCCCCC)C(=O)COCC(=O)NCCCOc1cc(OCCCNC(=O)COCC(=O)N(CCCCCCCC)CCCCCCCC)cc(OCCCNC(=O)COCC(=O)N(CCCCCCCC)CCCCCCCC)c1 | 0.001 | n-dodecane | iso-decanol | 0.95 | 0.05 | U(VI) | 0.01 | HNO3 | 3 | 298.15 | 0.04 | -1.39794 | https://doi.org/10.1039/C6DT04034A | DGA LANL
235 | 1 | CCCCCCCCN(CCCCCCCC)C(=O)COCC(=O)NCCCOc1cc(OCCCNC(=O)COCC(=O)N(CCCCCCCC)CCCCCCCC)cc(OCCCNC(=O)COCC(=O)N(CCCCCCCC)CCCCCCCC)c1 | 0.001 | n-dodecane | iso-decanol | 0.95 | 0.05 | Pu(VI) | 0.001 | HNO3 | 3 | 298.15 | 0.05 | -1.30103 | https://doi.org/10.1039/C6DT04034A | DGA LANL
236 | 1 | CCCCCCCCN(CCCCCCCC)C(=O)COCC(=O)NCCc1c(CC)c(CCNC(=O)COCC(=O)N(CCCCCCCC)CCCCCCCC)c(CC)c(CCNC(=O)COCC(=O)N(CCCCCCCC)CCCCCCCC)c1CC | 0.001 | n-dodecane | iso-decanol | 0.95 | 0.05 | Am(III) | 0.0001 | HNO3 | 0.1 | 298.15 | 0.1 | -1 | https://doi.org/10.1039/C6DT04034A | DGA LANL
237 | 1 | CCCCCCCCN(CCCCCCCC)C(=O)COCC(=O)NCCc1c(CC)c(CCNC(=O)COCC(=O)N(CCCCCCCC)CCCCCCCC)c(CC)c(CCNC(=O)COCC(=O)N(CCCCCCCC)CCCCCCCC)c1CC | 0.001 | n-dodecane | iso-decanol | 0.95 | 0.05 | Am(III) | 0.0001 | HNO3 | 0.2 | 298.15 | 0.22 | -0.6575773 | https://doi.org/10.1039/C6DT04034A | DGA LANL
238 | 1 | CCCCCCCCN(CCCCCCCC)C(=O)COCC(=O)NCCc1c(CC)c(CCNC(=O)COCC(=O)N(CCCCCCCC)CCCCCCCC)c(CC)c(CCNC(=O)COCC(=O)N(CCCCCCCC)CCCCCCCC)c1CC | 0.001 | n-dodecane | iso-decanol | 0.95 | 0.05 | Am(III) | 0.0001 | HNO3 | 0.5 | 298.15 | 1.14 | 0.05690485 | https://doi.org/10.1039/C6DT04034A | DGA LANL
239 | 1 | CCCCCCCCN(CCCCCCCC)C(=O)COCC(=O)NCCc1c(CC)c(CCNC(=O)COCC(=O)N(CCCCCCCC)CCCCCCCC)c(CC)c(CCNC(=O)COCC(=O)N(CCCCCCCC)CCCCCCCC)c1CC | 0.001 | n-dodecane | iso-decanol | 0.95 | 0.05 | Am(III) | 0.0001 | HNO3 | 1 | 298.15 | 5.22 | 0.7176705 | https://doi.org/10.1039/C6DT04034A | DGA LANL
240 | 1 | CCCCCCCCN(CCCCCCCC)C(=O)COCC(=O)NCCc1c(CC)c(CCNC(=O)COCC(=O)N(CCCCCCCC)CCCCCCCC)c(CC)c(CCNC(=O)COCC(=O)N(CCCCCCCC)CCCCCCCC)c1CC | 0.001 | n-dodecane | iso-decanol | 0.95 | 0.05 | Am(III) | 0.0001 | HNO3 | 3 | 298.15 | 235 | 2.371068 | https://doi.org/10.1039/C6DT04034A | DGA LANL
241 | 1 | CCCCCCCCN(CCCCCCCC)C(=O)COCC(=O)NCCc1c(CC)c(CCNC(=O)COCC(=O)N(CCCCCCCC)CCCCCCCC)c(CC)c(CCNC(=O)COCC(=O)N(CCCCCCCC)CCCCCCCC)c1CC | 0.001 | n-dodecane | iso-decanol | 0.95 | 0.05 | Am(III) | 0.0001 | HNO3 | 6 | 298.15 | 460 | 2.662758 | https://doi.org/10.1039/C6DT04034A | DGA LANL
242 | 1 | CCCCCCCCN(CCCCCCCC)C(=O)COCC(=O)NCCNC(=O)c1cc(C(=O)NCCNC(=O)COCC(=O)N(CCCCCCCC)CCCCCCCC)cc(C(=O)NCCNC(=O)COCC(=O)N(CCCCCCCC)CCCCCCCC)c1 | 0.001 | n-dodecane | iso-decanol | 0.95 | 0.05 | Am(III) | 0.0001 | HNO3 | 0.1 | 298.15 | 0.1 | -1 | https://doi.org/10.1039/C6DT04034A | DGA LANL
243 | 1 | CCCCCCCCN(CCCCCCCC)C(=O)COCC(=O)NCCNC(=O)c1cc(C(=O)NCCNC(=O)COCC(=O)N(CCCCCCCC)CCCCCCCC)cc(C(=O)NCCNC(=O)COCC(=O)N(CCCCCCCC)CCCCCCCC)c1 | 0.001 | n-dodecane | iso-decanol | 0.95 | 0.05 | Am(III) | 0.0001 | HNO3 | 0.2 | 298.15 | 0.15 | -0.8239087 | https://doi.org/10.1039/C6DT04034A | DGA LANL
244 | 1 | CCCCCCCCN(CCCCCCCC)C(=O)COCC(=O)NCCNC(=O)c1cc(C(=O)NCCNC(=O)COCC(=O)N(CCCCCCCC)CCCCCCCC)cc(C(=O)NCCNC(=O)COCC(=O)N(CCCCCCCC)CCCCCCCC)c1 | 0.001 | n-dodecane | iso-decanol | 0.95 | 0.05 | Am(III) | 0.0001 | HNO3 | 0.5 | 298.15 | 0.37 | -0.4317983 | https://doi.org/10.1039/C6DT04034A | DGA LANL
245 | 1 | CCCCCCCCN(CCCCCCCC)C(=O)COCC(=O)NCCNC(=O)c1cc(C(=O)NCCNC(=O)COCC(=O)N(CCCCCCCC)CCCCCCCC)cc(C(=O)NCCNC(=O)COCC(=O)N(CCCCCCCC)CCCCCCCC)c1 | 0.001 | n-dodecane | iso-decanol | 0.95 | 0.05 | Am(III) | 0.0001 | HNO3 | 1 | 298.15 | 1.32 | 0.1205739 | https://doi.org/10.1039/C6DT04034A | DGA LANL
246 | 1 | CCCCCCCCN(CCCCCCCC)C(=O)COCC(=O)NCCNC(=O)c1cc(C(=O)NCCNC(=O)COCC(=O)N(CCCCCCCC)CCCCCCCC)cc(C(=O)NCCNC(=O)COCC(=O)N(CCCCCCCC)CCCCCCCC)c1 | 0.001 | n-dodecane | iso-decanol | 0.95 | 0.05 | Am(III) | 0.0001 | HNO3 | 3 | 298.15 | 14.3 | 1.155336 | https://doi.org/10.1039/C6DT04034A | DGA LANL
247 | 1 | CCCCCCCCN(CCCCCCCC)C(=O)COCC(=O)NCCNC(=O)c1cc(C(=O)NCCNC(=O)COCC(=O)N(CCCCCCCC)CCCCCCCC)cc(C(=O)NCCNC(=O)COCC(=O)N(CCCCCCCC)CCCCCCCC)c1 | 0.001 | n-dodecane | iso-decanol | 0.95 | 0.05 | Am(III) | 0.0001 | HNO3 | 6 | 298.15 | 43 | 1.633468 | https://doi.org/10.1039/C6DT04034A | DGA LANL
248 | 1 | CCCCCCCCN(CCCCCCCC)C(=O)COCC(=O)NCCCOc1cc(OCCCNC(=O)COCC(=O)N(CCCCCCCC)CCCCCCCC)cc(OCCCNC(=O)COCC(=O)N(CCCCCCCC)CCCCCCCC)c1 | 0.001 | n-dodecane | iso-decanol | 0.95 | 0.05 | Am(III) | 0.0001 | HNO3 | 0.1 | 298.15 | 0.007 | -2.154902 | https://doi.org/10.1039/C6DT04034A | DGA LANL
249 | 1 | CCCCCCCCN(CCCCCCCC)C(=O)COCC(=O)NCCCOc1cc(OCCCNC(=O)COCC(=O)N(CCCCCCCC)CCCCCCCC)cc(OCCCNC(=O)COCC(=O)N(CCCCCCCC)CCCCCCCC)c1 | 0.001 | n-dodecane | iso-decanol | 0.95 | 0.05 | Am(III) | 0.0001 | HNO3 | 0.2 | 298.15 | 0.009 | -2.045757 | https://doi.org/10.1039/C6DT04034A | DGA LANL
250 | 1 | CCCCCCCCN(CCCCCCCC)C(=O)COCC(=O)NCCCOc1cc(OCCCNC(=O)COCC(=O)N(CCCCCCCC)CCCCCCCC)cc(OCCCNC(=O)COCC(=O)N(CCCCCCCC)CCCCCCCC)c1 | 0.001 | n-dodecane | iso-decanol | 0.95 | 0.05 | Am(III) | 0.0001 | HNO3 | 0.5 | 298.15 | 0.014 | -1.853872 | https://doi.org/10.1039/C6DT04034A | DGA LANL
251 | 1 | CCCCCCCCN(CCCCCCCC)C(=O)COCC(=O)NCCCOc1cc(OCCCNC(=O)COCC(=O)N(CCCCCCCC)CCCCCCCC)cc(OCCCNC(=O)COCC(=O)N(CCCCCCCC)CCCCCCCC)c1 | 0.001 | n-dodecane | iso-decanol | 0.95 | 0.05 | Am(III) | 0.0001 | HNO3 | 1 | 298.15 | 0.034 | -1.468521 | https://doi.org/10.1039/C6DT04034A | DGA LANL
252 | 1 | CCCCCCCCN(CCCCCCCC)C(=O)COCC(=O)NCCCOc1cc(OCCCNC(=O)COCC(=O)N(CCCCCCCC)CCCCCCCC)cc(OCCCNC(=O)COCC(=O)N(CCCCCCCC)CCCCCCCC)c1 | 0.001 | n-dodecane | iso-decanol | 0.95 | 0.05 | Am(III) | 0.0001 | HNO3 | 3 | 298.15 | 4.06 | 0.608526 | https://doi.org/10.1039/C6DT04034A | DGA LANL
253 | 1 | CCCCCCCCN(CCCCCCCC)C(=O)COCC(=O)NCCCOc1cc(OCCCNC(=O)COCC(=O)N(CCCCCCCC)CCCCCCCC)cc(OCCCNC(=O)COCC(=O)N(CCCCCCCC)CCCCCCCC)c1 | 0.001 | n-dodecane | iso-decanol | 0.95 | 0.05 | Am(III) | 0.0001 | HNO3 | 6 | 298.15 | 61.9 | 1.791691 | https://doi.org/10.1039/C6DT04034A | DGA LANL
254 | 1 | CCCCCCCCN(CCCCCCCC)C(=O)COCC(=O)NCCc1c(CC)c(CCNC(=O)COCC(=O)N(CCCCCCCC)CCCCCCCC)c(CC)c(CCNC(=O)COCC(=O)N(CCCCCCCC)CCCCCCCC)c1CC | 0.0005 | [C4mim][Tf2N] |  | 1 | 0 | Am(III) | 0 | HNO3 | 0.01226994 | 298.15 | 474.8999 | 2.676602 | https://doi.org/10.1039/C7DT01954H | DGA LANL
255 | 1 | CCCCCCCCN(CCCCCCCC)C(=O)COCC(=O)NCCc1c(CC)c(CCNC(=O)COCC(=O)N(CCCCCCCC)CCCCCCCC)c(CC)c(CCNC(=O)COCC(=O)N(CCCCCCCC)CCCCCCCC)c1CC | 0.0005 | [C4mim][Tf2N] |  | 1 | 0 | Am(III) | 0 | HNO3 | 0.08588957 | 298.15 | 257.8258 | 2.411326 | https://doi.org/10.1039/C7DT01954H | DGA LANL
256 | 1 | CCCCCCCCN(CCCCCCCC)C(=O)COCC(=O)NCCc1c(CC)c(CCNC(=O)COCC(=O)N(CCCCCCCC)CCCCCCCC)c(CC)c(CCNC(=O)COCC(=O)N(CCCCCCCC)CCCCCCCC)c1CC | 0.0005 | [C4mim][Tf2N] |  | 1 | 0 | Am(III) | 0 | HNO3 | 0.993865 | 298.15 | 10.17306 | 1.007452 | https://doi.org/10.1039/C7DT01954H | DGA LANL
257 | 1 | CCCCCCCCN(CCCCCCCC)C(=O)COCC(=O)NCCc1c(CC)c(CCNC(=O)COCC(=O)N(CCCCCCCC)CCCCCCCC)c(CC)c(CCNC(=O)COCC(=O)N(CCCCCCCC)CCCCCCCC)c1CC | 0.0005 | [C4mim][Tf2N] |  | 1 | 0 | Am(III) | 0 | HNO3 | 2 | 298.15 | 2.000061 | 0.3010432 | https://doi.org/10.1039/C7DT01954H | DGA LANL
258 | 1 | CCCCCCCCN(CCCCCCCC)C(=O)COCC(=O)NCCc1c(CC)c(CCNC(=O)COCC(=O)N(CCCCCCCC)CCCCCCCC)c(CC)c(CCNC(=O)COCC(=O)N(CCCCCCCC)CCCCCCCC)c1CC | 0.0005 | [C4mim][Tf2N] |  | 1 | 0 | Am(III) | 0 | HNO3 | 2.993865 | 298.15 | 1.195353 | 0.07749627 | https://doi.org/10.1039/C7DT01954H | DGA LANL
259 | 1 | CCCCCCCCN(CCCCCCCC)C(=O)COCC(=O)NCCc1c(CC)c(CCNC(=O)COCC(=O)N(CCCCCCCC)CCCCCCCC)c(CC)c(CCNC(=O)COCC(=O)N(CCCCCCCC)CCCCCCCC)c1CC | 0.0005 | [C4mim][Tf2N] |  | 1 | 0 | Am(III) | 0 | HNO3 | 4 | 298.15 | 1.315907 | 0.119225 | https://doi.org/10.1039/C7DT01954H | DGA LANL
260 | 1 | CCCCCCCCN(CCCCCCCC)C(=O)COCC(=O)NCCc1c(CC)c(CCNC(=O)COCC(=O)N(CCCCCCCC)CCCCCCCC)c(CC)c(CCNC(=O)COCC(=O)N(CCCCCCCC)CCCCCCCC)c1CC | 0.0005 | [C4mim][Tf2N] |  | 1 | 0 | Am(III) | 0 | HNO3 | 4.993865 | 298.15 | 1.650387 | 0.2175857 | https://doi.org/10.1039/C7DT01954H | DGA LANL
261 | 1 | CCCCCCCCN(CCCCCCCC)C(=O)COCC(=O)NCCc1c(CC)c(CCNC(=O)COCC(=O)N(CCCCCCCC)CCCCCCCC)c(CC)c(CCNC(=O)COCC(=O)N(CCCCCCCC)CCCCCCCC)c1CC | 0.0005 | [C4mim][Tf2N] |  | 1 | 0 | Am(III) | 0 | HNO3 | 6 | 298.15 | 3.019123 | 0.4798808 | https://doi.org/10.1039/C7DT01954H | DGA LANL
262 | 1 | CCCCCCCCN(CCCCCCCC)C(=O)COCC(=O)NCCNC(=O)c1cc(C(=O)NCCNC(=O)COCC(=O)N(CCCCCCCC)CCCCCCCC)cc(C(=O)NCCNC(=O)COCC(=O)N(CCCCCCCC)CCCCCCCC)c1 | 0.0005 | [C4mim][Tf2N] |  | 1 | 0 | Am(III) | 0 | HNO3 | 0.01226994 | 298.15 | 528.1994 | 2.722798 | https://doi.org/10.1039/C7DT01954H | DGA LANL
263 | 1 | CCCCCCCCN(CCCCCCCC)C(=O)COCC(=O)NCCNC(=O)c1cc(C(=O)NCCNC(=O)COCC(=O)N(CCCCCCCC)CCCCCCCC)cc(C(=O)NCCNC(=O)COCC(=O)N(CCCCCCCC)CCCCCCCC)c1 | 0.0005 | [C4mim][Tf2N] |  | 1 | 0 | Am(III) | 0 | HNO3 | 0.09815951 | 298.15 | 317.1724 | 2.501295 | https://doi.org/10.1039/C7DT01954H | DGA LANL
264 | 1 | CCCCCCCCN(CCCCCCCC)C(=O)COCC(=O)NCCNC(=O)c1cc(C(=O)NCCNC(=O)COCC(=O)N(CCCCCCCC)CCCCCCCC)cc(C(=O)NCCNC(=O)COCC(=O)N(CCCCCCCC)CCCCCCCC)c1 | 0.0005 | [C4mim][Tf2N] |  | 1 | 0 | Am(III) | 0 | HNO3 | 0.993865 | 298.15 | 30.14912 | 1.479275 | https://doi.org/10.1039/C7DT01954H | DGA LANL
265 | 1 | CCCCCCCCN(CCCCCCCC)C(=O)COCC(=O)NCCNC(=O)c1cc(C(=O)NCCNC(=O)COCC(=O)N(CCCCCCCC)CCCCCCCC)cc(C(=O)NCCNC(=O)COCC(=O)N(CCCCCCCC)CCCCCCCC)c1 | 0.0005 | [C4mim][Tf2N] |  | 1 | 0 | Am(III) | 0 | HNO3 | 1.98773 | 298.15 | 9.336998 | 0.9702073 | https://doi.org/10.1039/C7DT01954H | DGA LANL
266 | 1 | CCCCCCCCN(CCCCCCCC)C(=O)COCC(=O)NCCNC(=O)c1cc(C(=O)NCCNC(=O)COCC(=O)N(CCCCCCCC)CCCCCCCC)cc(C(=O)NCCNC(=O)COCC(=O)N(CCCCCCCC)CCCCCCCC)c1 | 0.0005 | [C4mim][Tf2N] |  | 1 | 0 | Am(III) | 0 | HNO3 | 2.993865 | 298.15 | 4.858794 | 0.6865285 | https://doi.org/10.1039/C7DT01954H | DGA LANL
267 | 1 | CCCCCCCCN(CCCCCCCC)C(=O)COCC(=O)NCCNC(=O)c1cc(C(=O)NCCNC(=O)COCC(=O)N(CCCCCCCC)CCCCCCCC)cc(C(=O)NCCNC(=O)COCC(=O)N(CCCCCCCC)CCCCCCCC)c1 | 0.0005 | [C4mim][Tf2N] |  | 1 | 0 | Am(III) | 0 | HNO3 | 4 | 298.15 | 2.02162 | 0.3056995 | https://doi.org/10.1039/C7DT01954H | DGA LANL
268 | 1 | CCCCCCCCN(CCCCCCCC)C(=O)COCC(=O)NCCNC(=O)c1cc(C(=O)NCCNC(=O)COCC(=O)N(CCCCCCCC)CCCCCCCC)cc(C(=O)NCCNC(=O)COCC(=O)N(CCCCCCCC)CCCCCCCC)c1 | 0.0005 | [C4mim][Tf2N] |  | 1 | 0 | Am(III) | 0 | HNO3 | 4.993865 | 298.15 | 1.080634 | 0.03367876 | https://doi.org/10.1039/C7DT01954H | DGA LANL
269 | 1 | CCCCCCCCN(CCCCCCCC)C(=O)COCC(=O)NCCNC(=O)c1cc(C(=O)NCCNC(=O)COCC(=O)N(CCCCCCCC)CCCCCCCC)cc(C(=O)NCCNC(=O)COCC(=O)N(CCCCCCCC)CCCCCCCC)c1 | 0.0005 | [C4mim][Tf2N] |  | 1 | 0 | Am(III) | 0 | HNO3 | 6 | 298.15 | 0.709637 | -0.1489637 | https://doi.org/10.1039/C7DT01954H | DGA LANL
270 | 1 | CCCCCCCCN(CCCCCCCC)C(=O)COCC(=O)NCCCOc1cc(OCCCNC(=O)COCC(=O)N(CCCCCCCC)CCCCCCCC)cc(OCCCNC(=O)COCC(=O)N(CCCCCCCC)CCCCCCCC)c1 | 0.0005 | [C4mim][Tf2N] |  | 1 | 0 | Am(III) | 0 | HNO3 | 0.01226994 | 298.15 | 723.2815 | 2.859307 | https://doi.org/10.1039/C7DT01954H | DGA LANL
271 | 1 | CCCCCCCCN(CCCCCCCC)C(=O)COCC(=O)NCCCOc1cc(OCCCNC(=O)COCC(=O)N(CCCCCCCC)CCCCCCCC)cc(OCCCNC(=O)COCC(=O)N(CCCCCCCC)CCCCCCCC)c1 | 0.0005 | [C4mim][Tf2N] |  | 1 | 0 | Am(III) | 0 | HNO3 | 0.09815951 | 298.15 | 533.6699 | 2.727273 | https://doi.org/10.1039/C7DT01954H | DGA LANL
272 | 1 | CCCCCCCCN(CCCCCCCC)C(=O)COCC(=O)NCCCOc1cc(OCCCNC(=O)COCC(=O)N(CCCCCCCC)CCCCCCCC)cc(OCCCNC(=O)COCC(=O)N(CCCCCCCC)CCCCCCCC)c1 | 0.0005 | [C4mim][Tf2N] |  | 1 | 0 | Am(III) | 0 | HNO3 | 0.993865 | 298.15 | 92.79669 | 1.967532 | https://doi.org/10.1039/C7DT01954H | DGA LANL
273 | 1 | CCCCCCCCN(CCCCCCCC)C(=O)COCC(=O)NCCCOc1cc(OCCCNC(=O)COCC(=O)N(CCCCCCCC)CCCCCCCC)cc(OCCCNC(=O)COCC(=O)N(CCCCCCCC)CCCCCCCC)c1 | 0.0005 | [C4mim][Tf2N] |  | 1 | 0 | Am(III) | 0 | HNO3 | 2 | 298.15 | 14.53241 | 1.162338 | https://doi.org/10.1039/C7DT01954H | DGA LANL
274 | 1 | CCCCCCCCN(CCCCCCCC)C(=O)COCC(=O)NCCCOc1cc(OCCCNC(=O)COCC(=O)N(CCCCCCCC)CCCCCCCC)cc(OCCCNC(=O)COCC(=O)N(CCCCCCCC)CCCCCCCC)c1 | 0.0005 | [C4mim][Tf2N] |  | 1 | 0 | Am(III) | 0 | HNO3 | 3.006135 | 298.15 | 6.812921 | 0.8333333 | https://doi.org/10.1039/C7DT01954H | DGA LANL
275 | 1 | CCCCCCCCN(CCCCCCCC)C(=O)COCC(=O)NCCCOc1cc(OCCCNC(=O)COCC(=O)N(CCCCCCCC)CCCCCCCC)cc(OCCCNC(=O)COCC(=O)N(CCCCCCCC)CCCCCCCC)c1 | 0.0005 | [C4mim][Tf2N] |  | 1 | 0 | Am(III) | 0 | HNO3 | 4 | 298.15 | 8.399287 | 0.9242424 | https://doi.org/10.1039/C7DT01954H | DGA LANL
276 | 1 | CCCCCCCCN(CCCCCCCC)C(=O)COCC(=O)NCCCOc1cc(OCCCNC(=O)COCC(=O)N(CCCCCCCC)CCCCCCCC)cc(OCCCNC(=O)COCC(=O)N(CCCCCCCC)CCCCCCCC)c1 | 0.0005 | [C4mim][Tf2N] |  | 1 | 0 | Am(III) | 0 | HNO3 | 5.006135 | 298.15 | 14.31674 | 1.155844 | https://doi.org/10.1039/C7DT01954H | DGA LANL
277 | 1 | CCCCCCCCN(CCCCCCCC)C(=O)COCC(=O)NCCCOc1cc(OCCCNC(=O)COCC(=O)N(CCCCCCCC)CCCCCCCC)cc(OCCCNC(=O)COCC(=O)N(CCCCCCCC)CCCCCCCC)c1 | 0.0005 | [C4mim][Tf2N] |  | 1 | 0 | Am(III) | 0 | HNO3 | 6 | 298.15 | 24.16111 | 1.383117 | https://doi.org/10.1039/C7DT01954H | DGA LANL
278 | 1 | CCCCCCCCN(CCCCCCCC)C(=O)COCC(=O)NCCc1c(CC)c(CCNC(=O)COCC(=O)N(CCCCCCCC)CCCCCCCC)c(CC)c(CCNC(=O)COCC(=O)N(CCCCCCCC)CCCCCCCC)c1CC | 0.09981017 | [C4mim][Tf2N] |  | 1 | 0 | Am(III) | 0 | HNO3 | 3 | 298.15 | 0.03735313 | -1.427673 | https://doi.org/10.1039/C7DT01954H | DGA LANL
279 | 1 | CCCCCCCCN(CCCCCCCC)C(=O)COCC(=O)NCCc1c(CC)c(CCNC(=O)COCC(=O)N(CCCCCCCC)CCCCCCCC)c(CC)c(CCNC(=O)COCC(=O)N(CCCCCCCC)CCCCCCCC)c1CC | 0.1996954 | [C4mim][Tf2N] |  | 1 | 0 | Am(III) | 0 | HNO3 | 3 | 298.15 | 0.2233863 | -0.6509434 | https://doi.org/10.1039/C7DT01954H | DGA LANL
280 | 1 | CCCCCCCCN(CCCCCCCC)C(=O)COCC(=O)NCCc1c(CC)c(CCNC(=O)COCC(=O)N(CCCCCCCC)CCCCCCCC)c(CC)c(CCNC(=O)COCC(=O)N(CCCCCCCC)CCCCCCCC)c1CC | 0.2998873 | [C4mim][Tf2N] |  | 1 | 0 | Am(III) | 0 | HNO3 | 3 | 298.15 | 0.4641589 | -0.3333333 | https://doi.org/10.1039/C7DT01954H | DGA LANL
281 | 1 | CCCCCCCCN(CCCCCCCC)C(=O)COCC(=O)NCCc1c(CC)c(CCNC(=O)COCC(=O)N(CCCCCCCC)CCCCCCCC)c(CC)c(CCNC(=O)COCC(=O)N(CCCCCCCC)CCCCCCCC)c1CC | 0.3987825 | [C4mim][Tf2N] |  | 1 | 0 | Am(III) | 0 | HNO3 | 3 | 298.15 | 0.8105971 | -0.09119497 | https://doi.org/10.1039/C7DT01954H | DGA LANL
282 | 1 | CCCCCCCCN(CCCCCCCC)C(=O)COCC(=O)NCCc1c(CC)c(CCNC(=O)COCC(=O)N(CCCCCCCC)CCCCCCCC)c(CC)c(CCNC(=O)COCC(=O)N(CCCCCCCC)CCCCCCCC)c1CC | 0.4999578 | [C4mim][Tf2N] |  | 1 | 0 | Am(III) | 0 | HNO3 | 3 | 298.15 | 1.130991 | 0.05345912 | https://doi.org/10.1039/C7DT01954H | DGA LANL
283 | 1 | CCCCCCCCN(CCCCCCCC)C(=O)COCC(=O)NCCNC(=O)c1cc(C(=O)NCCNC(=O)COCC(=O)N(CCCCCCCC)CCCCCCCC)cc(C(=O)NCCNC(=O)COCC(=O)N(CCCCCCCC)CCCCCCCC)c1 | 0.09962071 | [C4mim][Tf2N] |  | 1 | 0 | Am(III) | 0 | HNO3 | 3 | 298.15 | 0.05249595 | -1.279874 | https://doi.org/10.1039/C7DT01954H | DGA LANL
284 | 1 | CCCCCCCCN(CCCCCCCC)C(=O)COCC(=O)NCCNC(=O)c1cc(C(=O)NCCNC(=O)COCC(=O)N(CCCCCCCC)CCCCCCCC)cc(C(=O)NCCNC(=O)COCC(=O)N(CCCCCCCC)CCCCCCCC)c1 | 0.1993163 | [C4mim][Tf2N] |  | 1 | 0 | Am(III) | 0 | HNO3 | 3 | 298.15 | 0.1307231 | -0.8836478 | https://doi.org/10.1039/C7DT01954H | DGA LANL
285 | 1 | CCCCCCCCN(CCCCCCCC)C(=O)COCC(=O)NCCNC(=O)c1cc(C(=O)NCCNC(=O)COCC(=O)N(CCCCCCCC)CCCCCCCC)cc(C(=O)NCCNC(=O)COCC(=O)N(CCCCCCCC)CCCCCCCC)c1 | 0.299318 | [C4mim][Tf2N] |  | 1 | 0 | Am(III) | 0 | HNO3 | 3 | 298.15 | 0.3525087 | -0.4528302 | https://doi.org/10.1039/C7DT01954H | DGA LANL
286 | 1 | CCCCCCCCN(CCCCCCCC)C(=O)COCC(=O)NCCNC(=O)c1cc(C(=O)NCCNC(=O)COCC(=O)N(CCCCCCCC)CCCCCCCC)cc(C(=O)NCCNC(=O)COCC(=O)N(CCCCCCCC)CCCCCCCC)c1 | 0.3995409 | [C4mim][Tf2N] |  | 1 | 0 | Am(III) | 0 | HNO3 | 3 | 298.15 | 0.5980391 | -0.2232704 | https://doi.org/10.1039/C7DT01954H | DGA LANL
287 | 1 | CCCCCCCCN(CCCCCCCC)C(=O)COCC(=O)NCCNC(=O)c1cc(C(=O)NCCNC(=O)COCC(=O)N(CCCCCCCC)CCCCCCCC)cc(C(=O)NCCNC(=O)COCC(=O)N(CCCCCCCC)CCCCCCCC)c1 | 0.4990087 | [C4mim][Tf2N] |  | 1 | 0 | Am(III) | 0 | HNO3 | 3 | 298.15 | 0.9035971 | -0.04402516 | https://doi.org/10.1039/C7DT01954H | DGA LANL
288 | 1 | CCCCCCCCN(CCCCCCCC)C(=O)COCC(=O)NCCCOc1cc(OCCCNC(=O)COCC(=O)N(CCCCCCCC)CCCCCCCC)cc(OCCCNC(=O)COCC(=O)N(CCCCCCCC)CCCCCCCC)c1 | 0.1 | [C4mim][Tf2N] |  | 1 | 0 | Am(III) | 0 | HNO3 | 3 | 298.15 | 0.6200873 | -0.2075472 | https://doi.org/10.1039/C7DT01954H | DGA LANL
289 | 1 | CCCCCCCCN(CCCCCCCC)C(=O)COCC(=O)NCCCOc1cc(OCCCNC(=O)COCC(=O)N(CCCCCCCC)CCCCCCCC)cc(OCCCNC(=O)COCC(=O)N(CCCCCCCC)CCCCCCCC)c1 | 0.2000752 | [C4mim][Tf2N] |  | 1 | 0 | Am(III) | 0 | HNO3 | 3 | 298.15 | 2.436646 | 0.3867925 | https://doi.org/10.1039/C7DT01954H | DGA LANL
290 | 1 | CCCCCCCCN(CCCCCCCC)C(=O)COCC(=O)NCCCOc1cc(OCCCNC(=O)COCC(=O)N(CCCCCCCC)CCCCCCCC)cc(OCCCNC(=O)COCC(=O)N(CCCCCCCC)CCCCCCCC)c1 | 0.3004576 | [C4mim][Tf2N] |  | 1 | 0 | Am(III) | 0 | HNO3 | 3 | 298.15 | 5.17412 | 0.7138365 | https://doi.org/10.1039/C7DT01954H | DGA LANL
291 | 1 | CCCCCCCCN(CCCCCCCC)C(=O)COCC(=O)NCCCOc1cc(OCCCNC(=O)COCC(=O)N(CCCCCCCC)CCCCCCCC)cc(OCCCNC(=O)COCC(=O)N(CCCCCCCC)CCCCCCCC)c1 | 0.4003008 | [C4mim][Tf2N] |  | 1 | 0 | Am(III) | 0 | HNO3 | 3 | 298.15 | 7.931787 | 0.8993711 | https://doi.org/10.1039/C7DT01954H | DGA LANL
292 | 1 | CCCCCCCCN(CCCCCCCC)C(=O)COCC(=O)NCCCOc1cc(OCCCNC(=O)COCC(=O)N(CCCCCCCC)CCCCCCCC)cc(OCCCNC(=O)COCC(=O)N(CCCCCCCC)CCCCCCCC)c1 | 0.4990087 | [C4mim][Tf2N] |  | 1 | 0 | Am(III) | 0 | HNO3 | 3 | 298.15 | 12.97799 | 1.113208 | https://doi.org/10.1039/C7DT01954H | DGA LANL
293 | 1 | CCCCCCCCN(CCCCCCCC)C(=O)COCC(=O)NCCc1c(CC)c(CCNC(=O)COCC(=O)N(CCCCCCCC)CCCCCCCC)c(CC)c(CCNC(=O)COCC(=O)N(CCCCCCCC)CCCCCCCC)c1CC | 0.0005 | [C4mim][Tf2N] |  | 1 | 0 | Am(III) | 0 | HNO3 | 1 | 298.15 | 9.070831 | 0.9576471 | https://doi.org/10.1039/C7DT01954H | DGA LANL
294 | 1 | CCCCCCCCN(CCCCCCCC)C(=O)COCC(=O)NCCc1c(CC)c(CCNC(=O)COCC(=O)N(CCCCCCCC)CCCCCCCC)c(CC)c(CCNC(=O)COCC(=O)N(CCCCCCCC)CCCCCCCC)c1CC | 0.0005 | [C4mim][Tf2N] |  | 1 | 0 | Am(III) | 0 | HNO3 | 1 | 298.15 | 9.47263 | 0.9764706 | https://doi.org/10.1039/C7DT01954H | DGA LANL
295 | 1 | CCCCCCCCN(CCCCCCCC)C(=O)COCC(=O)NCCc1c(CC)c(CCNC(=O)COCC(=O)N(CCCCCCCC)CCCCCCCC)c(CC)c(CCNC(=O)COCC(=O)N(CCCCCCCC)CCCCCCCC)c1CC | 0.0005 | [C4mim][Tf2N] |  | 1 | 0 | Am(III) | 0 | HNO3 | 1 | 298.15 | 8.095344 | 0.9082353 | https://doi.org/10.1039/C7DT01954H | DGA LANL
296 | 1 | CCCCCCCCN(CCCCCCCC)C(=O)COCC(=O)NCCc1c(CC)c(CCNC(=O)COCC(=O)N(CCCCCCCC)CCCCCCCC)c(CC)c(CCNC(=O)COCC(=O)N(CCCCCCCC)CCCCCCCC)c1CC | 0.0005 | [C4mim][Tf2N] |  | 1 | 0 | Am(III) | 0 | HNO3 | 1 | 298.15 | 8.453933 | 0.9270588 | https://doi.org/10.1039/C7DT01954H | DGA LANL
297 | 1 | CCCCCCCCN(CCCCCCCC)C(=O)COCC(=O)NCCc1c(CC)c(CCNC(=O)COCC(=O)N(CCCCCCCC)CCCCCCCC)c(CC)c(CCNC(=O)COCC(=O)N(CCCCCCCC)CCCCCCCC)c1CC | 0.0005 | [C4mim][Tf2N] |  | 1 | 0 | Am(III) | 0 | HNO3 | 1 | 298.15 | 8.362824 | 0.9223529 | https://doi.org/10.1039/C7DT01954H | DGA LANL
298 | 1 | CCCCCCCCN(CCCCCCCC)C(=O)COCC(=O)NCCNC(=O)c1cc(C(=O)NCCNC(=O)COCC(=O)N(CCCCCCCC)CCCCCCCC)cc(C(=O)NCCNC(=O)COCC(=O)N(CCCCCCCC)CCCCCCCC)c1 | 0.0005 | [C4mim][Tf2N] |  | 1 | 0 | Am(III) | 0 | HNO3 | 1 | 298.15 | 8.733262 | 0.9411765 | https://doi.org/10.1039/C7DT01954H | DGA LANL
299 | 1 | CCCCCCCCN(CCCCCCCC)C(=O)COCC(=O)NCCNC(=O)c1cc(C(=O)NCCNC(=O)COCC(=O)N(CCCCCCCC)CCCCCCCC)cc(C(=O)NCCNC(=O)COCC(=O)N(CCCCCCCC)CCCCCCCC)c1 | 0.0005 | [C4mim][Tf2N] |  | 1 | 0 | Am(III) | 0 | HNO3 | 1 | 298.15 | 8.362824 | 0.9223529 | https://doi.org/10.1039/C7DT01954H | DGA LANL
300 | 1 | CCCCCCCCN(CCCCCCCC)C(=O)COCC(=O)NCCNC(=O)c1cc(C(=O)NCCNC(=O)COCC(=O)N(CCCCCCCC)CCCCCCCC)cc(C(=O)NCCNC(=O)COCC(=O)N(CCCCCCCC)CCCCCCCC)c1 | 0.0005 | [C4mim][Tf2N] |  | 1 | 0 | Am(III) | 0 | HNO3 | 1 | 298.15 | 8.876368 | 0.9482353 | https://doi.org/10.1039/C7DT01954H | DGA LANL
301 | 1 | CCCCCCCCN(CCCCCCCC)C(=O)COCC(=O)NCCNC(=O)c1cc(C(=O)NCCNC(=O)COCC(=O)N(CCCCCCCC)CCCCCCCC)cc(C(=O)NCCNC(=O)COCC(=O)N(CCCCCCCC)CCCCCCCC)c1 | 0.0005 | [C4mim][Tf2N] |  | 1 | 0 | Am(III) | 0 | HNO3 | 1 | 298.15 | 8.317638 | 0.92 | https://doi.org/10.1039/C7DT01954H | DGA LANL
302 | 1 | CCCCCCCCN(CCCCCCCC)C(=O)COCC(=O)NCCNC(=O)c1cc(C(=O)NCCNC(=O)COCC(=O)N(CCCCCCCC)CCCCCCCC)cc(C(=O)NCCNC(=O)COCC(=O)N(CCCCCCCC)CCCCCCCC)c1 | 0.0005 | [C4mim][Tf2N] |  | 1 | 0 | Am(III) | 0 | HNO3 | 1 | 298.15 | 9.070831 | 0.9576471 | https://doi.org/10.1039/C7DT01954H | DGA LANL
303 | 1 | CCCCCCCCN(CCCCCCCC)C(=O)COCC(=O)NCCCOc1cc(OCCCNC(=O)COCC(=O)N(CCCCCCCC)CCCCCCCC)cc(OCCCNC(=O)COCC(=O)N(CCCCCCCC)CCCCCCCC)c1 | 0.0005 | [C4mim][Tf2N] |  | 1 | 0 | Am(III) | 0 | HNO3 | 1 | 298.15 | 180.4972 | 2.256471 | https://doi.org/10.1039/C7DT01954H | DGA LANL
304 | 1 | CCCCCCCCN(CCCCCCCC)C(=O)COCC(=O)NCCCOc1cc(OCCCNC(=O)COCC(=O)N(CCCCCCCC)CCCCCCCC)cc(OCCCNC(=O)COCC(=O)N(CCCCCCCC)CCCCCCCC)c1 | 0.0005 | [C4mim][Tf2N] |  | 1 | 0 | Am(III) | 0 | HNO3 | 1 | 298.15 | 184.4516 | 2.265882 | https://doi.org/10.1039/C7DT01954H | DGA LANL
305 | 1 | CCCCCCCCN(CCCCCCCC)C(=O)COCC(=O)NCCCOc1cc(OCCCNC(=O)COCC(=O)N(CCCCCCCC)CCCCCCCC)cc(OCCCNC(=O)COCC(=O)N(CCCCCCCC)CCCCCCCC)c1 | 0.0005 | [C4mim][Tf2N] |  | 1 | 0 | Am(III) | 0 | HNO3 | 1 | 298.15 | 177.5872 | 2.249412 | https://doi.org/10.1039/C7DT01954H | DGA LANL
306 | 1 | CCCCCCCCN(CCCCCCCC)C(=O)COCC(=O)NCCCOc1cc(OCCCNC(=O)COCC(=O)N(CCCCCCCC)CCCCCCCC)cc(OCCCNC(=O)COCC(=O)N(CCCCCCCC)CCCCCCCC)c1 | 0.0005 | [C4mim][Tf2N] |  | 1 | 0 | Am(III) | 0 | HNO3 | 1 | 298.15 | 195.7784 | 2.291765 | https://doi.org/10.1039/C7DT01954H | DGA LANL
307 | 1 | CCCCCCCCN(CCCCCCCC)C(=O)COCC(=O)NCCCOc1cc(OCCCNC(=O)COCC(=O)N(CCCCCCCC)CCCCCCCC)cc(OCCCNC(=O)COCC(=O)N(CCCCCCCC)CCCCCCCC)c1 | 0.0005 | [C4mim][Tf2N] |  | 1 | 0 | Am(III) | 0 | HNO3 | 1 | 298.15 | 188.4925 | 2.275294 | https://doi.org/10.1039/C7DT01954H | DGA LANL
308 | 1 | CCCCCCCCN(CCCCCCCC)C(=O)COCC(=O)NCCc1c(CC)c(CCNC(=O)COCC(=O)N(CCCCCCCC)CCCCCCCC)c(CC)c(CCNC(=O)COCC(=O)N(CCCCCCCC)CCCCCCCC)c1CC | 0.00011 | [C4mim][Tf2N] |  | 1 | 0 | Am(III) | 0 | HNO3 | 1 | 298.15 | 4.861585 | 0.6867779 | https://doi.org/10.1039/C7DT01954H | DGA LANL
309 | 1 | CCCCCCCCN(CCCCCCCC)C(=O)COCC(=O)NCCc1c(CC)c(CCNC(=O)COCC(=O)N(CCCCCCCC)CCCCCCCC)c(CC)c(CCNC(=O)COCC(=O)N(CCCCCCCC)CCCCCCCC)c1CC | 0.00011 | [C4mim][Tf2N] |  | 1 | 0 | Am(III) | 0 | HNO3 | 1 | 298.15 | 0.6729528 | -0.1720154 | https://doi.org/10.1039/C7DT01954H | DGA LANL
310 | 1 | CCCCCCCCN(CCCCCCCC)C(=O)COCC(=O)NCCc1c(CC)c(CCNC(=O)COCC(=O)N(CCCCCCCC)CCCCCCCC)c(CC)c(CCNC(=O)COCC(=O)N(CCCCCCCC)CCCCCCCC)c1CC | 0.00011 | [C4mim][Tf2N] |  | 1 | 0 | Am(III) | 0 | HNO3 | 1 | 298.15 | 0.3491434 | -0.4569961 | https://doi.org/10.1039/C7DT01954H | DGA LANL
311 | 1 | CCCCCCCCN(CCCCCCCC)C(=O)COCC(=O)NCCc1c(CC)c(CCNC(=O)COCC(=O)N(CCCCCCCC)CCCCCCCC)c(CC)c(CCNC(=O)COCC(=O)N(CCCCCCCC)CCCCCCCC)c1CC | 0.00011 | [C4mim][Tf2N] |  | 1 | 0 | Am(III) | 0 | HNO3 | 1 | 298.15 | 0.1339942 | -0.872914 | https://doi.org/10.1039/C7DT01954H | DGA LANL
312 | 1 | CCCCCCCCN(CCCCCCCC)C(=O)COCC(=O)NCCc1c(CC)c(CCNC(=O)COCC(=O)N(CCCCCCCC)CCCCCCCC)c(CC)c(CCNC(=O)COCC(=O)N(CCCCCCCC)CCCCCCCC)c1CC | 0.00011 | [C4mim][Tf2N] |  | 1 | 0 | Am(III) | 0 | HNO3 | 1 | 298.15 | 0.04193659 | -1.377407 | https://doi.org/10.1039/C7DT01954H | DGA LANL
313 | 1 | CCCCCCCCN(CCCCCCCC)C(=O)COCC(=O)NCCNC(=O)c1cc(C(=O)NCCNC(=O)COCC(=O)N(CCCCCCCC)CCCCCCCC)cc(C(=O)NCCNC(=O)COCC(=O)N(CCCCCCCC)CCCCCCCC)c1 | 0.00011 | [C4mim][Tf2N] |  | 1 | 0 | Am(III) | 0 | HNO3 | 1 | 298.15 | 5.172918 | 0.7137356 | https://doi.org/10.1039/C7DT01954H | DGA LANL
314 | 1 | CCCCCCCCN(CCCCCCCC)C(=O)COCC(=O)NCCNC(=O)c1cc(C(=O)NCCNC(=O)COCC(=O)N(CCCCCCCC)CCCCCCCC)cc(C(=O)NCCNC(=O)COCC(=O)N(CCCCCCCC)CCCCCCCC)c1 | 0.00011 | [C4mim][Tf2N] |  | 1 | 0 | Am(III) | 0 | HNO3 | 1 | 298.15 | 0.8179158 | -0.0872914 | https://doi.org/10.1039/C7DT01954H | DGA LANL
315 | 1 | CCCCCCCCN(CCCCCCCC)C(=O)COCC(=O)NCCNC(=O)c1cc(C(=O)NCCNC(=O)COCC(=O)N(CCCCCCCC)CCCCCCCC)cc(C(=O)NCCNC(=O)COCC(=O)N(CCCCCCCC)CCCCCCCC)c1 | 0.00011 | [C4mim][Tf2N] |  | 1 | 0 | Am(III) | 0 | HNO3 | 1 | 298.15 | 0.3781496 | -0.4223363 | https://doi.org/10.1039/C7DT01954H | DGA LANL
316 | 1 | CCCCCCCCN(CCCCCCCC)C(=O)COCC(=O)NCCNC(=O)c1cc(C(=O)NCCNC(=O)COCC(=O)N(CCCCCCCC)CCCCCCCC)cc(C(=O)NCCNC(=O)COCC(=O)N(CCCCCCCC)CCCCCCCC)c1 | 0.00011 | [C4mim][Tf2N] |  | 1 | 0 | Am(III) | 0 | HNO3 | 1 | 298.15 | 0.1132179 | -0.9460847 | https://doi.org/10.1039/C7DT01954H | DGA LANL
317 | 1 | CCCCCCCCN(CCCCCCCC)C(=O)COCC(=O)NCCNC(=O)c1cc(C(=O)NCCNC(=O)COCC(=O)N(CCCCCCCC)CCCCCCCC)cc(C(=O)NCCNC(=O)COCC(=O)N(CCCCCCCC)CCCCCCCC)c1 | 0.00011 | [C4mim][Tf2N] |  | 1 | 0 | Am(III) | 0 | HNO3 | 1 | 298.15 | 0.05097029 | -1.292683 | https://doi.org/10.1039/C7DT01954H | DGA LANL
318 | 1 | CCCCCCCCN(CCCCCCCC)C(=O)COCC(=O)NCCCOc1cc(OCCCNC(=O)COCC(=O)N(CCCCCCCC)CCCCCCCC)cc(OCCCNC(=O)COCC(=O)N(CCCCCCCC)CCCCCCCC)c1 | 0.00011 | [C4mim][Tf2N] |  | 1 | 0 | Am(III) | 0 | HNO3 | 1 | 298.15 | 311.1284 | 2.49294 | https://doi.org/10.1039/C7DT01954H | DGA LANL
319 | 1 | CCCCCCCCN(CCCCCCCC)C(=O)COCC(=O)NCCCOc1cc(OCCCNC(=O)COCC(=O)N(CCCCCCCC)CCCCCCCC)cc(OCCCNC(=O)COCC(=O)N(CCCCCCCC)CCCCCCCC)c1 | 0.00011 | [C4mim][Tf2N] |  | 1 | 0 | Am(III) | 0 | HNO3 | 1 | 298.15 | 39.06469 | 1.591784 | https://doi.org/10.1039/C7DT01954H | DGA LANL
320 | 1 | CCCCCCCCN(CCCCCCCC)C(=O)COCC(=O)NCCCOc1cc(OCCCNC(=O)COCC(=O)N(CCCCCCCC)CCCCCCCC)cc(OCCCNC(=O)COCC(=O)N(CCCCCCCC)CCCCCCCC)c1 | 0.00011 | [C4mim][Tf2N] |  | 1 | 0 | Am(III) | 0 | HNO3 | 1 | 298.15 | 22.34424 | 1.349166 | https://doi.org/10.1039/C7DT01954H | DGA LANL
321 | 1 | CCCCCCCCN(CCCCCCCC)C(=O)COCC(=O)NCCCOc1cc(OCCCNC(=O)COCC(=O)N(CCCCCCCC)CCCCCCCC)cc(OCCCNC(=O)COCC(=O)N(CCCCCCCC)CCCCCCCC)c1 | 0.00011 | [C4mim][Tf2N] |  | 1 | 0 | Am(III) | 0 | HNO3 | 1 | 298.15 | 7.641587 | 0.8831836 | https://doi.org/10.1039/C7DT01954H | DGA LANL
322 | 1 | CCCCCCCCN(CCCCCCCC)C(=O)COCC(=O)NCCCOc1cc(OCCCNC(=O)COCC(=O)N(CCCCCCCC)CCCCCCCC)cc(OCCCNC(=O)COCC(=O)N(CCCCCCCC)CCCCCCCC)c1 | 0.00011 | [C4mim][Tf2N] |  | 1 | 0 | Am(III) | 0 | HNO3 | 1 | 298.15 | 3.860553 | 0.5866496 | https://doi.org/10.1039/C7DT01954H | DGA LANL
323 | 1 | CCCCCCCCN(CCCCCCCC)C(=O)COCC(=O)NCCc1c(CC)c(CCNC(=O)COCC(=O)N(CCCCCCCC)CCCCCCCC)c(CC)c(CCNC(=O)COCC(=O)N(CCCCCCCC)CCCCCCCC)c1CC | 0.0005 | [C4mim][Tf2N] |  | 1 | 0 | Am(III) | 0 | HNO3 | 3 | 298.15 | 0.210453 | -0.6768448 | https://doi.org/10.1039/C7DT01954H | DGA LANL
324 | 1 | CCCCCCCCN(CCCCCCCC)C(=O)COCC(=O)NCCc1c(CC)c(CCNC(=O)COCC(=O)N(CCCCCCCC)CCCCCCCC)c(CC)c(CCNC(=O)COCC(=O)N(CCCCCCCC)CCCCCCCC)c1CC | 0.0005 | [C4mim][Tf2N] |  | 1 | 0 | Am(III) | 0 | HNO3 | 3 | 298.15 | 0.3524307 | -0.4529262 | https://doi.org/10.1039/C7DT01954H | DGA LANL
325 | 1 | CCCCCCCCN(CCCCCCCC)C(=O)COCC(=O)NCCc1c(CC)c(CCNC(=O)COCC(=O)N(CCCCCCCC)CCCCCCCC)c(CC)c(CCNC(=O)COCC(=O)N(CCCCCCCC)CCCCCCCC)c1CC | 0.0005 | [C4mim][Tf2N] |  | 1 | 0 | Am(III) | 0 | HNO3 | 3 | 298.15 | 0.6558339 | -0.1832061 | https://doi.org/10.1039/C7DT01954H | DGA LANL
326 | 1 | CCCCCCCCN(CCCCCCCC)C(=O)COCC(=O)NCCc1c(CC)c(CCNC(=O)COCC(=O)N(CCCCCCCC)CCCCCCCC)c(CC)c(CCNC(=O)COCC(=O)N(CCCCCCCC)CCCCCCCC)c1CC | 0.0005 | [C4mim][Tf2N] |  | 1 | 0 | Am(III) | 0 | HNO3 | 3 | 298.15 | 0.9941581 | -0.002544529 | https://doi.org/10.1039/C7DT01954H | DGA LANL
327 | 1 | CCCCCCCCN(CCCCCCCC)C(=O)COCC(=O)NCCc1c(CC)c(CCNC(=O)COCC(=O)N(CCCCCCCC)CCCCCCCC)c(CC)c(CCNC(=O)COCC(=O)N(CCCCCCCC)CCCCCCCC)c1CC | 0.0005 | [C4mim][Tf2N] |  | 1 | 0 | Am(III) | 0 | HNO3 | 3 | 298.15 | 1.137574 | 0.05597964 | https://doi.org/10.1039/C7DT01954H | DGA LANL
328 | 1 | CCCCCCCCN(CCCCCCCC)C(=O)COCC(=O)NCCc1c(CC)c(CCNC(=O)COCC(=O)N(CCCCCCCC)CCCCCCCC)c(CC)c(CCNC(=O)COCC(=O)N(CCCCCCCC)CCCCCCCC)c1CC | 0.0005 | [C4mim][Tf2N] |  | 1 | 0 | Am(III) | 0 | HNO3 | 3 | 298.15 | 1.124322 | 0.05089059 | https://doi.org/10.1039/C7DT01954H | DGA LANL
329 | 1 | CCCCCCCCN(CCCCCCCC)C(=O)COCC(=O)NCCc1c(CC)c(CCNC(=O)COCC(=O)N(CCCCCCCC)CCCCCCCC)c(CC)c(CCNC(=O)COCC(=O)N(CCCCCCCC)CCCCCCCC)c1CC | 0.0005 | [C4mim][Tf2N] |  | 1 | 0 | Am(III) | 0 | HNO3 | 3 | 298.15 | 1.137574 | 0.05597964 | https://doi.org/10.1039/C7DT01954H | DGA LANL
330 | 1 | CCCCCCCCN(CCCCCCCC)C(=O)COCC(=O)NCCNC(=O)c1cc(C(=O)NCCNC(=O)COCC(=O)N(CCCCCCCC)CCCCCCCC)cc(C(=O)NCCNC(=O)COCC(=O)N(CCCCCCCC)CCCCCCCC)c1 | 0.0005 | [C4mim][Tf2N] |  | 1 | 0 | Am(III) | 0 | HNO3 | 3 | 298.15 | 0.2218482 | -0.653944 | https://doi.org/10.1039/C7DT01954H | DGA LANL
331 | 1 | CCCCCCCCN(CCCCCCCC)C(=O)COCC(=O)NCCNC(=O)c1cc(C(=O)NCCNC(=O)COCC(=O)N(CCCCCCCC)CCCCCCCC)cc(C(=O)NCCNC(=O)COCC(=O)N(CCCCCCCC)CCCCCCCC)c1 | 0.0005 | [C4mim][Tf2N] |  | 1 | 0 | Am(III) | 0 | HNO3 | 3 | 298.15 | 0.3939307 | -0.4045802 | https://doi.org/10.1039/C7DT01954H | DGA LANL
332 | 1 | CCCCCCCCN(CCCCCCCC)C(=O)COCC(=O)NCCNC(=O)c1cc(C(=O)NCCNC(=O)COCC(=O)N(CCCCCCCC)CCCCCCCC)cc(C(=O)NCCNC(=O)COCC(=O)N(CCCCCCCC)CCCCCCCC)c1 | 0.0005 | [C4mim][Tf2N] |  | 1 | 0 | Am(III) | 0 | HNO3 | 3 | 298.15 | 0.5731519 | -0.2417303 | https://doi.org/10.1039/C7DT01954H | DGA LANL
333 | 1 | CCCCCCCCN(CCCCCCCC)C(=O)COCC(=O)NCCNC(=O)c1cc(C(=O)NCCNC(=O)COCC(=O)N(CCCCCCCC)CCCCCCCC)cc(C(=O)NCCNC(=O)COCC(=O)N(CCCCCCCC)CCCCCCCC)c1 | 0.0005 | [C4mim][Tf2N] |  | 1 | 0 | Am(III) | 0 | HNO3 | 3 | 298.15 | 0.7460596 | -0.1272265 | https://doi.org/10.1039/C7DT01954H | DGA LANL
334 | 1 | CCCCCCCCN(CCCCCCCC)C(=O)COCC(=O)NCCNC(=O)c1cc(C(=O)NCCNC(=O)COCC(=O)N(CCCCCCCC)CCCCCCCC)cc(C(=O)NCCNC(=O)COCC(=O)N(CCCCCCCC)CCCCCCCC)c1 | 0.0005 | [C4mim][Tf2N] |  | 1 | 0 | Am(III) | 0 | HNO3 | 3 | 298.15 | 0.9266615 | -0.03307888 | https://doi.org/10.1039/C7DT01954H | DGA LANL
335 | 1 | CCCCCCCCN(CCCCCCCC)C(=O)COCC(=O)NCCNC(=O)c1cc(C(=O)NCCNC(=O)COCC(=O)N(CCCCCCCC)CCCCCCCC)cc(C(=O)NCCNC(=O)COCC(=O)N(CCCCCCCC)CCCCCCCC)c1 | 0.0005 | [C4mim][Tf2N] |  | 1 | 0 | Am(III) | 0 | HNO3 | 3 | 298.15 | 0.9158663 | -0.03816794 | https://doi.org/10.1039/C7DT01954H | DGA LANL
336 | 1 | CCCCCCCCN(CCCCCCCC)C(=O)COCC(=O)NCCNC(=O)c1cc(C(=O)NCCNC(=O)COCC(=O)N(CCCCCCCC)CCCCCCCC)cc(C(=O)NCCNC(=O)COCC(=O)N(CCCCCCCC)CCCCCCCC)c1 | 0.0005 | [C4mim][Tf2N] |  | 1 | 0 | Am(III) | 0 | HNO3 | 3 | 298.15 | 0.9158663 | -0.03816794 | https://doi.org/10.1039/C7DT01954H | DGA LANL
337 | 1 | CCCCCCCCN(CCCCCCCC)C(=O)COCC(=O)NCCCOc1cc(OCCCNC(=O)COCC(=O)N(CCCCCCCC)CCCCCCCC)cc(OCCCNC(=O)COCC(=O)N(CCCCCCCC)CCCCCCCC)c1 | 0.0005 | [C4mim][Tf2N] |  | 1 | 0 | Am(III) | 0 | HNO3 | 3 | 298.15 | 0.3629079 | -0.4402036 | https://doi.org/10.1039/C7DT01954H | DGA LANL
338 | 1 | CCCCCCCCN(CCCCCCCC)C(=O)COCC(=O)NCCCOc1cc(OCCCNC(=O)COCC(=O)N(CCCCCCCC)CCCCCCCC)cc(OCCCNC(=O)COCC(=O)N(CCCCCCCC)CCCCCCCC)c1 | 0.0005 | [C4mim][Tf2N] |  | 1 | 0 | Am(III) | 0 | HNO3 | 3 | 298.15 | 3.190192 | 0.5038168 | https://doi.org/10.1039/C7DT01954H | DGA LANL
339 | 1 | CCCCCCCCN(CCCCCCCC)C(=O)COCC(=O)NCCCOc1cc(OCCCNC(=O)COCC(=O)N(CCCCCCCC)CCCCCCCC)cc(OCCCNC(=O)COCC(=O)N(CCCCCCCC)CCCCCCCC)c1 | 0.0005 | [C4mim][Tf2N] |  | 1 | 0 | Am(III) | 0 | HNO3 | 3 | 298.15 | 6.406425 | 0.8066158 | https://doi.org/10.1039/C7DT01954H | DGA LANL
340 | 1 | CCCCCCCCN(CCCCCCCC)C(=O)COCC(=O)NCCCOc1cc(OCCCNC(=O)COCC(=O)N(CCCCCCCC)CCCCCCCC)cc(OCCCNC(=O)COCC(=O)N(CCCCCCCC)CCCCCCCC)c1 | 0.0005 | [C4mim][Tf2N] |  | 1 | 0 | Am(III) | 0 | HNO3 | 3 | 298.15 | 8.339108 | 0.9211196 | https://doi.org/10.1039/C7DT01954H | DGA LANL
341 | 1 | CCCCCCCCN(CCCCCCCC)C(=O)COCC(=O)NCCCOc1cc(OCCCNC(=O)COCC(=O)N(CCCCCCCC)CCCCCCCC)cc(OCCCNC(=O)COCC(=O)N(CCCCCCCC)CCCCCCCC)c1 | 0.0005 | [C4mim][Tf2N] |  | 1 | 0 | Am(III) | 0 | HNO3 | 3 | 298.15 | 12.13304 | 1.083969 | https://doi.org/10.1039/C7DT01954H | DGA LANL
342 | 1 | CCCCCCCCN(CCCCCCCC)C(=O)COCC(=O)NCCCOc1cc(OCCCNC(=O)COCC(=O)N(CCCCCCCC)CCCCCCCC)cc(OCCCNC(=O)COCC(=O)N(CCCCCCCC)CCCCCCCC)c1 | 0.0005 | [C4mim][Tf2N] |  | 1 | 0 | Am(III) | 0 | HNO3 | 3 | 298.15 | 11.78275 | 1.071247 | https://doi.org/10.1039/C7DT01954H | DGA LANL
343 | 1 | CCCCCCCCN(CCCCCCCC)C(=O)COCC(=O)NCCCOc1cc(OCCCNC(=O)COCC(=O)N(CCCCCCCC)CCCCCCCC)cc(OCCCNC(=O)COCC(=O)N(CCCCCCCC)CCCCCCCC)c1 | 0.0005 | [C4mim][Tf2N] |  | 1 | 0 | Am(III) | 0 | HNO3 | 3 | 298.15 | 12.27605 | 1.089059 | https://doi.org/10.1039/C7DT01954H | DGA LANL
344 | 1 | CCCCCCCCN(CCCCCCCC)C(=O)COCC(=O)NCCc1c(CC)c(CCNC(=O)COCC(=O)N(CCCCCCCC)CCCCCCCC)c(CC)c(CCNC(=O)COCC(=O)N(CCCCCCCC)CCCCCCCC)c1CC | 0.0005 | [C4mim][Tf2N] |  | 1 | 0 | Am(III) | 0 | HNO3 | 3 | 298.15 | 8.29 | 0.9185545 | https://doi.org/10.1039/C7DT01954H | DGA LANL
345 | 1 | CCCCCCCCN(CCCCCCCC)C(=O)COCC(=O)NCCc1c(CC)c(CCNC(=O)COCC(=O)N(CCCCCCCC)CCCCCCCC)c(CC)c(CCNC(=O)COCC(=O)N(CCCCCCCC)CCCCCCCC)c1CC | 0.0005 | [C4mim][Tf2N] |  | 1 | 0 | Pu(IV) | 0 | HNO3 | 3 | 298.15 | 24.9 | 1.396199 | https://doi.org/10.1039/C7DT01954H | DGA LANL
346 | 1 | CCCCCCCCN(CCCCCCCC)C(=O)COCC(=O)NCCc1c(CC)c(CCNC(=O)COCC(=O)N(CCCCCCCC)CCCCCCCC)c(CC)c(CCNC(=O)COCC(=O)N(CCCCCCCC)CCCCCCCC)c1CC | 0.0005 | [C4mim][Tf2N] |  | 1 | 0 | U(VI) | 0 | HNO3 | 3 | 298.15 | 0.05 | -1.30103 | https://doi.org/10.1039/C7DT01954H | DGA LANL
347 | 1 | CCCCCCCCN(CCCCCCCC)C(=O)COCC(=O)NCCNC(=O)c1cc(C(=O)NCCNC(=O)COCC(=O)N(CCCCCCCC)CCCCCCCC)cc(C(=O)NCCNC(=O)COCC(=O)N(CCCCCCCC)CCCCCCCC)c1 | 0.0005 | [C4mim][Tf2N] |  | 1 | 0 | Am(III) | 0 | HNO3 | 3 | 298.15 | 9.1 | 0.9590414 | https://doi.org/10.1039/C7DT01954H | DGA LANL
348 | 1 | CCCCCCCCN(CCCCCCCC)C(=O)COCC(=O)NCCNC(=O)c1cc(C(=O)NCCNC(=O)COCC(=O)N(CCCCCCCC)CCCCCCCC)cc(C(=O)NCCNC(=O)COCC(=O)N(CCCCCCCC)CCCCCCCC)c1 | 0.0005 | [C4mim][Tf2N] |  | 1 | 0 | Pu(IV) | 0 | HNO3 | 3 | 298.15 | 35.6 | 1.55145 | https://doi.org/10.1039/C7DT01954H | DGA LANL
349 | 1 | CCCCCCCCN(CCCCCCCC)C(=O)COCC(=O)NCCNC(=O)c1cc(C(=O)NCCNC(=O)COCC(=O)N(CCCCCCCC)CCCCCCCC)cc(C(=O)NCCNC(=O)COCC(=O)N(CCCCCCCC)CCCCCCCC)c1 | 0.0005 | [C4mim][Tf2N] |  | 1 | 0 | U(VI) | 0 | HNO3 | 3 | 298.15 | 0.02 | -1.69897 | https://doi.org/10.1039/C7DT01954H | DGA LANL
350 | 1 | CCCCCCCCN(CCCCCCCC)C(=O)COCC(=O)NCCCOc1cc(OCCCNC(=O)COCC(=O)N(CCCCCCCC)CCCCCCCC)cc(OCCCNC(=O)COCC(=O)N(CCCCCCCC)CCCCCCCC)c1 | 0.0005 | [C4mim][Tf2N] |  | 1 | 0 | Am(III) | 0 | HNO3 | 3 | 298.15 | 193 | 2.285557 | https://doi.org/10.1039/C7DT01954H | DGA LANL
351 | 1 | CCCCCCCCN(CCCCCCCC)C(=O)COCC(=O)NCCCOc1cc(OCCCNC(=O)COCC(=O)N(CCCCCCCC)CCCCCCCC)cc(OCCCNC(=O)COCC(=O)N(CCCCCCCC)CCCCCCCC)c1 | 0.0005 | [C4mim][Tf2N] |  | 1 | 0 | Pu(IV) | 0 | HNO3 | 3 | 298.15 | 290 | 2.462398 | https://doi.org/10.1039/C7DT01954H | DGA LANL
352 | 1 | CCCCCCCCN(CCCCCCCC)C(=O)COCC(=O)NCCCOc1cc(OCCCNC(=O)COCC(=O)N(CCCCCCCC)CCCCCCCC)cc(OCCCNC(=O)COCC(=O)N(CCCCCCCC)CCCCCCCC)c1 | 0.0005 | [C4mim][Tf2N] |  | 1 | 0 | U(VI) | 0 | HNO3 | 3 | 298.15 | 0.03 | -1.522879 | https://doi.org/10.1039/C7DT01954H | DGA LANL
353 | 1 | CCCCCCCCN(CCCCCCCC)C(=O)COCC(=O)N(CCCCCCCC)CCCCCCCC | 0.01 | [C4mim][Tf2N] |  | 1 | 0 | Am(III) | 0 | HNO3 | 3 | 298.15 | 11.9 | 1.075547 | https://doi.org/10.1039/C7DT01954H | DGA LANL
354 | 1 | CCCCCCCCN(CCCCCCCC)C(=O)COCC(=O)N(CCCCCCCC)CCCCCCCC | 0.01 | [C4mim][Tf2N] |  | 1 | 0 | Pu(IV) | 0 | HNO3 | 3 | 298.15 | 7.4 | 0.8692317 | https://doi.org/10.1039/C7DT01954H | DGA LANL
355 | 1 | CCCCCCCCN(CCCCCCCC)C(=O)COCC(=O)N(CCCCCCCC)CCCCCCCC | 0.01 | [C4mim][Tf2N] |  | 1 | 0 | U(VI) | 0 | HNO3 | 3 | 298.15 | 1.16 | 0.06445799 | https://doi.org/10.1039/C7DT01954H | DGA LANL
356 | 1 | CCCCCCCCN(CCCCCCCC)C(=O)COCC(=O)N(CCCCCCCC)CCCCCCCC | 0.01 | n-dodecane |  | 1 | 0 | Am(III) | 0 | HNO3 | 3 | 298.15 | 1.4 | 0.146128 | https://doi.org/10.1039/C7DT01954H | DGA LANL
357 | 1 | CCCCCCCCN(CCCCCCCC)C(=O)COCC(=O)N(CCCCCCCC)CCCCCCCC | 0.01 | n-dodecane |  | 1 | 0 | Pu(IV) | 0 | HNO3 | 3 | 298.15 | 0.59 | -0.229148 | https://doi.org/10.1039/C7DT01954H | DGA LANL
358 | 1 | CCCCCCCCN(CCCCCCCC)C(=O)COCC(=O)N(CCCCCCCC)CCCCCCCC | 0.01 | n-dodecane |  | 1 | 0 | U(VI) | 0 | HNO3 | 3 | 298.15 | 0.09 | -1.045757 | https://doi.org/10.1039/C7DT01954H | DGA LANL
359 | 1 | CCCCC(CC)CN(CC(CC)CCCC)C(=O)COCC(=O)N(CC(CC)CCCC)CC(CC)CCCC | 0.1 | n-dodecane | iso-decanol | 0.95 | 0.05 | Am(III) | 0 | HNO3 | 0 | 298.15 | 0.001 | -3 | https://doi.org/10.1080/07366291003685383 | DGA LANL
360 | 1 | CCCCC(CC)CN(CC(CC)CCCC)C(=O)COCC(=O)N(CC(CC)CCCC)CC(CC)CCCC | 0.1 | n-dodecane | iso-decanol | 0.95 | 0.05 | Am(III) | 0 | HNO3 | 0.1003717 | 298.15 | 0.003022382 | -2.519651 | https://doi.org/10.1080/07366291003685383 | DGA LANL
361 | 1 | CCCCC(CC)CN(CC(CC)CCCC)C(=O)COCC(=O)N(CC(CC)CCCC)CC(CC)CCCC | 0.1 | n-dodecane | iso-decanol | 0.95 | 0.05 | Am(III) | 0 | HNO3 | 0.4907063 | 298.15 | 0.05047273 | -1.296943 | https://doi.org/10.1080/07366291003685383 | DGA LANL
362 | 1 | CCCCC(CC)CN(CC(CC)CCCC)C(=O)COCC(=O)N(CC(CC)CCCC)CC(CC)CCCC | 0.1 | n-dodecane | iso-decanol | 0.95 | 0.05 | Am(III) | 0 | HNO3 | 0.9925651 | 298.15 | 0.4996777 | -0.30131 | https://doi.org/10.1080/07366291003685383 | DGA LANL
363 | 1 | CCCCC(CC)CN(CC(CC)CCCC)C(=O)COCC(=O)N(CC(CC)CCCC)CC(CC)CCCC | 0.1 | n-dodecane | iso-decanol | 0.95 | 0.05 | Am(III) | 0 | HNO3 | 1.996283 | 298.15 | 4.946786 | 0.6943231 | https://doi.org/10.1080/07366291003685383 | DGA LANL
364 | 1 | CCCCC(CC)CN(CC(CC)CCCC)C(=O)COCC(=O)N(CC(CC)CCCC)CC(CC)CCCC | 0.1 | n-dodecane | iso-decanol | 0.95 | 0.05 | Am(III) | 0 | HNO3 | 2.988848 | 298.15 | 29.03234 | 1.462882 | https://doi.org/10.1080/07366291003685383 | DGA LANL
365 | 1 | CCCCC(CC)CN(CC(CC)CCCC)C(=O)COCC(=O)N(CC(CC)CCCC)CC(CC)CCCC | 0.1 | n-dodecane | iso-decanol | 0.95 | 0.05 | Am(III) | 0 | HNO3 | 3.992565 | 298.15 | 79.35299 | 1.899563 | https://doi.org/10.1080/07366291003685383 | DGA LANL
366 | 1 | CCCCC(CC)CN(CC(CC)CCCC)C(=O)COCC(=O)N(CC(CC)CCCC)CC(CC)CCCC | 0.1 | n-dodecane | iso-decanol | 0.95 | 0.05 | Am(III) | 0 | HNO3 | 5.988848 | 298.15 | 133.8559 | 2.126638 | https://doi.org/10.1080/07366291003685383 | DGA LANL
367 | 1 | CCCCC(CC)CN(CC(CC)CCCC)C(=O)COCC(=O)N(CC(CC)CCCC)CC(CC)CCCC | 0.1 | n-dodecane | iso-decanol | 0.95 | 0.05 | Am(III) | 0 | HNO3 | 0.009244992 | 298.15 | 0.001016563 | -2.992866 | https://doi.org/10.1080/07366291003685383 | DGA LANL
368 | 1 | CCCCC(CC)CN(CC(CC)CCCC)C(=O)COCC(=O)N(CC(CC)CCCC)CC(CC)CCCC | 0.1 | n-dodecane | iso-decanol | 0.95 | 0.05 | Am(III) | 0 | HNO3 | 0.1016949 | 298.15 | 0.003006093 | -2.521998 | https://doi.org/10.1080/07366291003685383 | DGA LANL
369 | 1 | CCCCC(CC)CN(CC(CC)CCCC)C(=O)COCC(=O)N(CC(CC)CCCC)CC(CC)CCCC | 0.1 | n-dodecane | iso-decanol | 0.95 | 0.05 | Am(III) | 0 | HNO3 | 0.4992296 | 298.15 | 0.04988599 | -1.302021 | https://doi.org/10.1080/07366291003685383 | DGA LANL
370 | 1 | CCCCC(CC)CN(CC(CC)CCCC)C(=O)COCC(=O)N(CC(CC)CCCC)CC(CC)CCCC | 0.1 | n-dodecane | iso-decanol | 0.95 | 0.05 | Am(III) | 0 | HNO3 | 0.9984592 | 298.15 | 0.4974959 | -0.3032105 | https://doi.org/10.1080/07366291003685383 | DGA LANL
371 | 1 | CCCCC(CC)CN(CC(CC)CCCC)C(=O)COCC(=O)N(CC(CC)CCCC)CC(CC)CCCC | 0.1 | n-dodecane | iso-decanol | 0.95 | 0.05 | Am(III) | 0 | HNO3 | 1.996918 | 298.15 | 5.043533 | 0.7027348 | https://doi.org/10.1080/07366291003685383 | DGA LANL
372 | 1 | CCCCC(CC)CN(CC(CC)CCCC)C(=O)COCC(=O)N(CC(CC)CCCC)CC(CC)CCCC | 0.1 | n-dodecane | iso-decanol | 0.95 | 0.05 | Am(III) | 0 | HNO3 | 2.394453 | 298.15 | 10.39075 | 1.016647 | https://doi.org/10.1080/07366291003685383 | DGA LANL
373 | 1 | CCCCC(CC)CN(CC(CC)CCCC)C(=O)COCC(=O)N(CC(CC)CCCC)CC(CC)CCCC | 0.1 | n-dodecane | iso-decanol | 0.95 | 0.05 | Am(III) | 0 | HNO3 | 3.004622 | 298.15 | 29.24905 | 1.466112 | https://doi.org/10.1080/07366291003685383 | DGA LANL
374 | 1 | CCCCC(CC)CN(CC(CC)CCCC)C(=O)COCC(=O)N(CC(CC)CCCC)CC(CC)CCCC | 0.1 | n-dodecane | iso-decanol | 0.95 | 0.05 | Am(III) | 0 | HNO3 | 3.503852 | 298.15 | 48.67176 | 1.687277 | https://doi.org/10.1080/07366291003685383 | DGA LANL
375 | 1 | CCCCC(CC)CN(CC(CC)CCCC)C(=O)COCC(=O)N(CC(CC)CCCC)CC(CC)CCCC | 0.1 | n-dodecane | iso-decanol | 0.95 | 0.05 | Am(III) | 0 | HNO3 | 4.003082 | 298.15 | 80.99204 | 1.908442 | https://doi.org/10.1080/07366291003685383 | DGA LANL
376 | 1 | CCCCC(CC)CN(CC(CC)CCCC)C(=O)COCC(=O)N(CC(CC)CCCC)CC(CC)CCCC | 0.1 | n-dodecane | iso-decanol | 0.95 | 0.05 | Am(III) | 0 | HNO3 | 6 | 298.15 | 134.7745 | 2.129608 | https://doi.org/10.1080/07366291003685383 | DGA LANL
377 | 1 | CCCCC(CC)CN(CC(CC)CCCC)C(=O)COCC(=O)N(CC(CC)CCCC)CC(CC)CCCC | 0.1 | n-dodecane | iso-decanol | 0.95 | 0.05 | Am(III) | 0 | HNO3 | 3 | 298.15 | 29.3 | 1.466868 | https://doi.org/10.1080/07366291003685383 | DGA LANL
378 | 1 | CCCCC(CC)CN(CC(CC)CCCC)C(=O)COCC(=O)N(CC(CC)CCCC)CC(CC)CCCC | 0.1 | n-dodecane | iso-decanol | 0.95 | 0.05 | Pu(IV) | 0 | HNO3 | 3 | 298.15 | 55.7 | 1.745855 | https://doi.org/10.1080/07366291003685383 | DGA LANL
379 | 1 | CCCCC(CC)CN(CC(CC)CCCC)C(=O)COCC(=O)N(CC(CC)CCCC)CC(CC)CCCC | 0.1 | n-dodecane | iso-decanol | 0.95 | 0.05 | U(VI) | 27 | HNO3 | 3 | 298.15 | 1.43 | 0.155336 | https://doi.org/10.1080/07366291003685383 | DGA LANL
380 | 1 | CCCCCCCCN(CCCCCCCC)C(=O)COCC(=O)N(CCCCCCCC)CCCCCCCC | 0.05 | hydrogenated tetrapropylene |  | 1 | 0 | Am(III) | 0 | HNO3 | 1 | 294.15 | 6.063488 | 0.7827225 | https://doi.org/10.1080/07366299.2012.757160 | DGA LANL
381 | 1 | CCCCCCCCN(CCCCCCCC)C(=O)COCC(=O)N(CCCCCCCC)CCCCCCCC | 0.05 | hydrogenated tetrapropylene |  | 1 | 0 | Am(III) | 0 | HNO3 | 1 | 294.15 | 5.342551 | 0.7277487 | https://doi.org/10.1080/07366299.2012.757160 | DGA LANL
382 | 1 | CCCCCCCCN(CCCCCCCC)C(=O)COCC(=O)N(CCCCCCCC)CCCCCCCC | 0.05 | hydrogenated tetrapropylene |  | 1 | 0 | Am(III) | 0 | HNO3 | 1 | 294.15 | 0.9586838 | -0.01832461 | https://doi.org/10.1080/07366299.2012.757160 | DGA LANL
383 | 1 | CCCCCCCCN(CCCCCCCC)C(=O)COCC(=O)N(CCCCCCCC)CCCCCCCC | 0.05 | hydrogenated tetrapropylene |  | 1 | 0 | Am(III) | 0 | HNO3 | 1 | 294.15 | 0.3358753 | -0.473822 | https://doi.org/10.1080/07366299.2012.757160 | DGA LANL
384 | 1 | CCCCCCCCN(CCCCCCCC)C(=O)COCC(=O)N(CCCCCCCC)CCCCCCCC | 0.05 | hydrogenated tetrapropylene |  | 1 | 0 | Am(III) | 0 | HNO3 | 1 | 294.15 | 5.172609 | 0.7137097 | https://doi.org/10.1080/07366299.2012.757160 | DGA LANL
385 | 1 | CCCCCCCCN(CCCCCCCC)C(=O)COCC(=O)N(CCCCCCCC)CCCCCCCC | 0.05 | hydrogenated tetrapropylene |  | 1 | 0 | Am(III) | 0 | HNO3 | 1 | 294.15 | 0.7855273 | -0.1048387 | https://doi.org/10.1080/07366299.2012.757160 | DGA LANL
386 | 1 | CCCCCCCCN(CCCCCCCC)C(=O)COCC(=O)N(CCCCCCCC)CCCCCCCC | 0.05 | hydrogenated tetrapropylene |  | 1 | 0 | Cm(III) | 0 | HNO3 | 1 | 294.15 | 8.460954 | 0.9274194 | https://doi.org/10.1080/07366299.2012.757160 | DGA LANL
387 | 1 | CCCCCCCCN(CCCCCCCC)C(=O)COCC(=O)N(CCCCCCCC)CCCCCCCC | 0.05 | hydrogenated tetrapropylene |  | 1 | 0 | Cm(III) | 0 | HNO3 | 1 | 294.15 | 0.5945571 | -0.2258065 | https://doi.org/10.1080/07366299.2012.757160 | DGA LANL
388 | 1 | CCCCCCCCN(CCCCCCCC)C(=O)COCC(=O)N(CCCCCCCC)CCCCCCCC | 0.05 | hydrogenated tetrapropylene |  | 1 | 0 | Am(III) | 0.51 | HNO3 | 1 | 294.15 | 6 | 0.7781513 | https://doi.org/10.1080/07366299.2012.757160 | DGA LANL
389 | 1 | CCCCCCCCN(CCCCCCCC)C(=O)CN(CC(=O)N(CCCCCCCC)CCCCCCCC)CC(=O)N(CCCCCCCC)CCCCCCCC | 0.2 | n-dodecane |  | 1 | 0 | Am(III) | 0 | HNO3 | 0.2 | 298.15 | 34.8 | 1.541579 | https://doi.org/10.1080/07366299.2013.836422 | DGA LANL
390 | 1 | CCCCCCCCN(CCCCCCCC)C(=O)CN(CC(=O)N(CCCCCCCC)CCCCCCCC)CC(=O)N(CCCCCCCC)CCCCCCCC | 0.2 | n-dodecane |  | 1 | 0 | Am(III) | 0 | HNO3 | 0.2 | 298.15 | 17 | 1.230449 | https://doi.org/10.1080/07366299.2013.836422 | DGA LANL
391 | 1 | CCCCCCCCN(CCCCCCCC)C(=O)CN(CC(=O)N(CCCCCCCC)CCCCCCCC)CC(=O)N(CCCCCCCC)CCCCCCCC | 0.2 | n-dodecane |  | 1 | 0 | Am(III) | 0 | HNO3 | 0.2 | 298.15 | 8.89 | 0.9489018 | https://doi.org/10.1080/07366299.2013.836422 | DGA LANL
392 | 1 | CCCCCCCCN(CCCCCCCC)C(=O)CN(CC(=O)N(CCCCCCCC)CCCCCCCC)CC(=O)N(CCCCCCCC)CCCCCCCC | 0.2 | n-dodecane |  | 1 | 0 | Am(III) | 0 | HNO3 | 0.2 | 298.15 | 3.23 | 0.5092025 | https://doi.org/10.1080/07366299.2013.836422 | DGA LANL
393 | 1 | CCCCCCCCN(CCCCCCCC)C(=O)CN(CC(=O)N(CCCCCCCC)CCCCCCCC)CC(=O)N(CCCCCCCC)CCCCCCCC | 0.2 | n-dodecane |  | 1 | 0 | Am(III) | 0 | HNO3 | 0.2 | 298.15 | 0.41 | -0.3872161 | https://doi.org/10.1080/07366299.2013.836422 | DGA LANL
394 | 1 | CCCCCCCCN(CCCCCCCC)C(=O)CN(CC(=O)N(CCCCCCCC)CCCCCCCC)CC(=O)N(CCCCCCCC)CCCCCCCC | 0.2 | n-dodecane |  | 1 | 0 | Cm(III) | 0 | HNO3 | 0.2 | 298.15 | 20.9 | 1.320146 | https://doi.org/10.1080/07366299.2013.836422 | DGA LANL
395 | 1 | CCCCCCCCN(CCCCCCCC)C(=O)CN(CC(=O)N(CCCCCCCC)CCCCCCCC)CC(=O)N(CCCCCCCC)CCCCCCCC | 0.2 | n-dodecane |  | 1 | 0 | Cm(III) | 0 | HNO3 | 0.2 | 298.15 | 8.33 | 0.920645 | https://doi.org/10.1080/07366299.2013.836422 | DGA LANL
396 | 1 | CCCCCCCCN(CCCCCCCC)C(=O)CN(CC(=O)N(CCCCCCCC)CCCCCCCC)CC(=O)N(CCCCCCCC)CCCCCCCC | 0.2 | n-dodecane |  | 1 | 0 | Cm(III) | 0 | HNO3 | 0.2 | 298.15 | 4.02 | 0.6042261 | https://doi.org/10.1080/07366299.2013.836422 | DGA LANL
397 | 1 | CCCCCCCCN(CCCCCCCC)C(=O)CN(CC(=O)N(CCCCCCCC)CCCCCCCC)CC(=O)N(CCCCCCCC)CCCCCCCC | 0.2 | n-dodecane |  | 1 | 0 | Cm(III) | 0 | HNO3 | 0.2 | 298.15 | 1.26 | 0.1003705 | https://doi.org/10.1080/07366299.2013.836422 | DGA LANL
398 | 1 | CCCCCCCCN(CCCCCCCC)C(=O)CN(CC(=O)N(CCCCCCCC)CCCCCCCC)CC(=O)N(CCCCCCCC)CCCCCCCC | 0.2 | n-dodecane |  | 1 | 0 | Cm(III) | 0 | HNO3 | 0.2 | 298.15 | 0.16 | -0.79588 | https://doi.org/10.1080/07366299.2013.836422 | DGA LANL
399 | 1 | CCCCCCCCN(CCCCCCCC)C(=O)CN(CC(=O)N(CCCCCCCC)CCCCCCCC)CC(=O)N(CCCCCCCC)CCCCCCCC | 0.5 | n-dodecane |  | 1 | 0 | Am(III) | 0 | HNO3 | 0.2 | 298.15 | 102 | 2.0086 | https://doi.org/10.1080/07366299.2013.836422 | DGA LANL
400 | 1 | CCCCCCCCN(CCCCCCCC)C(=O)CN(CC(=O)N(CCCCCCCC)CCCCCCCC)CC(=O)N(CCCCCCCC)CCCCCCCC | 0.5 | n-dodecane |  | 1 | 0 | Am(III) | 0 | HNO3 | 0.2 | 298.15 | 15.9 | 1.201397 | https://doi.org/10.1080/07366299.2013.836422 | DGA LANL
401 | 1 | CCCCCCCCN(CCCCCCCC)C(=O)CN(CC(=O)N(CCCCCCCC)CCCCCCCC)CC(=O)N(CCCCCCCC)CCCCCCCC | 0.5 | n-dodecane |  | 1 | 0 | Am(III) | 0 | HNO3 | 0.2 | 298.15 | 4.66 | 0.6683859 | https://doi.org/10.1080/07366299.2013.836422 | DGA LANL
402 | 1 | CCCCCCCCN(CCCCCCCC)C(=O)CN(CC(=O)N(CCCCCCCC)CCCCCCCC)CC(=O)N(CCCCCCCC)CCCCCCCC | 0.5 | n-dodecane |  | 1 | 0 | Am(III) | 0 | HNO3 | 0.2 | 298.15 | 1.56 | 0.1931246 | https://doi.org/10.1080/07366299.2013.836422 | DGA LANL
403 | 1 | CCCCCCCCN(CCCCCCCC)C(=O)CN(CC(=O)N(CCCCCCCC)CCCCCCCC)CC(=O)N(CCCCCCCC)CCCCCCCC | 0.5 | n-dodecane |  | 1 | 0 | Am(III) | 0 | HNO3 | 0.2 | 298.15 | 0.27 | -0.5686362 | https://doi.org/10.1080/07366299.2013.836422 | DGA LANL
404 | 1 | CCCCCCCCN(CCCCCCCC)C(=O)CN(CC(=O)N(CCCCCCCC)CCCCCCCC)CC(=O)N(CCCCCCCC)CCCCCCCC | 0.5 | n-dodecane |  | 1 | 0 | Cm(III) | 0 | HNO3 | 0.2 | 298.15 | 61.4 | 1.788168 | https://doi.org/10.1080/07366299.2013.836422 | DGA LANL
405 | 1 | CCCCCCCCN(CCCCCCCC)C(=O)CN(CC(=O)N(CCCCCCCC)CCCCCCCC)CC(=O)N(CCCCCCCC)CCCCCCCC | 0.5 | n-dodecane |  | 1 | 0 | Cm(III) | 0 | HNO3 | 0.2 | 298.15 | 2.77 | 0.4424798 | https://doi.org/10.1080/07366299.2013.836422 | DGA LANL
406 | 1 | CCCCCCCCN(CCCCCCCC)C(=O)CN(CC(=O)N(CCCCCCCC)CCCCCCCC)CC(=O)N(CCCCCCCC)CCCCCCCC | 0.5 | n-dodecane |  | 1 | 0 | Cm(III) | 0 | HNO3 | 0.2 | 298.15 | 0.77 | -0.1135093 | https://doi.org/10.1080/07366299.2013.836422 | DGA LANL
407 | 1 | CCCCCCCCN(CCCCCCCC)C(=O)CN(CC(=O)N(CCCCCCCC)CCCCCCCC)CC(=O)N(CCCCCCCC)CCCCCCCC | 0.5 | n-dodecane |  | 1 | 0 | Cm(III) | 0 | HNO3 | 0.2 | 298.15 | 0.24 | -0.6197888 | https://doi.org/10.1080/07366299.2013.836422 | DGA LANL
408 | 1 | CCCCCCCCN(CCCCCCCC)C(=O)CN(CC(=O)N(CCCCCCCC)CCCCCCCC)CC(=O)N(CCCCCCCC)CCCCCCCC | 0.5 | n-dodecane |  | 1 | 0 | Cm(III) | 0 | HNO3 | 0.2 | 298.15 | 0.08 | -1.09691 | https://doi.org/10.1080/07366299.2013.836422 | DGA LANL
409 | 1 | CCCN(CCC)C(=O)COCC(=O)N(CCC)CCC | 0.01983462 | chloroform |  | 1 | 0 | Am(III) | 0 | HNO3 | 1 | 298.15 | 0.0121543 | -1.91527 | https://doi.org/10.1080/07366299.2015.1087209 | DGA LANL
410 | 1 | CCCN(CCC)C(=O)COCC(=O)N(CCC)CCC | 0.0397678 | chloroform |  | 1 | 0 | Am(III) | 0 | HNO3 | 1 | 298.15 | 0.06199619 | -1.207635 | https://doi.org/10.1080/07366299.2015.1087209 | DGA LANL
411 | 1 | CCCN(CCC)C(=O)COCC(=O)N(CCC)CCC | 0.0994622 | chloroform |  | 1 | 0 | Am(III) | 0 | HNO3 | 1 | 298.15 | 0.6915937 | -0.160149 | https://doi.org/10.1080/07366299.2015.1087209 | DGA LANL
412 | 1 | CCCN(CCC)C(=O)COCC(=O)N(CCC)CCC | 0.1983462 | chloroform |  | 1 | 0 | Am(III) | 0 | HNO3 | 1 | 298.15 | 5.533715 | 0.7430168 | https://doi.org/10.1080/07366299.2015.1087209 | DGA LANL
413 | 1 | CCCCN(CCCC)C(=O)COCC(=O)N(CCCC)CCCC | 0.01994187 | chloroform |  | 1 | 0 | Am(III) | 0 | HNO3 | 1 | 298.15 | 0.007111403 | -2.148045 | https://doi.org/10.1080/07366299.2015.1087209 | DGA LANL
414 | 1 | CCCCN(CCCC)C(=O)COCC(=O)N(CCCC)CCCC | 0.0397678 | chloroform |  | 1 | 0 | Am(III) | 0 | HNO3 | 1 | 298.15 | 0.03705965 | -1.431099 | https://doi.org/10.1080/07366299.2015.1087209 | DGA LANL
415 | 1 | CCCCN(CCCC)C(=O)COCC(=O)N(CCCC)CCCC | 0.1 | chloroform |  | 1 | 0 | Am(III) | 0 | HNO3 | 1 | 298.15 | 0.391841 | -0.4068901 | https://doi.org/10.1080/07366299.2015.1087209 | DGA LANL
416 | 1 | CCCCN(CCCC)C(=O)COCC(=O)N(CCCC)CCCC | 0.1994187 | chloroform |  | 1 | 0 | Am(III) | 0 | HNO3 | 1 | 298.15 | 2.450187 | 0.3891993 | https://doi.org/10.1080/07366299.2015.1087209 | DGA LANL
417 | 1 | CCCCCCN(CCCCCC)C(=O)COCC(=O)N(CCCCCC)CCCCCC | 0.03955394 | chloroform |  | 1 | 0 | Am(III) | 0 | HNO3 | 1 | 298.15 | 0.02287726 | -1.640596 | https://doi.org/10.1080/07366299.2015.1087209 | DGA LANL
418 | 1 | CCCCCCN(CCCCCC)C(=O)COCC(=O)N(CCCCCC)CCCCCC | 0.0994622 | chloroform |  | 1 | 0 | Am(III) | 0 | HNO3 | 1 | 298.15 | 0.1327104 | -0.877095 | https://doi.org/10.1080/07366299.2015.1087209 | DGA LANL
419 | 1 | CCCCCCN(CCCCCC)C(=O)COCC(=O)N(CCCCCC)CCCCCC | 0.1994187 | chloroform |  | 1 | 0 | Am(III) | 0 | HNO3 | 1 | 298.15 | 0.6769242 | -0.16946 | https://doi.org/10.1080/07366299.2015.1087209 | DGA LANL
420 | 1 | CCCCCCN(CCCCCC)C(=O)COCC(=O)N(CCCCCC)CCCCCC | 0.2972131 | chloroform |  | 1 | 0 | Am(III) | 0 | HNO3 | 1 | 298.15 | 1.874183 | 0.2728119 | https://doi.org/10.1080/07366299.2015.1087209 | DGA LANL
421 | 1 | CCCCCN(CCCCC)C(=O)COCC(=O)N(CCCCC)CCCCC | 0.0397678 | chloroform |  | 1 | 0 | Am(III) | 0 | HNO3 | 1 | 298.15 | 0.02168336 | -1.663873 | https://doi.org/10.1080/07366299.2015.1087209 | DGA LANL
422 | 1 | CCCCCN(CCCCC)C(=O)COCC(=O)N(CCCCC)CCCCC | 0.0994622 | chloroform |  | 1 | 0 | Am(III) | 0 | HNO3 | 1 | 298.15 | 0.1734972 | -0.7607076 | https://doi.org/10.1080/07366299.2015.1087209 | DGA LANL
423 | 1 | CCCCCN(CCCCC)C(=O)COCC(=O)N(CCCCC)CCCCC | 0.1983462 | chloroform |  | 1 | 0 | Am(III) | 0 | HNO3 | 1 | 298.15 | 0.9041456 | -0.04376164 | https://doi.org/10.1080/07366299.2015.1087209 | DGA LANL
424 | 1 | CCCCCN(CCCCC)C(=O)COCC(=O)N(CCCCC)CCCCC | 0.2972131 | chloroform |  | 1 | 0 | Am(III) | 0 | HNO3 | 1 | 298.15 | 3.452829 | 0.538175 | https://doi.org/10.1080/07366299.2015.1087209 | DGA LANL
425 | 1 | CCCCCCCCN(CCCCCCCC)C(=O)COCC(=O)N(CCCCCCCC)CCCCCCCC | 0.0397678 | chloroform |  | 1 | 0 | Am(III) | 0 | HNO3 | 1 | 298.15 | 0.0135296 | -1.868715 | https://doi.org/10.1080/07366299.2015.1087209 | DGA LANL
426 | 1 | CCCCCCCCN(CCCCCCCC)C(=O)COCC(=O)N(CCCCCCCC)CCCCCCCC | 0.1 | chloroform |  | 1 | 0 | Am(III) | 0 | HNO3 | 1 | 298.15 | 0.1094224 | -0.9608939 | https://doi.org/10.1080/07366299.2015.1087209 | DGA LANL
427 | 1 | CCCCCCCCN(CCCCCCCC)C(=O)COCC(=O)N(CCCCCCCC)CCCCCCCC | 0.1994187 | chloroform |  | 1 | 0 | Am(III) | 0 | HNO3 | 1 | 298.15 | 0.614668 | -0.2113594 | https://doi.org/10.1080/07366299.2015.1087209 | DGA LANL
428 | 1 | CCCCCCCCN(CCCCCCCC)C(=O)COCC(=O)N(CCCCCCCC)CCCCCCCC | 0.1 | chloroform |  | 1 | 0 | Am(III) | 0 | HNO3 | 1 | 298.15 | 0.1385246 | -0.858473 | https://doi.org/10.1080/07366299.2015.1087209 | DGA LANL
429 | 1 | CCCCCCCCN(CCCCCCCC)C(=O)COCC(=O)N(CCCCCCCC)CCCCCCCC | 0.1983462 | chloroform |  | 1 | 0 | Am(III) | 0 | HNO3 | 1 | 298.15 | 0.9237391 | -0.03445065 | https://doi.org/10.1080/07366299.2015.1087209 | DGA LANL
430 | 1 | CCCCCCCCN(CCCCCCCC)C(=O)COCC(=O)N(CCCCCCCC)CCCCCCCC | 0.2988201 | chloroform |  | 1 | 0 | Am(III) | 0 | HNO3 | 1 | 298.15 | 2.108737 | 0.3240223 | https://doi.org/10.1080/07366299.2015.1087209 | DGA LANL
431 | 1 | CCCCCCCCCCN(CCCCCCCCCC)C(=O)COCC(=O)N(CCCCCCCCCC)CCCCCCCCCC | 0.03998283 | chloroform |  | 1 | 0 | Am(III) | 0 | HNO3 | 1 | 298.15 | 0.01103648 | -1.957169 | https://doi.org/10.1080/07366299.2015.1087209 | DGA LANL
432 | 1 | CCCCCCCCCCN(CCCCCCCCCC)C(=O)COCC(=O)N(CCCCCCCCCC)CCCCCCCCCC | 0.0994622 | chloroform |  | 1 | 0 | Am(III) | 0 | HNO3 | 1 | 298.15 | 0.09119326 | -1.040037 | https://doi.org/10.1080/07366299.2015.1087209 | DGA LANL
433 | 1 | CCCCCCCCCCN(CCCCCCCCCC)C(=O)COCC(=O)N(CCCCCCCCCC)CCCCCCCCCC | 0.1983462 | chloroform |  | 1 | 0 | Am(III) | 0 | HNO3 | 1 | 298.15 | 0.5233692 | -0.2811918 | https://doi.org/10.1080/07366299.2015.1087209 | DGA LANL
434 | 1 | CCCCCCCCCCCCN(CCCCCCCCCCCC)C(=O)COCC(=O)N(CCCCCCCCCCCC)CCCCCCCCCCCC | 0.04987608 | chloroform |  | 1 | 0 | Am(III) | 0 | HNO3 | 1 | 298.15 | 0.01866164 | -1.72905 | https://doi.org/10.1080/07366299.2015.1087209 | DGA LANL
435 | 1 | CCCCCCCCCCCCN(CCCCCCCCCCCC)C(=O)COCC(=O)N(CCCCCCCCCCCC)CCCCCCCCCCCC | 0.0994622 | chloroform |  | 1 | 0 | Am(III) | 0 | HNO3 | 1 | 298.15 | 0.08018568 | -1.095903 | https://doi.org/10.1080/07366299.2015.1087209 | DGA LANL
436 | 1 | CCCCCCCCCCCCN(CCCCCCCCCCCC)C(=O)COCC(=O)N(CCCCCCCCCCCC)CCCCCCCCCCCC | 0.1994187 | chloroform |  | 1 | 0 | Am(III) | 0 | HNO3 | 1 | 298.15 | 0.7141961 | -0.1461825 | https://doi.org/10.1080/07366299.2015.1087209 | DGA LANL
437 | 1 | CCCCCCCCCCCCN(CCCCCCCCCCCC)C(=O)COCC(=O)N(CCCCCCCCCCCC)CCCCCCCCCCCC | 0.4960784 | chloroform |  | 1 | 0 | Am(III) | 0 | HNO3 | 1 | 298.15 | 22.05847 | 1.343575 | https://doi.org/10.1080/07366299.2015.1087209 | DGA LANL
438 | 1 | CN(C(=O)COCC(=O)N(C)c1ccccc1)c1ccccc1 | 0.1 | chloroform |  | 1 | 0 | Am(III) | 0 | HNO3 | 1 | 298.15 | 0.007748172 | -2.110801 | https://doi.org/10.1080/07366299.2015.1087209 | DGA LANL
439 | 1 | CN(C(=O)COCC(=O)N(C)c1ccccc1)c1ccccc1 | 0.1 | chloroform |  | 1 | 0 | Am(III) | 0 | HNO3 | 1 | 298.15 | 0.006886346 | -2.162011 | https://doi.org/10.1080/07366299.2015.1087209 | DGA LANL
440 | 1 | CN(C(=O)COCC(=O)N(C)c1ccccc1)c1ccccc1 | 0.1994187 | chloroform |  | 1 | 0 | Am(III) | 0 | HNO3 | 1 | 298.15 | 0.03550417 | -1.449721 | https://doi.org/10.1080/07366299.2015.1087209 | DGA LANL
441 | 1 | CN(C(=O)COCC(=O)N(C)c1ccccc1)c1ccccc1 | 0.2988201 | chloroform |  | 1 | 0 | Am(III) | 0 | HNO3 | 1 | 298.15 | 0.09829948 | -1.007449 | https://doi.org/10.1080/07366299.2015.1087209 | DGA LANL
442 | 1 | CN(C(=O)COCC(=O)N(C)c1ccccc1)c1ccccc1 | 0.4987608 | chloroform |  | 1 | 0 | Am(III) | 0 | HNO3 | 1 | 298.15 | 0.4907669 | -0.3091248 | https://doi.org/10.1080/07366299.2015.1087209 | DGA LANL
443 | 1 | O=C(COCC(=O)N(c1ccccc1)c1ccccc1)N(c1ccccc1)c1ccccc1 | 0.0994622 | chloroform |  | 1 | 0 | Am(III) | 0 | HNO3 | 1 | 298.15 | 0.001 | -3 | https://doi.org/10.1080/07366299.2015.1087209 | DGA LANL
444 | 1 | CCCCC(CC)CN(CC(CC)CCCC)C(=O)COCC(=O)N(CC(CC)CCCC)CC(CC)CCCC | 0.1 | chloroform |  | 1 | 0 | Am(III) | 0 | HNO3 | 1 | 298.15 | 0.04081321 | -1.389199 | https://doi.org/10.1080/07366299.2015.1087209 | DGA LANL
445 | 1 | CCCCC(CC)CN(CC(CC)CCCC)C(=O)COCC(=O)N(CC(CC)CCCC)CC(CC)CCCC | 0.1983462 | chloroform |  | 1 | 0 | Am(III) | 0 | HNO3 | 1 | 298.15 | 0.1994407 | -0.7001862 | https://doi.org/10.1080/07366299.2015.1087209 | DGA LANL
446 | 1 | CCCCC(CC)CN(CC(CC)CCCC)C(=O)COCC(=O)N(CC(CC)CCCC)CC(CC)CCCC | 0.2988201 | chloroform |  | 1 | 0 | Am(III) | 0 | HNO3 | 1 | 298.15 | 0.5521863 | -0.2579143 | https://doi.org/10.1080/07366299.2015.1087209 | DGA LANL
447 | 1 | CCCN(CCC)C(=O)COCC(=O)N(CCC)CCC | 0.007901014 | 1,2-dichloroethane |  | 1 | 0 | Am(III) | 0 | HNO3 | 1 | 298.15 | 0.3459569 | -0.460978 | https://doi.org/10.1080/07366299.2015.1087209 | DGA LANL
448 | 1 | CCCN(CCC)C(=O)COCC(=O)N(CCC)CCC | 0.0199065 | 1,2-dichloroethane |  | 1 | 0 | Am(III) | 0 | HNO3 | 1 | 298.15 | 1.820885 | 0.2602826 | https://doi.org/10.1080/07366299.2015.1087209 | DGA LANL
449 | 1 | CCCN(CCC)C(=O)COCC(=O)N(CCC)CCC | 0.03972891 | 1,2-dichloroethane |  | 1 | 0 | Am(III) | 0 | HNO3 | 1 | 298.15 | 7.26663 | 0.861333 | https://doi.org/10.1080/07366299.2015.1087209 | DGA LANL
450 | 1 | CCCN(CCC)C(=O)COCC(=O)N(CCC)CCC | 0.09929539 | 1,2-dichloroethane |  | 1 | 0 | Am(III) | 0 | HNO3 | 1 | 298.15 | 59.81073 | 1.776779 | https://doi.org/10.1080/07366299.2015.1087209 | DGA LANL
451 | 1 | CCCCN(CCCC)C(=O)COCC(=O)N(CCCC)CCCC | 0.00997432 | 1,2-dichloroethane |  | 1 | 0 | Am(III) | 0 | HNO3 | 1 | 298.15 | 0.5296154 | -0.2760394 | https://doi.org/10.1080/07366299.2015.1087209 | DGA LANL
452 | 1 | CCCCN(CCCC)C(=O)COCC(=O)N(CCCC)CCCC | 0.0199065 | 1,2-dichloroethane |  | 1 | 0 | Am(III) | 0 | HNO3 | 1 | 298.15 | 0.698507 | -0.1558293 | https://doi.org/10.1080/07366299.2015.1087209 | DGA LANL
453 | 1 | CCCCN(CCCC)C(=O)COCC(=O)N(CCCC)CCCC | 0.04975279 | 1,2-dichloroethane |  | 1 | 0 | Am(III) | 0 | HNO3 | 1 | 298.15 | 3.270191 | 0.5145732 | https://doi.org/10.1080/07366299.2015.1087209 | DGA LANL
454 | 1 | CCCCN(CCCC)C(=O)COCC(=O)N(CCCC)CCCC | 0.09929539 | 1,2-dichloroethane |  | 1 | 0 | Am(III) | 0 | HNO3 | 1 | 298.15 | 67.24147 | 1.827637 | https://doi.org/10.1080/07366299.2015.1087209 | DGA LANL
455 | 1 | CCCCCN(CCCCC)C(=O)COCC(=O)N(CCCCC)CCCCC | 0.0199065 | 1,2-dichloroethane |  | 1 | 0 | Am(III) | 0 | HNO3 | 1 | 298.15 | 0.9018491 | -0.0448661 | https://doi.org/10.1080/07366299.2015.1087209 | DGA LANL
456 | 1 | CCCCCN(CCCCC)C(=O)COCC(=O)N(CCCCC)CCCCC | 0.04004943 | 1,2-dichloroethane |  | 1 | 0 | Am(III) | 0 | HNO3 | 1 | 298.15 | 3.201299 | 0.5053262 | https://doi.org/10.1080/07366299.2015.1087209 | DGA LANL
457 | 1 | CCCCCN(CCCCC)C(=O)COCC(=O)N(CCCCC)CCCCC | 0.09929539 | 1,2-dichloroethane |  | 1 | 0 | Am(III) | 0 | HNO3 | 1 | 298.15 | 19.55759 | 1.291315 | https://doi.org/10.1080/07366299.2015.1087209 | DGA LANL
458 | 1 | CCCCCCN(CCCCCC)C(=O)COCC(=O)N(CCCCCC)CCCCCC | 0.0199065 | 1,2-dichloroethane |  | 1 | 0 | Am(III) | 0 | HNO3 | 1 | 298.15 | 0.7211758 | -0.1419589 | https://doi.org/10.1080/07366299.2015.1087209 | DGA LANL
459 | 1 | CCCCCCN(CCCCCC)C(=O)COCC(=O)N(CCCCCC)CCCCCC | 0.03941096 | 1,2-dichloroethane |  | 1 | 0 | Am(III) | 0 | HNO3 | 1 | 298.15 | 2.58736 | 0.4128569 | https://doi.org/10.1080/07366299.2015.1087209 | DGA LANL
460 | 1 | CCCCCCN(CCCCCC)C(=O)COCC(=O)N(CCCCCC)CCCCCC | 0.09929539 | 1,2-dichloroethane |  | 1 | 0 | Am(III) | 0 | HNO3 | 1 | 298.15 | 17.39631 | 1.240457 | https://doi.org/10.1080/07366299.2015.1087209 | DGA LANL
461 | 1 | CCCCCCN(CCCCCC)C(=O)COCC(=O)N(CCCCCC)CCCCCC | 0.1981713 | 1,2-dichloroethane |  | 1 | 0 | Am(III) | 0 | HNO3 | 1 | 298.15 | 84.98719 | 1.929353 | https://doi.org/10.1080/07366299.2015.1087209 | DGA LANL
462 | 1 | CCCCCCCCN(CCCCCCCC)C(=O)COCC(=O)N(CCCCCCCC)CCCCCCCC | 0.0199065 | 1,2-dichloroethane |  | 1 | 0 | Am(III) | 0 | HNO3 | 1 | 298.15 | 0.8550993 | -0.06798343 | https://doi.org/10.1080/07366299.2015.1087209 | DGA LANL
463 | 1 | CCCCCCCCN(CCCCCCCC)C(=O)COCC(=O)N(CCCCCCCC)CCCCCCCC | 0.04004943 | 1,2-dichloroethane |  | 1 | 0 | Am(III) | 0 | HNO3 | 1 | 298.15 | 7.344403 | 0.8659565 | https://doi.org/10.1080/07366299.2015.1087209 | DGA LANL
464 | 1 | CCCCCCCCN(CCCCCCCC)C(=O)COCC(=O)N(CCCCCCCC)CCCCCCCC | 0.09929539 | 1,2-dichloroethane |  | 1 | 0 | Am(III) | 0 | HNO3 | 1 | 298.15 | 12.77546 | 1.106377 | https://doi.org/10.1080/07366299.2015.1087209 | DGA LANL
465 | 1 | CCCCCCCCN(CCCCCCCC)C(=O)COCC(=O)N(CCCCCCCC)CCCCCCCC | 0.1997701 | 1,2-dichloroethane |  | 1 | 0 | Am(III) | 0 | HNO3 | 1 | 298.15 | 57.31724 | 1.758285 | https://doi.org/10.1080/07366299.2015.1087209 | DGA LANL
466 | 1 | CCCCCCCCCCN(CCCCCCCCCC)C(=O)COCC(=O)N(CCCCCCCCCC)CCCCCCCCCC | 0.00997432 | 1,2-dichloroethane |  | 1 | 0 | Am(III) | 0 | HNO3 | 1 | 298.15 | 0.2487108 | -0.6043054 | https://doi.org/10.1080/07366299.2015.1087209 | DGA LANL
467 | 1 | CCCCCCCCCCN(CCCCCCCCCC)C(=O)COCC(=O)N(CCCCCCCCCC)CCCCCCCCCC | 0.0199065 | 1,2-dichloroethane |  | 1 | 0 | Am(III) | 0 | HNO3 | 1 | 298.15 | 0.7135389 | -0.1465823 | https://doi.org/10.1080/07366299.2015.1087209 | DGA LANL
468 | 1 | CCCCCCCCCCN(CCCCCCCCCC)C(=O)COCC(=O)N(CCCCCCCCCC)CCCCCCCCCC | 0.04004943 | 1,2-dichloroethane |  | 1 | 0 | Am(III) | 0 | HNO3 | 1 | 298.15 | 2.229094 | 0.3481284 | https://doi.org/10.1080/07366299.2015.1087209 | DGA LANL
469 | 1 | CCCCCCCCCCN(CCCCCCCCCC)C(=O)COCC(=O)N(CCCCCCCCCC)CCCCCCCCCC | 0.09929539 | 1,2-dichloroethane |  | 1 | 0 | Am(III) | 0 | HNO3 | 1 | 298.15 | 13.05039 | 1.115624 | https://doi.org/10.1080/07366299.2015.1087209 | DGA LANL
470 | 1 | CCCCCCCCCCCCN(CCCCCCCCCCCC)C(=O)COCC(=O)N(CCCCCCCCCCCC)CCCCCCCCCCCC | 0.009894495 | 1,2-dichloroethane |  | 1 | 0 | Am(III) | 0 | HNO3 | 1 | 298.15 | 0.240893 | -0.6181758 | https://doi.org/10.1080/07366299.2015.1087209 | DGA LANL
471 | 1 | CCCCCCCCCCCCN(CCCCCCCCCCCC)C(=O)COCC(=O)N(CCCCCCCCCCCC)CCCCCCCCCCCC | 0.0199065 | 1,2-dichloroethane |  | 1 | 0 | Am(III) | 0 | HNO3 | 1 | 298.15 | 0.6837917 | -0.1650762 | https://doi.org/10.1080/07366299.2015.1087209 | DGA LANL
472 | 1 | CCCCCCCCCCCCN(CCCCCCCCCCCC)C(=O)COCC(=O)N(CCCCCCCCCCCC)CCCCCCCCCCCC | 0.04935461 | 1,2-dichloroethane |  | 1 | 0 | Am(III) | 0 | HNO3 | 1 | 298.15 | 3.340566 | 0.5238201 | https://doi.org/10.1080/07366299.2015.1087209 | DGA LANL
473 | 1 | CCCCCCCCCCCCN(CCCCCCCCCCCC)C(=O)COCC(=O)N(CCCCCCCCCCCC)CCCCCCCCCCCC | 0.09929539 | 1,2-dichloroethane |  | 1 | 0 | Am(III) | 0 | HNO3 | 1 | 298.15 | 11.60822 | 1.064765 | https://doi.org/10.1080/07366299.2015.1087209 | DGA LANL
474 | 1 | CN(C(=O)COCC(=O)N(C)c1ccccc1)c1ccccc1 | 0.09929539 | 1,2-dichloroethane |  | 1 | 0 | Am(III) | 0 | HNO3 | 1 | 298.15 | 0.08307641 | -1.080522 | https://doi.org/10.1080/07366299.2015.1087209 | DGA LANL
475 | 1 | CN(C(=O)COCC(=O)N(C)c1ccccc1)c1ccccc1 | 0.1997701 | 1,2-dichloroethane |  | 1 | 0 | Am(III) | 0 | HNO3 | 1 | 298.15 | 0.4058579 | -0.391626 | https://doi.org/10.1080/07366299.2015.1087209 | DGA LANL
476 | 1 | CN(C(=O)COCC(=O)N(C)c1ccccc1)c1ccccc1 | 0.3009564 | 1,2-dichloroethane |  | 1 | 0 | Am(III) | 0 | HNO3 | 1 | 298.15 | 1.035712 | 0.01523894 | https://doi.org/10.1080/07366299.2015.1087209 | DGA LANL
477 | 1 | CN(C(=O)COCC(=O)N(C)c1ccccc1)c1ccccc1 | 0.49929 | 1,2-dichloroethane |  | 1 | 0 | Am(III) | 0 | HNO3 | 1 | 298.15 | 3.75559 | 0.5746782 | https://doi.org/10.1080/07366299.2015.1087209 | DGA LANL
478 | 1 | O=C(COCC(=O)N(c1ccccc1)c1ccccc1)N(c1ccccc1)c1ccccc1 | 0.09929539 | 1,2-dichloroethane |  | 1 | 0 | Am(III) | 0 | HNO3 | 1 | 298.15 | 0.003030959 | -2.51842 | https://doi.org/10.1080/07366299.2015.1087209 | DGA LANL
479 | 1 | CCCCC(CC)CN(CC(CC)CCCC)C(=O)COCC(=O)N(CC(CC)CCCC)CC(CC)CCCC | 0.0199065 | 1,2-dichloroethane |  | 1 | 0 | Am(III) | 0 | HNO3 | 1 | 298.15 | 0.7211758 | -0.1419589 | https://doi.org/10.1080/07366299.2015.1087209 | DGA LANL
480 | 1 | CCCCC(CC)CN(CC(CC)CCCC)C(=O)COCC(=O)N(CC(CC)CCCC)CC(CC)CCCC | 0.03972891 | 1,2-dichloroethane |  | 1 | 0 | Am(III) | 0 | HNO3 | 1 | 298.15 | 1.9001 | 0.2787764 | https://doi.org/10.1080/07366299.2015.1087209 | DGA LANL
481 | 1 | CCCCC(CC)CN(CC(CC)CCCC)C(=O)COCC(=O)N(CC(CC)CCCC)CC(CC)CCCC | 0.09929539 | 1,2-dichloroethane |  | 1 | 0 | Am(III) | 0 | HNO3 | 1 | 298.15 | 8.256854 | 0.9168146 | https://doi.org/10.1080/07366299.2015.1087209 | DGA LANL
482 | 1 | CCCCC(CC)CN(CC(CC)CCCC)C(=O)COCC(=O)N(CC(CC)CCCC)CC(CC)CCCC | 0.1981713 | 1,2-dichloroethane |  | 1 | 0 | Am(III) | 0 | HNO3 | 1 | 298.15 | 28.38812 | 1.453137 | https://doi.org/10.1080/07366299.2015.1087209 | DGA LANL
483 | 1 | CCCCCN(CCCCC)C(=O)COCC(=O)N(CCCCC)CCCCC | 0.01 | n-dodecane |  | 1 | 0 | Am(III) | 0 | HNO3 | 1 | 298.15 | 0.01073101 | -1.969359 | https://doi.org/10.1080/07366299.2015.1087209 | DGA LANL
484 | 1 | CCCCCN(CCCCC)C(=O)COCC(=O)N(CCCCC)CCCCC | 0.01998478 | n-dodecane |  | 1 | 0 | Am(III) | 0 | HNO3 | 1 | 298.15 | 0.2051057 | -0.6880223 | https://doi.org/10.1080/07366299.2015.1087209 | DGA LANL
485 | 1 | CCCCCN(CCCCC)C(=O)COCC(=O)N(CCCCC)CCCCC | 0.03993913 | n-dodecane |  | 1 | 0 | Am(III) | 0 | HNO3 | 1 | 298.15 | 0.8057884 | -0.09377902 | https://doi.org/10.1080/07366299.2015.1087209 | DGA LANL
486 | 1 | CCCCCN(CCCCC)C(=O)COCC(=O)N(CCCCC)CCCCC | 0.09919813 | n-dodecane |  | 1 | 0 | Am(III) | 0 | HNO3 | 1 | 298.15 | 28.9379 | 1.461467 | https://doi.org/10.1080/07366299.2015.1087209 | DGA LANL
487 | 1 | CCCCCCN(CCCCCC)C(=O)COCC(=O)N(CCCCCC)CCCCCC | 0.009919813 | n-dodecane |  | 1 | 0 | Am(III) | 0 | HNO3 | 1 | 298.15 | 0.005834676 | -2.233983 | https://doi.org/10.1080/07366299.2015.1087209 | DGA LANL
488 | 1 | CCCCCCN(CCCCCC)C(=O)COCC(=O)N(CCCCCC)CCCCCC | 0.01982453 | n-dodecane |  | 1 | 0 | Am(III) | 0 | HNO3 | 1 | 298.15 | 0.1163922 | -0.9340761 | https://doi.org/10.1080/07366299.2015.1087209 | DGA LANL
489 | 1 | CCCCCCN(CCCCCC)C(=O)COCC(=O)N(CCCCCC)CCCCCC | 0.03961887 | n-dodecane |  | 1 | 0 | Am(III) | 0 | HNO3 | 1 | 298.15 | 2.086439 | 0.3194058 | https://doi.org/10.1080/07366299.2015.1087209 | DGA LANL
490 | 1 | CCCCCCCCN(CCCCCCCC)C(=O)COCC(=O)N(CCCCCCCC)CCCCCCCC | 0.01 | n-dodecane |  | 1 | 0 | Am(III) | 0 | HNO3 | 1 | 298.15 | 0.006776603 | -2.168988 | https://doi.org/10.1080/07366299.2015.1087209 | DGA LANL
491 | 1 | CCCCCCCCN(CCCCCCCC)C(=O)COCC(=O)N(CCCCCCCC)CCCCCCCC | 0.01998478 | n-dodecane |  | 1 | 0 | Am(III) | 0 | HNO3 | 1 | 298.15 | 0.07271981 | -1.138347 | https://doi.org/10.1080/07366299.2015.1087209 | DGA LANL
492 | 1 | CCCCCCCCN(CCCCCCCC)C(=O)COCC(=O)N(CCCCCCCC)CCCCCCCC | 0.04963685 | n-dodecane |  | 1 | 0 | Am(III) | 0 | HNO3 | 1 | 298.15 | 3.375355 | 0.5283194 | https://doi.org/10.1080/07366299.2015.1087209 | DGA LANL
493 | 1 | CCCCCCCCN(CCCCCCCC)C(=O)COCC(=O)N(CCCCCCCC)CCCCCCCC | 0.09919813 | n-dodecane |  | 1 | 0 | Am(III) | 0 | HNO3 | 1 | 298.15 | 33.60953 | 1.526462 | https://doi.org/10.1080/07366299.2015.1087209 | DGA LANL
494 | 1 | CCCCCCCCCCN(CCCCCCCCCC)C(=O)COCC(=O)N(CCCCCCCCCC)CCCCCCCCCC | 0.009919813 | n-dodecane |  | 1 | 0 | Am(III) | 0 | HNO3 | 1 | 298.15 | 0.004233903 | -2.373259 | https://doi.org/10.1080/07366299.2015.1087209 | DGA LANL
495 | 1 | CCCCCCCCCCN(CCCCCCCCCC)C(=O)COCC(=O)N(CCCCCCCCCC)CCCCCCCCCC | 0.01982453 | n-dodecane |  | 1 | 0 | Am(III) | 0 | HNO3 | 1 | 298.15 | 0.06261197 | -1.203343 | https://doi.org/10.1080/07366299.2015.1087209 | DGA LANL
496 | 1 | CCCCCCCCCCN(CCCCCCCCCC)C(=O)COCC(=O)N(CCCCCCCCCC)CCCCCCCCCC | 0.03993913 | n-dodecane |  | 1 | 0 | Am(III) | 0 | HNO3 | 1 | 298.15 | 1.019428 | 0.008356546 | https://doi.org/10.1080/07366299.2015.1087209 | DGA LANL
497 | 1 | CCCCCCCCCCN(CCCCCCCCCC)C(=O)COCC(=O)N(CCCCCCCCCC)CCCCCCCCCC | 0.09919813 | n-dodecane |  | 1 | 0 | Am(III) | 0 | HNO3 | 1 | 298.15 | 32.54879 | 1.512535 | https://doi.org/10.1080/07366299.2015.1087209 | DGA LANL
498 | 1 | CCCCCCCCCCCCN(CCCCCCCCCCCC)C(=O)COCC(=O)N(CCCCCCCCCCCC)CCCCCCCCCCCC | 0.007981746 | n-dodecane |  | 1 | 0 | Am(III) | 0 | HNO3 | 1 | 298.15 | 0.001225203 | -2.911792 | https://doi.org/10.1080/07366299.2015.1087209 | DGA LANL
499 | 1 | CCCCCCCCCCCCN(CCCCCCCCCCCC)C(=O)COCC(=O)N(CCCCCCCCCCCC)CCCCCCCCCCCC | 0.01998478 | n-dodecane |  | 1 | 0 | Am(III) | 0 | HNO3 | 1 | 298.15 | 0.08267288 | -1.082637 | https://doi.org/10.1080/07366299.2015.1087209 | DGA LANL
500 | 1 | CCCCCCCCCCCCN(CCCCCCCCCCCC)C(=O)COCC(=O)N(CCCCCCCCCCCC)CCCCCCCCCCCC | 0.03993913 | n-dodecane |  | 1 | 0 | Am(III) | 0 | HNO3 | 1 | 298.15 | 1.008589 | 0.00371402 | https://doi.org/10.1080/07366299.2015.1087209 | DGA LANL
501 | 1 | CCCCCCCCCCCCN(CCCCCCCCCCCC)C(=O)COCC(=O)N(CCCCCCCCCCCC)CCCCCCCCCCCC | 0.09919813 | n-dodecane |  | 1 | 0 | Am(III) | 0 | HNO3 | 1 | 298.15 | 23.61887 | 1.373259 | https://doi.org/10.1080/07366299.2015.1087209 | DGA LANL
502 | 1 | CCCCC(CC)CN(CC(CC)CCCC)C(=O)COCC(=O)N(CC(CC)CCCC)CC(CC)CCCC | 0.01998478 | n-dodecane |  | 1 | 0 | Am(III) | 0 | HNO3 | 1 | 298.15 | 0.002402631 | -2.619313 | https://doi.org/10.1080/07366299.2015.1087209 | DGA LANL
503 | 1 | CCCCC(CC)CN(CC(CC)CCCC)C(=O)COCC(=O)N(CC(CC)CCCC)CC(CC)CCCC | 0.03993913 | n-dodecane |  | 1 | 0 | Am(III) | 0 | HNO3 | 1 | 298.15 | 0.01132018 | -1.946147 | https://doi.org/10.1080/07366299.2015.1087209 | DGA LANL
504 | 1 | CCCCC(CC)CN(CC(CC)CCCC)C(=O)COCC(=O)N(CC(CC)CCCC)CC(CC)CCCC | 0.09919813 | n-dodecane |  | 1 | 0 | Am(III) | 0 | HNO3 | 1 | 298.15 | 0.2163667 | -0.6648097 | https://doi.org/10.1080/07366299.2015.1087209 | DGA LANL
505 | 1 | CCCCC(CC)CN(CC(CC)CCCC)C(=O)COCC(=O)N(CC(CC)CCCC)CC(CC)CCCC | 0.1998478 | n-dodecane |  | 1 | 0 | Am(III) | 0 | HNO3 | 1 | 298.15 | 1.87491 | 0.2729805 | https://doi.org/10.1080/07366299.2015.1087209 | DGA LANL
506 | 1 | CCCCN(CCCC)C(=O)COCC(=O)N(CCCC)CCCC | 0.004986933 | nitrobenzene |  | 1 | 0 | Am(III) | 0 | HNO3 | 1 | 298.15 | 1.974957 | 0.2955576 | https://doi.org/10.1080/07366299.2015.1087209 | DGA LANL
507 | 1 | CCCCN(CCCC)C(=O)COCC(=O)N(CCCC)CCCC | 0.009895529 | nitrobenzene |  | 1 | 0 | Am(III) | 0 | HNO3 | 1 | 298.15 | 8.97131 | 0.9528558 | https://doi.org/10.1080/07366299.2015.1087209 | DGA LANL
508 | 1 | CCCCN(CCCC)C(=O)COCC(=O)N(CCCC)CCCC | 0.01994739 | nitrobenzene |  | 1 | 0 | Am(III) | 0 | HNO3 | 1 | 298.15 | 30.42479 | 1.483228 | https://doi.org/10.1080/07366299.2015.1087209 | DGA LANL
509 | 1 | CCCCCN(CCCCC)C(=O)COCC(=O)N(CCCCC)CCCCC | 0.001984292 | nitrobenzene |  | 1 | 0 | Am(III) | 0 | HNO3 | 1 | 298.15 | 0.1483716 | -0.8286491 | https://doi.org/10.1080/07366299.2015.1087209 | DGA LANL
510 | 1 | CCCCCN(CCCCC)C(=O)COCC(=O)N(CCCCC)CCCCC | 0.003968549 | nitrobenzene |  | 1 | 0 | Am(III) | 0 | HNO3 | 1 | 298.15 | 0.6397108 | -0.1940163 | https://doi.org/10.1080/07366299.2015.1087209 | DGA LANL
511 | 1 | CCCCCN(CCCCC)C(=O)COCC(=O)N(CCCCC)CCCCC | 0.009895529 | nitrobenzene |  | 1 | 0 | Am(III) | 0 | HNO3 | 1 | 298.15 | 4.231295 | 0.6264733 | https://doi.org/10.1080/07366299.2015.1087209 | DGA LANL
512 | 1 | CCCCCN(CCCCC)C(=O)COCC(=O)N(CCCCC)CCCCC | 0.01994739 | nitrobenzene |  | 1 | 0 | Am(III) | 0 | HNO3 | 1 | 298.15 | 15.43749 | 1.188577 | https://doi.org/10.1080/07366299.2015.1087209 | DGA LANL
513 | 1 | CCCCCN(CCCCC)C(=O)COCC(=O)N(CCCCC)CCCCC | 0.03958143 | nitrobenzene |  | 1 | 0 | Am(III) | 0 | HNO3 | 1 | 298.15 | 69.39718 | 1.841342 | https://doi.org/10.1080/07366299.2015.1087209 | DGA LANL
514 | 1 | CCCCCCN(CCCCCC)C(=O)COCC(=O)N(CCCCCC)CCCCCC | 0.001968723 | nitrobenzene |  | 1 | 0 | Am(III) | 0 | HNO3 | 1 | 298.15 | 0.129545 | -0.8875793 | https://doi.org/10.1080/07366299.2015.1087209 | DGA LANL
515 | 1 | CCCCCCN(CCCCCC)C(=O)COCC(=O)N(CCCCCC)CCCCCC | 0.003937413 | nitrobenzene |  | 1 | 0 | Am(III) | 0 | HNO3 | 1 | 298.15 | 0.547 | -0.2620127 | https://doi.org/10.1080/07366299.2015.1087209 | DGA LANL
516 | 1 | CCCCCCCCN(CCCCCCCC)C(=O)COCC(=O)N(CCCCCCCC)CCCCCCCC | 0.001968723 | nitrobenzene |  | 1 | 0 | Am(III) | 0 | HNO3 | 1 | 298.15 | 0.1379175 | -0.8603808 | https://doi.org/10.1080/07366299.2015.1087209 | DGA LANL
517 | 1 | CCCCCCCCN(CCCCCCCC)C(=O)COCC(=O)N(CCCCCCCC)CCCCCCCC | 0.004947807 | nitrobenzene |  | 1 | 0 | Am(III) | 0 | HNO3 | 1 | 298.15 | 0.9122393 | -0.03989121 | https://doi.org/10.1080/07366299.2015.1087209 | DGA LANL
518 | 1 | CCCCCCCCN(CCCCCCCC)C(=O)COCC(=O)N(CCCCCCCC)CCCCCCCC | 0.009895529 | nitrobenzene |  | 1 | 0 | Am(III) | 0 | HNO3 | 1 | 298.15 | 3.656032 | 0.56301 | https://doi.org/10.1080/07366299.2015.1087209 | DGA LANL
519 | 1 | CCCCCCCCN(CCCCCCCC)C(=O)COCC(=O)N(CCCCCCCC)CCCCCCCC | 0.01979089 | nitrobenzene |  | 1 | 0 | Am(III) | 0 | HNO3 | 1 | 298.15 | 12.79325 | 1.106981 | https://doi.org/10.1080/07366299.2015.1087209 | DGA LANL
520 | 1 | CCCCCCCCN(CCCCCCCC)C(=O)COCC(=O)N(CCCCCCCC)CCCCCCCC | 0.04973857 | nitrobenzene |  | 1 | 0 | Am(III) | 0 | HNO3 | 1 | 298.15 | 73.88229 | 1.86854 | https://doi.org/10.1080/07366299.2015.1087209 | DGA LANL
521 | 1 | CCCCCCCCCCN(CCCCCCCCCC)C(=O)COCC(=O)N(CCCCCCCCCC)CCCCCCCCCC | 0.01994739 | nitrobenzene |  | 1 | 0 | Am(III) | 0 | HNO3 | 1 | 298.15 | 15.59946 | 1.19311 | https://doi.org/10.1080/07366299.2015.1087209 | DGA LANL
522 | 1 | CCCCCCCCCCN(CCCCCCCCCC)C(=O)COCC(=O)N(CCCCCCCCCC)CCCCCCCCCC | 0.03958143 | nitrobenzene |  | 1 | 0 | Am(III) | 0 | HNO3 | 1 | 298.15 | 59.96233 | 1.777879 | https://doi.org/10.1080/07366299.2015.1087209 | DGA LANL
523 | 1 | CCCCCCCCCCCCN(CCCCCCCCCCCC)C(=O)COCC(=O)N(CCCCCCCCCCCC)CCCCCCCCCCCC | 0.009895529 | nitrobenzene |  | 1 | 0 | Am(III) | 0 | HNO3 | 1 | 298.15 | 4.231295 | 0.6264733 | https://doi.org/10.1080/07366299.2015.1087209 | DGA LANL
524 | 1 | CCCCCCCCCCCCN(CCCCCCCCCCCC)C(=O)COCC(=O)N(CCCCCCCCCCCC)CCCCCCCCCCCC | 0.01994739 | nitrobenzene |  | 1 | 0 | Am(III) | 0 | HNO3 | 1 | 298.15 | 17.86652 | 1.25204 | https://doi.org/10.1080/07366299.2015.1087209 | DGA LANL
525 | 1 | CN(C(=O)COCC(=O)N(C)c1ccccc1)c1ccccc1 | 0.01994739 | nitrobenzene |  | 1 | 0 | Am(III) | 0 | HNO3 | 1 | 298.15 | 0.05224464 | -1.281958 | https://doi.org/10.1080/07366299.2015.1087209 | DGA LANL
526 | 1 | CN(C(=O)COCC(=O)N(C)c1ccccc1)c1ccccc1 | 0.03989442 | nitrobenzene |  | 1 | 0 | Am(III) | 0 | HNO3 | 1 | 298.15 | 0.1379175 | -0.8603808 | https://doi.org/10.1080/07366299.2015.1087209 | DGA LANL
527 | 1 | CN(C(=O)COCC(=O)N(C)c1ccccc1)c1ccccc1 | 0.09947627 | nitrobenzene |  | 1 | 0 | Am(III) | 0 | HNO3 | 1 | 298.15 | 0.5884627 | -0.2302811 | https://doi.org/10.1080/07366299.2015.1087209 | DGA LANL
528 | 1 | CN(C(=O)COCC(=O)N(C)c1ccccc1)c1ccccc1 | 0.1989508 | nitrobenzene |  | 1 | 0 | Am(III) | 0 | HNO3 | 1 | 298.15 | 1.724358 | 0.2366274 | https://doi.org/10.1080/07366299.2015.1087209 | DGA LANL
529 | 1 | O=C(COCC(=O)N(c1ccccc1)c1ccccc1)N(c1ccccc1)c1ccccc1 | 0.009895529 | nitrobenzene |  | 1 | 0 | Am(III) | 0 | HNO3 | 1 | 298.15 | 3.694393 | 0.5675431 | https://doi.org/10.1080/07366299.2015.1087209 | DGA LANL
530 | 1 | CCCCC(CC)CN(CC(CC)CCCC)C(=O)COCC(=O)N(CC(CC)CCCC)CC(CC)CCCC | 0.009895529 | nitrobenzene |  | 1 | 0 | Am(III) | 0 | HNO3 | 1 | 298.15 | 1.135805 | 0.05530372 | https://doi.org/10.1080/07366299.2015.1087209 | DGA LANL
531 | 1 | CCCCC(CC)CN(CC(CC)CCCC)C(=O)COCC(=O)N(CC(CC)CCCC)CC(CC)CCCC | 0.01994739 | nitrobenzene |  | 1 | 0 | Am(III) | 0 | HNO3 | 1 | 298.15 | 2.358414 | 0.3726201 | https://doi.org/10.1080/07366299.2015.1087209 | DGA LANL
532 | 1 | CCCCC(CC)CN(CC(CC)CCCC)C(=O)COCC(=O)N(CC(CC)CCCC)CC(CC)CCCC | 0.03989442 | nitrobenzene |  | 1 | 0 | Am(III) | 0 | HNO3 | 1 | 298.15 | 7.671132 | 0.8848595 | https://doi.org/10.1080/07366299.2015.1087209 | DGA LANL
533 | 1 | CCCCN(CCCC)C(=O)COCC(=O)N(CCCC)CCCC | 0.009921987 | 1-octanol |  | 1 | 0 | Am(III) | 0 | HNO3 | 1 | 298.15 | 0.949239 | -0.02262443 | https://doi.org/10.1080/07366299.2015.1087209 | DGA LANL
534 | 1 | CCCCN(CCCC)C(=O)COCC(=O)N(CCCC)CCCC | 0.01992139 | 1-octanol |  | 1 | 0 | Am(III) | 0 | HNO3 | 1 | 298.15 | 5.351885 | 0.7285068 | https://doi.org/10.1080/07366299.2015.1087209 | DGA LANL
535 | 1 | CCCCN(CCCC)C(=O)COCC(=O)N(CCCC)CCCC | 0.03968619 | 1-octanol |  | 1 | 0 | Am(III) | 0 | HNO3 | 1 | 298.15 | 33.14072 | 1.520362 | https://doi.org/10.1080/07366299.2015.1087209 | DGA LANL
536 | 1 | CCCCCN(CCCCC)C(=O)COCC(=O)N(CCCCC)CCCCC | 0.009844582 | 1-octanol |  | 1 | 0 | Am(III) | 0 | HNO3 | 1 | 298.15 | 0.28052 | -0.5520362 | https://doi.org/10.1080/07366299.2015.1087209 | DGA LANL
537 | 1 | CCCCCN(CCCCC)C(=O)COCC(=O)N(CCCCC)CCCCC | 0.01992139 | 1-octanol |  | 1 | 0 | Am(III) | 0 | HNO3 | 1 | 298.15 | 1.395714 | 0.1447964 | https://doi.org/10.1080/07366299.2015.1087209 | DGA LANL
538 | 1 | CCCCCN(CCCCC)C(=O)COCC(=O)N(CCCCC)CCCCC | 0.03968619 | 1-octanol |  | 1 | 0 | Am(III) | 0 | HNO3 | 1 | 298.15 | 6.8011 | 0.8325792 | https://doi.org/10.1080/07366299.2015.1087209 | DGA LANL
539 | 1 | CCCCCN(CCCCC)C(=O)COCC(=O)N(CCCCC)CCCCC | 0.09921987 | 1-octanol |  | 1 | 0 | Am(III) | 0 | HNO3 | 1 | 298.15 | 58.78016 | 1.769231 | https://doi.org/10.1080/07366299.2015.1087209 | DGA LANL
540 | 1 | CCCCCCN(CCCCCC)C(=O)COCC(=O)N(CCCCCC)CCCCCC | 0.009844582 | 1-octanol |  | 1 | 0 | Am(III) | 0 | HNO3 | 1 | 298.15 | 0.2580862 | -0.5882353 | https://doi.org/10.1080/07366299.2015.1087209 | DGA LANL
541 | 1 | CCCCCCN(CCCCCC)C(=O)COCC(=O)N(CCCCCC)CCCCCC | 0.01976598 | 1-octanol |  | 1 | 0 | Am(III) | 0 | HNO3 | 1 | 298.15 | 1.218913 | 0.08597285 | https://doi.org/10.1080/07366299.2015.1087209 | DGA LANL
542 | 1 | CCCCCCN(CCCCCC)C(=O)COCC(=O)N(CCCCCC)CCCCCC | 0.03937659 | 1-octanol |  | 1 | 0 | Am(III) | 0 | HNO3 | 1 | 298.15 | 6.257201 | 0.7963801 | https://doi.org/10.1080/07366299.2015.1087209 | DGA LANL
543 | 1 | CCCCCCN(CCCCCC)C(=O)COCC(=O)N(CCCCCC)CCCCCC | 0.09844582 | 1-octanol |  | 1 | 0 | Am(III) | 0 | HNO3 | 1 | 298.15 | 32.79723 | 1.515837 | https://doi.org/10.1080/07366299.2015.1087209 | DGA LANL
544 | 1 | CCCCCCCCN(CCCCCCCC)C(=O)COCC(=O)N(CCCCCCCC)CCCCCCCC | 0.004980568 | 1-octanol |  | 1 | 0 | Am(III) | 0 | HNO3 | 1 | 298.15 | 0.06730608 | -1.171946 | https://doi.org/10.1080/07366299.2015.1087209 | DGA LANL
545 | 1 | CCCCCCCCN(CCCCCCCC)C(=O)COCC(=O)N(CCCCCCCC)CCCCCCCC | 0.009921987 | 1-octanol |  | 1 | 0 | Am(III) | 0 | HNO3 | 1 | 298.15 | 0.283458 | -0.5475113 | https://doi.org/10.1080/07366299.2015.1087209 | DGA LANL
546 | 1 | CCCCCCCCN(CCCCCCCC)C(=O)COCC(=O)N(CCCCCCCC)CCCCCCCC | 0.01976598 | 1-octanol |  | 1 | 0 | Am(III) | 0 | HNO3 | 1 | 298.15 | 1.297544 | 0.1131222 | https://doi.org/10.1080/07366299.2015.1087209 | DGA LANL
547 | 1 | CCCCCCCCN(CCCCCCCC)C(=O)COCC(=O)N(CCCCCCCC)CCCCCCCC | 0.04980568 | 1-octanol |  | 1 | 0 | Am(III) | 0 | HNO3 | 1 | 298.15 | 12.97544 | 1.113122 | https://doi.org/10.1080/07366299.2015.1087209 | DGA LANL
548 | 1 | CCCCCCCCCCN(CCCCCCCCCC)C(=O)COCC(=O)N(CCCCCCCCCC)CCCCCCCCCC | 0.01992139 | 1-octanol |  | 1 | 0 | Am(III) | 0 | HNO3 | 1 | 298.15 | 1.666171 | 0.2217195 | https://doi.org/10.1080/07366299.2015.1087209 | DGA LANL
549 | 1 | CCCCCCCCCCN(CCCCCCCCCC)C(=O)COCC(=O)N(CCCCCCCCCC)CCCCCCCCCC | 0.03968619 | 1-octanol |  | 1 | 0 | Am(III) | 0 | HNO3 | 1 | 298.15 | 9.010546 | 0.9547511 | https://doi.org/10.1080/07366299.2015.1087209 | DGA LANL
550 | 1 | CCCCCCCCCCN(CCCCCCCCCC)C(=O)COCC(=O)N(CCCCCCCCCC)CCCCCCCCCC | 0.09921987 | 1-octanol |  | 1 | 0 | Am(III) | 0 | HNO3 | 1 | 298.15 | 53.51885 | 1.728507 | https://doi.org/10.1080/07366299.2015.1087209 | DGA LANL
551 | 1 | CCCCCCCCCCCCN(CCCCCCCCCCCC)C(=O)COCC(=O)N(CCCCCCCCCCCC)CCCCCCCCCCCC | 0.009921987 | 1-octanol |  | 1 | 0 | Am(III) | 0 | HNO3 | 1 | 298.15 | 0.179223 | -0.7466063 | https://doi.org/10.1080/07366299.2015.1087209 | DGA LANL
552 | 1 | CCCCCCCCCCCCN(CCCCCCCCCCCC)C(=O)COCC(=O)N(CCCCCCCCCCCC)CCCCCCCCCCCC | 0.01992139 | 1-octanol |  | 1 | 0 | Am(III) | 0 | HNO3 | 1 | 298.15 | 0.4673941 | -0.3303167 | https://doi.org/10.1080/07366299.2015.1087209 | DGA LANL
553 | 1 | CCCCCCCCCCCCN(CCCCCCCCCCCC)C(=O)COCC(=O)N(CCCCCCCCCCCC)CCCCCCCCCCCC | 0.09921987 | 1-octanol |  | 1 | 0 | Am(III) | 0 | HNO3 | 1 | 298.15 | 14.7035 | 1.167421 | https://doi.org/10.1080/07366299.2015.1087209 | DGA LANL
554 | 1 | CCCCC(CC)CN(CC(CC)CCCC)C(=O)COCC(=O)N(CC(CC)CCCC)CC(CC)CCCC | 0.03968619 | 1-octanol |  | 1 | 0 | Am(III) | 0 | HNO3 | 1 | 298.15 | 0.216193 | -0.6651584 | https://doi.org/10.1080/07366299.2015.1087209 | DGA LANL
555 | 1 | CCCCC(CC)CN(CC(CC)CCCC)C(=O)COCC(=O)N(CC(CC)CCCC)CC(CC)CCCC | 0.09921987 | 1-octanol |  | 1 | 0 | Am(III) | 0 | HNO3 | 1 | 298.15 | 1.79223 | 0.2533937 | https://doi.org/10.1080/07366299.2015.1087209 | DGA LANL
556 | 1 | CCCCC(CC)CN(CC(CC)CCCC)C(=O)COCC(=O)N(CC(CC)CCCC)CC(CC)CCCC | 0.1992139 | 1-octanol |  | 1 | 0 | Am(III) | 0 | HNO3 | 1 | 298.15 | 10.42556 | 1.0181 | https://doi.org/10.1080/07366299.2015.1087209 | DGA LANL
557 | 1 | CCCCN(CCCC)C(=O)COCC(=O)N(CCCC)CCCC | 0.01992639 | toluene |  | 1 | 0 | Am(III) | 0 | HNO3 | 1 | 298.15 | 0.0106025 | -1.974592 | https://doi.org/10.1080/07366299.2015.1087209 | DGA LANL
558 | 1 | CCCCN(CCCC)C(=O)COCC(=O)N(CCCC)CCCC | 0.03991562 | toluene |  | 1 | 0 | Am(III) | 0 | HNO3 | 1 | 298.15 | 0.09121633 | -1.039927 | https://doi.org/10.1080/07366299.2015.1087209 | DGA LANL
559 | 1 | CCCCN(CCCC)C(=O)COCC(=O)N(CCCC)CCCC | 0.09973719 | toluene |  | 1 | 0 | Am(III) | 0 | HNO3 | 1 | 298.15 | 2.301807 | 0.362069 | https://doi.org/10.1080/07366299.2015.1087209 | DGA LANL
560 | 1 | CCCCN(CCCC)C(=O)COCC(=O)N(CCCC)CCCC | 0.1987402 | toluene |  | 1 | 0 | Am(III) | 0 | HNO3 | 1 | 298.15 | 46.64274 | 1.668784 | https://doi.org/10.1080/07366299.2015.1087209 | DGA LANL
561 | 1 | CCCCCN(CCCCC)C(=O)COCC(=O)N(CCCCC)CCCCC | 0.03991562 | toluene |  | 1 | 0 | Am(III) | 0 | HNO3 | 1 | 298.15 | 0.03675664 | -1.434664 | https://doi.org/10.1080/07366299.2015.1087209 | DGA LANL
562 | 1 | CCCCCN(CCCCC)C(=O)COCC(=O)N(CCCCC)CCCCC | 0.09973719 | toluene |  | 1 | 0 | Am(III) | 0 | HNO3 | 1 | 298.15 | 0.6639595 | -0.1778584 | https://doi.org/10.1080/07366299.2015.1087209 | DGA LANL
563 | 1 | CCCCCN(CCCCC)C(=O)COCC(=O)N(CCCCC)CCCCC | 0.1987402 | toluene |  | 1 | 0 | Am(III) | 0 | HNO3 | 1 | 298.15 | 9.530789 | 0.9791289 | https://doi.org/10.1080/07366299.2015.1087209 | DGA LANL
564 | 1 | CCCCCN(CCCCC)C(=O)COCC(=O)N(CCCCC)CCCCC | 0.2980477 | toluene |  | 1 | 0 | Am(III) | 0 | HNO3 | 1 | 298.15 | 50.70861 | 1.705082 | https://doi.org/10.1080/07366299.2015.1087209 | DGA LANL
565 | 1 | CCCCCCN(CCCCCC)C(=O)COCC(=O)N(CCCCCC)CCCCCC | 0.03970609 | toluene |  | 1 | 0 | Am(III) | 0 | HNO3 | 1 | 298.15 | 0.02112827 | -1.675136 | https://doi.org/10.1080/07366299.2015.1087209 | DGA LANL
566 | 1 | CCCCCCN(CCCCCC)C(=O)COCC(=O)N(CCCCCC)CCCCCC | 0.09921365 | toluene |  | 1 | 0 | Am(III) | 0 | HNO3 | 1 | 298.15 | 0.4558292 | -0.3411978 | https://doi.org/10.1080/07366299.2015.1087209 | DGA LANL
567 | 1 | CCCCCCN(CCCCCC)C(=O)COCC(=O)N(CCCCCC)CCCCCC | 0.1987402 | toluene |  | 1 | 0 | Am(III) | 0 | HNO3 | 1 | 298.15 | 5.309399 | 0.7250454 | https://doi.org/10.1080/07366299.2015.1087209 | DGA LANL
568 | 1 | CCCCCCCCN(CCCCCCCC)C(=O)COCC(=O)N(CCCCCCCC)CCCCCCCC | 0.04979008 | toluene |  | 1 | 0 | Am(III) | 0 | HNO3 | 1 | 298.15 | 0.07024938 | -1.153358 | https://doi.org/10.1080/07366299.2015.1087209 | DGA LANL
569 | 1 | CCCCCCCCN(CCCCCCCC)C(=O)COCC(=O)N(CCCCCCCC)CCCCCCCC | 0.09973719 | toluene |  | 1 | 0 | Am(III) | 0 | HNO3 | 1 | 298.15 | 0.6779786 | -0.168784 | https://doi.org/10.1080/07366299.2015.1087209 | DGA LANL
570 | 1 | CCCCCCCCN(CCCCCCCC)C(=O)COCC(=O)N(CCCCCCCC)CCCCCCCC | 0.1987402 | toluene |  | 1 | 0 | Am(III) | 0 | HNO3 | 1 | 298.15 | 9.630882 | 0.9836661 | https://doi.org/10.1080/07366299.2015.1087209 | DGA LANL
571 | 1 | CCCCCCCCCCN(CCCCCCCCCC)C(=O)COCC(=O)N(CCCCCCCCCC)CCCCCCCCCC | 0.01992639 | toluene |  | 1 | 0 | Am(III) | 0 | HNO3 | 1 | 298.15 | 0.002235449 | -2.650635 | https://doi.org/10.1080/07366299.2015.1087209 | DGA LANL
572 | 1 | CCCCCCCCCCN(CCCCCCCCCC)C(=O)COCC(=O)N(CCCCCCCCCC)CCCCCCCCCC | 0.03970609 | toluene |  | 1 | 0 | Am(III) | 0 | HNO3 | 1 | 298.15 | 0.01863878 | -1.729583 | https://doi.org/10.1080/07366299.2015.1087209 | DGA LANL
573 | 1 | CCCCCCCCCCN(CCCCCCCCCC)C(=O)COCC(=O)N(CCCCCCCCCC)CCCCCCCCCC | 0.09973719 | toluene |  | 1 | 0 | Am(III) | 0 | HNO3 | 1 | 298.15 | 0.3162278 | -0.5 | https://doi.org/10.1080/07366299.2015.1087209 | DGA LANL
574 | 1 | CCCCCCCCCCN(CCCCCCCCCC)C(=O)COCC(=O)N(CCCCCCCCCC)CCCCCCCCCC | 0.1987402 | toluene |  | 1 | 0 | Am(III) | 0 | HNO3 | 1 | 298.15 | 4.131925 | 0.6161525 | https://doi.org/10.1080/07366299.2015.1087209 | DGA LANL
575 | 1 | CCCCCCCCCCCCN(CCCCCCCCCCCC)C(=O)COCC(=O)N(CCCCCCCCCCCC)CCCCCCCCCCCC | 0.01992639 | toluene |  | 1 | 0 | Am(III) | 0 | HNO3 | 1 | 298.15 | 0.003155677 | -2.500907 | https://doi.org/10.1080/07366299.2015.1087209 | DGA LANL
576 | 1 | CCCCCCCCCCCCN(CCCCCCCCCCCC)C(=O)COCC(=O)N(CCCCCCCCCCCC)CCCCCCCCCCCC | 0.03991562 | toluene |  | 1 | 0 | Am(III) | 0 | HNO3 | 1 | 298.15 | 0.01903232 | -1.720508 | https://doi.org/10.1080/07366299.2015.1087209 | DGA LANL
577 | 1 | CCCCCCCCCCCCN(CCCCCCCCCCCC)C(=O)COCC(=O)N(CCCCCCCCCCCC)CCCCCCCCCCCC | 0.09973719 | toluene |  | 1 | 0 | Am(III) | 0 | HNO3 | 1 | 298.15 | 0.3402205 | -0.4682396 | https://doi.org/10.1080/07366299.2015.1087209 | DGA LANL
578 | 1 | CCCCCCCCCCCCN(CCCCCCCCCCCC)C(=O)COCC(=O)N(CCCCCCCCCCCC)CCCCCCCCCCCC | 0.1987402 | toluene |  | 1 | 0 | Am(III) | 0 | HNO3 | 1 | 298.15 | 4.353499 | 0.6388385 | https://doi.org/10.1080/07366299.2015.1087209 | DGA LANL
579 | 1 | CN(C(=O)COCC(=O)N(C)c1ccccc1)c1ccccc1 | 0.09973719 | toluene |  | 1 | 0 | Am(III) | 0 | HNO3 | 1 | 298.15 | 0.001 | -3 | https://doi.org/10.1080/07366299.2015.1087209 | DGA LANL
580 | 1 | CCCCC(CC)CN(CC(CC)CCCC)C(=O)COCC(=O)N(CC(CC)CCCC)CC(CC)CCCC | 0.03991562 | toluene |  | 1 | 0 | Am(III) | 0 | HNO3 | 1 | 298.15 | 0.002143957 | -2.668784 | https://doi.org/10.1080/07366299.2015.1087209 | DGA LANL
581 | 1 | CCCCC(CC)CN(CC(CC)CCCC)C(=O)COCC(=O)N(CC(CC)CCCC)CC(CC)CCCC | 0.09973719 | toluene |  | 1 | 0 | Am(III) | 0 | HNO3 | 1 | 298.15 | 0.03345807 | -1.475499 | https://doi.org/10.1080/07366299.2015.1087209 | DGA LANL
582 | 1 | CCCCC(CC)CN(CC(CC)CCCC)C(=O)COCC(=O)N(CC(CC)CCCC)CC(CC)CCCC | 0.1987402 | toluene |  | 1 | 0 | Am(III) | 0 | HNO3 | 1 | 298.15 | 0.273199 | -0.5635209 | https://doi.org/10.1080/07366299.2015.1087209 | DGA LANL
583 | 1 | CCCCC(CC)CN(CC(CC)CCCC)C(=O)COCC(=O)N(CC(CC)CCCC)CC(CC)CCCC | 0.2980477 | toluene |  | 1 | 0 | Am(III) | 0 | HNO3 | 1 | 298.15 | 0.93728 | -0.02813067 | https://doi.org/10.1080/07366299.2015.1087209 | DGA LANL
584 | 1 | CCCN(CCC)C(=O)COCC(=O)N(CCC)CCC | 0.009919533 | chloroform |  | 1 | 0 | Th(IV) | 0 | HNO3 | 1 | 298.15 | 0.003430692 | -2.464618 | https://doi.org/10.1080/07366299.2015.1087209 | DGA LANL
585 | 1 | CCCN(CCC)C(=O)COCC(=O)N(CCC)CCC | 0.02003339 | chloroform |  | 1 | 0 | Th(IV) | 0 | HNO3 | 1 | 298.15 | 0.02601777 | -1.58473 | https://doi.org/10.1080/07366299.2015.1087209 | DGA LANL
586 | 1 | CCCN(CCC)C(=O)COCC(=O)N(CCC)CCC | 0.03981072 | chloroform |  | 1 | 0 | Th(IV) | 0 | HNO3 | 1 | 298.15 | 0.08192337 | -1.086592 | https://doi.org/10.1080/07366299.2015.1087209 | DGA LANL
587 | 1 | CCCN(CCC)C(=O)COCC(=O)N(CCC)CCC | 0.03981072 | chloroform |  | 1 | 0 | Th(IV) | 0 | HNO3 | 1 | 298.15 | 0.09417361 | -1.026071 | https://doi.org/10.1080/07366299.2015.1087209 | DGA LANL
588 | 1 | CCCCN(CCCC)C(=O)COCC(=O)N(CCCC)CCCC | 0.1 | chloroform |  | 1 | 0 | Th(IV) | 0 | HNO3 | 1 | 298.15 | 0.8298401 | -0.08100559 | https://doi.org/10.1080/07366299.2015.1087209 | DGA LANL
589 | 1 | CCCCN(CCCC)C(=O)COCC(=O)N(CCCC)CCCC | 0.2003339 | chloroform |  | 1 | 0 | Th(IV) | 0 | HNO3 | 1 | 298.15 | 3.762002 | 0.575419 | https://doi.org/10.1080/07366299.2015.1087209 | DGA LANL
590 | 1 | CCCCN(CCCC)C(=O)COCC(=O)N(CCCC)CCCC | 0.0201959 | chloroform |  | 1 | 0 | Th(IV) | 0 | HNO3 | 1 | 298.15 | 0.02658159 | -1.575419 | https://doi.org/10.1080/07366299.2015.1087209 | DGA LANL
591 | 1 | CCCCCN(CCCCC)C(=O)COCC(=O)N(CCCCC)CCCCC | 0.04013366 | chloroform |  | 1 | 0 | Th(IV) | 0 | HNO3 | 1 | 298.15 | 0.05876078 | -1.230912 | https://doi.org/10.1080/07366299.2015.1087209 | DGA LANL
592 | 1 | CCCCCN(CCCCC)C(=O)COCC(=O)N(CCCCC)CCCCC | 0.09919533 | chloroform |  | 1 | 0 | Th(IV) | 0 | HNO3 | 1 | 298.15 | 0.409008 | -0.3882682 | https://doi.org/10.1080/07366299.2015.1087209 | DGA LANL
593 | 1 | CCCCCN(CCCCC)C(=O)COCC(=O)N(CCCCC)CCCCC | 0.2003339 | chloroform |  | 1 | 0 | Th(IV) | 0 | HNO3 | 1 | 298.15 | 2.064008 | 0.3147114 | https://doi.org/10.1080/07366299.2015.1087209 | DGA LANL
594 | 1 | CCCCCN(CCCCC)C(=O)COCC(=O)N(CCCCC)CCCCC | 0.3000496 | chloroform |  | 1 | 0 | Th(IV) | 0 | HNO3 | 1 | 298.15 | 6.639879 | 0.8221601 | https://doi.org/10.1080/07366299.2015.1087209 | DGA LANL
595 | 1 | CCCCCCN(CCCCCC)C(=O)COCC(=O)N(CCCCCC)CCCCCC | 0.03981072 | chloroform |  | 1 | 0 | Th(IV) | 0 | HNO3 | 1 | 298.15 | 0.09417361 | -1.026071 | https://doi.org/10.1080/07366299.2015.1087209 | DGA LANL
596 | 1 | CCCCCCN(CCCCCC)C(=O)COCC(=O)N(CCCCCC)CCCCCC | 0.09919533 | chloroform |  | 1 | 0 | Th(IV) | 0 | HNO3 | 1 | 298.15 | 0.3596383 | -0.4441341 | https://doi.org/10.1080/07366299.2015.1087209 | DGA LANL
597 | 1 | CCCCCCN(CCCCCC)C(=O)COCC(=O)N(CCCCCC)CCCCCC | 0.3000496 | chloroform |  | 1 | 0 | Th(IV) | 0 | HNO3 | 1 | 298.15 | 3.92682 | 0.594041 | https://doi.org/10.1080/07366299.2015.1087209 | DGA LANL
598 | 1 | CCCCCCCCN(CCCCCCCC)C(=O)COCC(=O)N(CCCCCCCC)CCCCCCCC | 0.02003339 | chloroform |  | 1 | 0 | Th(IV) | 0 | HNO3 | 1 | 298.15 | 0.02337303 | -1.631285 | https://doi.org/10.1080/07366299.2015.1087209 | DGA LANL
599 | 1 | CCCCCCCCN(CCCCCCCC)C(=O)COCC(=O)N(CCCCCCCC)CCCCCCCC | 0.04013366 | chloroform |  | 1 | 0 | Th(IV) | 0 | HNO3 | 1 | 298.15 | 0.04844943 | -1.314711 | https://doi.org/10.1080/07366299.2015.1087209 | DGA LANL
600 | 1 | CCCCCCCCN(CCCCCCCC)C(=O)COCC(=O)N(CCCCCCCC)CCCCCCCC | 0.2003339 | chloroform |  | 1 | 0 | Th(IV) | 0 | HNO3 | 1 | 298.15 | 1.315772 | 0.1191806 | https://doi.org/10.1080/07366299.2015.1087209 | DGA LANL
601 | 1 | CCCCCCCCCCN(CCCCCCCCCC)C(=O)COCC(=O)N(CCCCCCCCCC)CCCCCCCCCC | 0.02003339 | chloroform |  | 1 | 0 | Th(IV) | 0 | HNO3 | 1 | 298.15 | 0.009099796 | -2.040968 | https://doi.org/10.1080/07366299.2015.1087209 | DGA LANL
602 | 1 | CCCCCCCCCCN(CCCCCCCCCC)C(=O)COCC(=O)N(CCCCCCCCCC)CCCCCCCCCC | 0.04013366 | chloroform |  | 1 | 0 | Th(IV) | 0 | HNO3 | 1 | 298.15 | 0.04352449 | -1.361266 | https://doi.org/10.1080/07366299.2015.1087209 | DGA LANL
603 | 1 | CCCCCCCCCCN(CCCCCCCCCC)C(=O)COCC(=O)N(CCCCCCCCCC)CCCCCCCCCC | 0.09919533 | chloroform |  | 1 | 0 | Th(IV) | 0 | HNO3 | 1 | 298.15 | 0.2871445 | -0.5418994 | https://doi.org/10.1080/07366299.2015.1087209 | DGA LANL
604 | 1 | CCCCCCCCCCN(CCCCCCCCCC)C(=O)COCC(=O)N(CCCCCCCCCC)CCCCCCCCCC | 0.2003339 | chloroform |  | 1 | 0 | Th(IV) | 0 | HNO3 | 1 | 298.15 | 1.08488 | 0.03538175 | https://doi.org/10.1080/07366299.2015.1087209 | DGA LANL
605 | 1 | CCCCCCCCCCCCN(CCCCCCCCCCCC)C(=O)COCC(=O)N(CCCCCCCCCCCC)CCCCCCCCCCCC | 0.04991667 | chloroform |  | 1 | 0 | Th(IV) | 0 | HNO3 | 1 | 298.15 | 0.05939406 | -1.226257 | https://doi.org/10.1080/07366299.2015.1087209 | DGA LANL
606 | 1 | CCCCCCCCCCCCN(CCCCCCCCCCCC)C(=O)COCC(=O)N(CCCCCCCCCCCC)CCCCCCCCCCCC | 0.09919533 | chloroform |  | 1 | 0 | Th(IV) | 0 | HNO3 | 1 | 298.15 | 0.234232 | -0.6303538 | https://doi.org/10.1080/07366299.2015.1087209 | DGA LANL
607 | 1 | CCCCCCCCCCCCN(CCCCCCCCCCCC)C(=O)COCC(=O)N(CCCCCCCCCCCC)CCCCCCCCCCCC | 0.2003339 | chloroform |  | 1 | 0 | Th(IV) | 0 | HNO3 | 1 | 298.15 | 1.665718 | 0.2216015 | https://doi.org/10.1080/07366299.2015.1087209 | DGA LANL
608 | 1 | CCCCCCCCCCCCN(CCCCCCCCCCCC)C(=O)COCC(=O)N(CCCCCCCCCCCC)CCCCCCCCCCCC | 0.4991667 | chloroform |  | 1 | 0 | Th(IV) | 0 | HNO3 | 1 | 298.15 | 15.15769 | 1.180633 | https://doi.org/10.1080/07366299.2015.1087209 | DGA LANL
609 | 1 | CN(C(=O)COCC(=O)N(C)c1ccccc1)c1ccccc1 | 0.1 | chloroform |  | 1 | 0 | Th(IV) | 0 | HNO3 | 1 | 298.15 | 0.00429682 | -2.366853 | https://doi.org/10.1080/07366299.2015.1087209 | DGA LANL
610 | 1 | CN(C(=O)COCC(=O)N(C)c1ccccc1)c1ccccc1 | 0.1 | chloroform |  | 1 | 0 | Th(IV) | 0 | HNO3 | 1 | 298.15 | 0.005498237 | -2.259777 | https://doi.org/10.1080/07366299.2015.1087209 | DGA LANL
611 | 1 | CN(C(=O)COCC(=O)N(C)c1ccccc1)c1ccccc1 | 0.1987218 | chloroform |  | 1 | 0 | Th(IV) | 0 | HNO3 | 1 | 298.15 | 0.01990136 | -1.701117 | https://doi.org/10.1080/07366299.2015.1087209 | DGA LANL
612 | 1 | CN(C(=O)COCC(=O)N(C)c1ccccc1)c1ccccc1 | 0.201959 | chloroform |  | 1 | 0 | Th(IV) | 0 | HNO3 | 1 | 298.15 | 0.02055177 | -1.687151 | https://doi.org/10.1080/07366299.2015.1087209 | DGA LANL
613 | 1 | CN(C(=O)COCC(=O)N(C)c1ccccc1)c1ccccc1 | 0.3000496 | chloroform |  | 1 | 0 | Th(IV) | 0 | HNO3 | 1 | 298.15 | 0.06133516 | -1.212291 | https://doi.org/10.1080/07366299.2015.1087209 | DGA LANL
614 | 1 | CN(C(=O)COCC(=O)N(C)c1ccccc1)c1ccccc1 | 0.4991667 | chloroform |  | 1 | 0 | Th(IV) | 0 | HNO3 | 1 | 298.15 | 0.3095202 | -0.509311 | https://doi.org/10.1080/07366299.2015.1087209 | DGA LANL
615 | 1 | CN(C(=O)COCC(=O)N(C)c1ccccc1)c1ccccc1 | 0.4991667 | chloroform |  | 1 | 0 | Th(IV) | 0 | HNO3 | 1 | 298.15 | 0.3265626 | -0.4860335 | https://doi.org/10.1080/07366299.2015.1087209 | DGA LANL
616 | 1 | O=C(COCC(=O)N(c1ccccc1)c1ccccc1)N(c1ccccc1)c1ccccc1 | 0.1 | chloroform |  | 1 | 0 | Th(IV) | 0 | HNO3 | 1 | 298.15 | 0.001 | -3 | https://doi.org/10.1080/07366299.2015.1087209 | DGA LANL
617 | 1 | CCCCC(CC)CN(CC(CC)CCCC)C(=O)COCC(=O)N(CC(CC)CCCC)CC(CC)CCCC | 0.04013366 | chloroform |  | 1 | 0 | Th(IV) | 0 | HNO3 | 1 | 298.15 | 0.01241769 | -1.905959 | https://doi.org/10.1080/07366299.2015.1087209 | DGA LANL
618 | 1 | CCCCC(CC)CN(CC(CC)CCCC)C(=O)COCC(=O)N(CC(CC)CCCC)CC(CC)CCCC | 0.09919533 | chloroform |  | 1 | 0 | Th(IV) | 0 | HNO3 | 1 | 298.15 | 0.09217608 | -1.035382 | https://doi.org/10.1080/07366299.2015.1087209 | DGA LANL
619 | 1 | CCCCC(CC)CN(CC(CC)CCCC)C(=O)COCC(=O)N(CC(CC)CCCC)CC(CC)CCCC | 0.2003339 | chloroform |  | 1 | 0 | Th(IV) | 0 | HNO3 | 1 | 298.15 | 0.4134161 | -0.3836127 | https://doi.org/10.1080/07366299.2015.1087209 | DGA LANL
620 | 1 | CCCCC(CC)CN(CC(CC)CCCC)C(=O)COCC(=O)N(CC(CC)CCCC)CC(CC)CCCC | 0.3000496 | chloroform |  | 1 | 0 | Th(IV) | 0 | HNO3 | 1 | 298.15 | 1.344286 | 0.1284916 | https://doi.org/10.1080/07366299.2015.1087209 | DGA LANL
621 | 1 | CCCN(CCC)C(=O)COCC(=O)N(CCC)CCC | 0.001988892 | 1,2-dichloroethane |  | 1 | 0 | Th(IV) | 0 | HNO3 | 1 | 298.15 | 0.1820319 | -0.7398524 | https://doi.org/10.1080/07366299.2015.1087209 | DGA LANL
622 | 1 | CCCN(CCC)C(=O)COCC(=O)N(CCC)CCC | 0.003987443 | 1,2-dichloroethane |  | 1 | 0 | Th(IV) | 0 | HNO3 | 1 | 298.15 | 0.4635021 | -0.3339483 | https://doi.org/10.1080/07366299.2015.1087209 | DGA LANL
623 | 1 | CCCN(CCC)C(=O)COCC(=O)N(CCC)CCC | 0.007930591 | 1,2-dichloroethane |  | 1 | 0 | Th(IV) | 0 | HNO3 | 1 | 298.15 | 0.9748323 | -0.01107011 | https://doi.org/10.1080/07366299.2015.1087209 | DGA LANL
624 | 1 | CCCCN(CCCC)C(=O)COCC(=O)N(CCCC)CCCC | 0.009920368 | 1,2-dichloroethane |  | 1 | 0 | Th(IV) | 0 | HNO3 | 1 | 298.15 | 2.645509 | 0.4225092 | https://doi.org/10.1080/07366299.2015.1087209 | DGA LANL
625 | 1 | CCCCN(CCCC)C(=O)COCC(=O)N(CCCC)CCCC | 0.02004857 | 1,2-dichloroethane |  | 1 | 0 | Th(IV) | 0 | HNO3 | 1 | 298.15 | 8.509211 | 0.9298893 | https://doi.org/10.1080/07366299.2015.1087209 | DGA LANL
626 | 1 | CCCCN(CCCC)C(=O)COCC(=O)N(CCCC)CCCC | 0.03987443 | 1,2-dichloroethane |  | 1 | 0 | Th(IV) | 0 | HNO3 | 1 | 298.15 | 23.58814 | 1.372694 | https://doi.org/10.1080/07366299.2015.1087209 | DGA LANL
627 | 1 | CCCCN(CCCC)C(=O)COCC(=O)N(CCCC)CCCC | 0.09920368 | 1,2-dichloroethane |  | 1 | 0 | Th(IV) | 0 | HNO3 | 1 | 298.15 | 49.61031 | 1.695572 | https://doi.org/10.1080/07366299.2015.1087209 | DGA LANL
628 | 1 | CCCCCN(CCCCC)C(=O)COCC(=O)N(CCCCC)CCCCC | 0.02004857 | 1,2-dichloroethane |  | 1 | 0 | Th(IV) | 0 | HNO3 | 1 | 298.15 | 5.564004 | 0.7453875 | https://doi.org/10.1080/07366299.2015.1087209 | DGA LANL
629 | 1 | CCCCCN(CCCCC)C(=O)COCC(=O)N(CCCCC)CCCCC | 0.0401945 | 1,2-dichloroethane |  | 1 | 0 | Th(IV) | 0 | HNO3 | 1 | 298.15 | 15.26087 | 1.183579 | https://doi.org/10.1080/07366299.2015.1087209 | DGA LANL
630 | 1 | CCCCCN(CCCCC)C(=O)COCC(=O)N(CCCCC)CCCCC | 0.09920368 | 1,2-dichloroethane |  | 1 | 0 | Th(IV) | 0 | HNO3 | 1 | 298.15 | 44.61147 | 1.649446 | https://doi.org/10.1080/07366299.2015.1087209 | DGA LANL
631 | 1 | CCCCCCN(CCCCCC)C(=O)COCC(=O)N(CCCCCC)CCCCCC | 0.007994251 | 1,2-dichloroethane |  | 1 | 0 | Th(IV) | 0 | HNO3 | 1 | 298.15 | 1.017138 | 0.007380074 | https://doi.org/10.1080/07366299.2015.1087209 | DGA LANL
632 | 1 | CCCCCCN(CCCCCC)C(=O)COCC(=O)N(CCCCCC)CCCCCC | 0.09920368 | 1,2-dichloroethane |  | 1 | 0 | Th(IV) | 0 | HNO3 | 1 | 298.15 | 37.63967 | 1.575646 | https://doi.org/10.1080/07366299.2015.1087209 | DGA LANL
633 | 1 | CCCCCCCCN(CCCCCCCC)C(=O)COCC(=O)N(CCCCCCCC)CCCCCCCC | 0.01 | 1,2-dichloroethane |  | 1 | 0 | Th(IV) | 0 | HNO3 | 1 | 298.15 | 1.506761 | 0.1780443 | https://doi.org/10.1080/07366299.2015.1087209 | DGA LANL
634 | 1 | CCCCCCCCN(CCCCCCCC)C(=O)COCC(=O)N(CCCCCCCC)CCCCCCCC | 0.02004857 | 1,2-dichloroethane |  | 1 | 0 | Th(IV) | 0 | HNO3 | 1 | 298.15 | 4.312075 | 0.6346863 | https://doi.org/10.1080/07366299.2015.1087209 | DGA LANL
635 | 1 | CCCCCCCCN(CCCCCCCC)C(=O)COCC(=O)N(CCCCCCCC)CCCCCCCC | 0.03987443 | 1,2-dichloroethane |  | 1 | 0 | Th(IV) | 0 | HNO3 | 1 | 298.15 | 12.47214 | 1.095941 | https://doi.org/10.1080/07366299.2015.1087209 | DGA LANL
636 | 1 | CCCCCCCCN(CCCCCCCC)C(=O)COCC(=O)N(CCCCCCCC)CCCCCCCC | 0.09920368 | 1,2-dichloroethane |  | 1 | 0 | Th(IV) | 0 | HNO3 | 1 | 298.15 | 36.07411 | 1.557196 | https://doi.org/10.1080/07366299.2015.1087209 | DGA LANL
637 | 1 | CCCCCCCCCCN(CCCCCCCCCC)C(=O)COCC(=O)N(CCCCCCCCCC)CCCCCCCCCC | 0.01 | 1,2-dichloroethane |  | 1 | 0 | Th(IV) | 0 | HNO3 | 1 | 298.15 | 1.522849 | 0.1826568 | https://doi.org/10.1080/07366299.2015.1087209 | DGA LANL
638 | 1 | CCCCCCCCCCN(CCCCCCCCCC)C(=O)COCC(=O)N(CCCCCCCCCC)CCCCCCCCCC | 0.02004857 | 1,2-dichloroethane |  | 1 | 0 | Th(IV) | 0 | HNO3 | 1 | 298.15 | 4.358117 | 0.6392989 | https://doi.org/10.1080/07366299.2015.1087209 | DGA LANL
639 | 1 | CCCCCCCCCCN(CCCCCCCCCC)C(=O)COCC(=O)N(CCCCCCCCCC)CCCCCCCCCC | 0.03987443 | 1,2-dichloroethane |  | 1 | 0 | Th(IV) | 0 | HNO3 | 1 | 298.15 | 11.95338 | 1.077491 | https://doi.org/10.1080/07366299.2015.1087209 | DGA LANL
640 | 1 | CCCCCCCCCCN(CCCCCCCCCC)C(=O)COCC(=O)N(CCCCCCCCCC)CCCCCCCCCC | 0.09920368 | 1,2-dichloroethane |  | 1 | 0 | Th(IV) | 0 | HNO3 | 1 | 298.15 | 34.57366 | 1.538745 | https://doi.org/10.1080/07366299.2015.1087209 | DGA LANL
641 | 1 | CCCCCCCCCCCCN(CCCCCCCCCCCC)C(=O)COCC(=O)N(CCCCCCCCCCCC)CCCCCCCCCCCC | 0.009920368 | 1,2-dichloroethane |  | 1 | 0 | Th(IV) | 0 | HNO3 | 1 | 298.15 | 1.369403 | 0.1365314 | https://doi.org/10.1080/07366299.2015.1087209 | DGA LANL
642 | 1 | CCCCCCCCCCCCN(CCCCCCCCCCCC)C(=O)COCC(=O)N(CCCCCCCCCCCC)CCCCCCCCCCCC | 0.02004857 | 1,2-dichloroethane |  | 1 | 0 | Th(IV) | 0 | HNO3 | 1 | 298.15 | 3.677038 | 0.5654982 | https://doi.org/10.1080/07366299.2015.1087209 | DGA LANL
643 | 1 | CCCCCCCCCCCCN(CCCCCCCCCCCC)C(=O)COCC(=O)N(CCCCCCCCCCCC)CCCCCCCCCCCC | 0.05027926 | 1,2-dichloroethane |  | 1 | 0 | Th(IV) | 0 | HNO3 | 1 | 298.15 | 13.43473 | 1.128229 | https://doi.org/10.1080/07366299.2015.1087209 | DGA LANL
644 | 1 | CCCCCCCCCCCCN(CCCCCCCCCCCC)C(=O)COCC(=O)N(CCCCCCCCCCCC)CCCCCCCCCCCC | 0.1 | 1,2-dichloroethane |  | 1 | 0 | Th(IV) | 0 | HNO3 | 1 | 298.15 | 26.51134 | 1.423432 | https://doi.org/10.1080/07366299.2015.1087209 | DGA LANL
645 | 1 | CN(C(=O)COCC(=O)N(C)c1ccccc1)c1ccccc1 | 0.09920368 | 1,2-dichloroethane |  | 1 | 0 | Th(IV) | 0 | HNO3 | 1 | 298.15 | 0.1352061 | -0.8690037 | https://doi.org/10.1080/07366299.2015.1087209 | DGA LANL
646 | 1 | CN(C(=O)COCC(=O)N(C)c1ccccc1)c1ccccc1 | 0.2004857 | 1,2-dichloroethane |  | 1 | 0 | Th(IV) | 0 | HNO3 | 1 | 298.15 | 0.5099934 | -0.2924354 | https://doi.org/10.1080/07366299.2015.1087209 | DGA LANL
647 | 1 | CN(C(=O)COCC(=O)N(C)c1ccccc1)c1ccccc1 | 0.3038358 | 1,2-dichloroethane |  | 1 | 0 | Th(IV) | 0 | HNO3 | 1 | 298.15 | 1.09564 | 0.0396679 | https://doi.org/10.1080/07366299.2015.1087209 | DGA LANL
648 | 1 | CN(C(=O)COCC(=O)N(C)c1ccccc1)c1ccccc1 | 0.4987888 | 1,2-dichloroethane |  | 1 | 0 | Th(IV) | 0 | HNO3 | 1 | 298.15 | 3.237037 | 0.5101476 | https://doi.org/10.1080/07366299.2015.1087209 | DGA LANL
649 | 1 | O=C(COCC(=O)N(c1ccccc1)c1ccccc1)N(c1ccccc1)c1ccccc1 | 0.09920368 | 1,2-dichloroethane |  | 1 | 0 | Th(IV) | 0 | HNO3 | 1 | 298.15 | 0.003428115 | -2.464945 | https://doi.org/10.1080/07366299.2015.1087209 | DGA LANL
650 | 1 | CCCCC(CC)CN(CC(CC)CCCC)C(=O)COCC(=O)N(CC(CC)CCCC)CC(CC)CCCC | 0.02004857 | 1,2-dichloroethane |  | 1 | 0 | Th(IV) | 0 | HNO3 | 1 | 298.15 | 3.638192 | 0.5608856 | https://doi.org/10.1080/07366299.2015.1087209 | DGA LANL
651 | 1 | CCCCC(CC)CN(CC(CC)CCCC)C(=O)COCC(=O)N(CC(CC)CCCC)CC(CC)CCCC | 0.03987443 | 1,2-dichloroethane |  | 1 | 0 | Th(IV) | 0 | HNO3 | 1 | 298.15 | 8.155284 | 0.9114391 | https://doi.org/10.1080/07366299.2015.1087209 | DGA LANL
652 | 1 | CCCCC(CC)CN(CC(CC)CCCC)C(=O)COCC(=O)N(CC(CC)CCCC)CC(CC)CCCC | 0.09920368 | 1,2-dichloroethane |  | 1 | 0 | Th(IV) | 0 | HNO3 | 1 | 298.15 | 27.08051 | 1.432657 | https://doi.org/10.1080/07366299.2015.1087209 | DGA LANL
653 | 1 | CCCCC(CC)CN(CC(CC)CCCC)C(=O)COCC(=O)N(CC(CC)CCCC)CC(CC)CCCC | 0.2004857 | 1,2-dichloroethane |  | 1 | 0 | Th(IV) | 0 | HNO3 | 1 | 298.15 | 52.87462 | 1.723247 | https://doi.org/10.1080/07366299.2015.1087209 | DGA LANL
654 | 1 | CCCCCN(CCCCC)C(=O)COCC(=O)N(CCCCC)CCCCC | 0.01 | n-dodecane |  | 1 | 0 | Th(IV) | 0 | HNO3 | 1 | 298.15 | 0.08431251 | -1.074108 | https://doi.org/10.1080/07366299.2015.1087209 | DGA LANL
655 | 1 | CCCCCN(CCCCC)C(=O)COCC(=O)N(CCCCC)CCCCC | 0.02000037 | n-dodecane |  | 1 | 0 | Th(IV) | 0 | HNO3 | 1 | 298.15 | 1.137129 | 0.0558097 | https://doi.org/10.1080/07366299.2015.1087209 | DGA LANL
656 | 1 | CCCCCN(CCCCC)C(=O)COCC(=O)N(CCCCC)CCCCC | 0.04000149 | n-dodecane |  | 1 | 0 | Th(IV) | 0 | HNO3 | 1 | 298.15 | 3.547013 | 0.5498628 | https://doi.org/10.1080/07366299.2015.1087209 | DGA LANL
657 | 1 | CCCCCCN(CCCCCC)C(=O)COCC(=O)N(CCCCCC)CCCCCC | 0.009920642 | n-dodecane |  | 1 | 0 | Th(IV) | 0 | HNO3 | 1 | 298.15 | 0.1108743 | -0.9551693 | https://doi.org/10.1080/07366299.2015.1087209 | DGA LANL
658 | 1 | CCCCCCN(CCCCCC)C(=O)COCC(=O)N(CCCCCC)CCCCCC | 0.01984165 | n-dodecane |  | 1 | 0 | Th(IV) | 0 | HNO3 | 1 | 298.15 | 1.374523 | 0.1381519 | https://doi.org/10.1080/07366299.2015.1087209 | DGA LANL
659 | 1 | CCCCCCN(CCCCCC)C(=O)COCC(=O)N(CCCCCC)CCCCCC | 0.03968404 | n-dodecane |  | 1 | 0 | Th(IV) | 0 | HNO3 | 1 | 298.15 | 10.83345 | 1.034767 | https://doi.org/10.1080/07366299.2015.1087209 | DGA LANL
660 | 1 | CCCCCCCCN(CCCCCCCC)C(=O)COCC(=O)N(CCCCCCCC)CCCCCCCC | 0.008733262 | n-dodecane |  | 1 | 0 | Th(IV) | 0 | HNO3 | 1 | 298.15 | 0.03592132 | -1.444648 | https://doi.org/10.1080/07366299.2015.1087209 | DGA LANL
661 | 1 | CCCCCCCCN(CCCCCCCC)C(=O)COCC(=O)N(CCCCCCCC)CCCCCCCC | 0.01719072 | n-dodecane |  | 1 | 0 | Th(IV) | 0 | HNO3 | 1 | 298.15 | 0.4050441 | -0.3924977 | https://doi.org/10.1080/07366299.2015.1087209 | DGA LANL
662 | 1 | CCCCCCCCN(CCCCCCCC)C(=O)COCC(=O)N(CCCCCCCC)CCCCCCCC | 0.0436655 | n-dodecane |  | 1 | 0 | Th(IV) | 0 | HNO3 | 1 | 298.15 | 8.413508 | 0.9249771 | https://doi.org/10.1080/07366299.2015.1087209 | DGA LANL
663 | 1 | CCCCCCCCCCN(CCCCCCCCCC)C(=O)COCC(=O)N(CCCCCCCCCC)CCCCCCCCCC | 0.01 | n-dodecane |  | 1 | 0 | Th(IV) | 0 | HNO3 | 1 | 298.15 | 0.06082478 | -1.215919 | https://doi.org/10.1080/07366299.2015.1087209 | DGA LANL
664 | 1 | CCCCCCCCCCN(CCCCCCCCCC)C(=O)COCC(=O)N(CCCCCCCCCC)CCCCCCCCCC | 0.02000037 | n-dodecane |  | 1 | 0 | Th(IV) | 0 | HNO3 | 1 | 298.15 | 0.7004541 | -0.1546203 | https://doi.org/10.1080/07366299.2015.1087209 | DGA LANL
665 | 1 | CCCCCCCCCCN(CCCCCCCCCC)C(=O)COCC(=O)N(CCCCCCCCCC)CCCCCCCCCC | 0.04000149 | n-dodecane |  | 1 | 0 | Th(IV) | 0 | HNO3 | 1 | 298.15 | 4.814211 | 0.6825252 | https://doi.org/10.1080/07366299.2015.1087209 | DGA LANL
666 | 1 | CCCCCCCCCCCCN(CCCCCCCCCCCC)C(=O)COCC(=O)N(CCCCCCCCCCCC)CCCCCCCCCCCC | 0.007936956 | n-dodecane |  | 1 | 0 | Th(IV) | 0 | HNO3 | 1 | 298.15 | 0.03199131 | -1.494968 | https://doi.org/10.1080/07366299.2015.1087209 | DGA LANL
667 | 1 | CCCCCCCCCCCCN(CCCCCCCCCCCC)C(=O)COCC(=O)N(CCCCCCCCCCCC)CCCCCCCCCCCC | 0.02000037 | n-dodecane |  | 1 | 0 | Th(IV) | 0 | HNO3 | 1 | 298.15 | 0.7540526 | -0.1225984 | https://doi.org/10.1080/07366299.2015.1087209 | DGA LANL
668 | 1 | CCCCCCCCCCCCN(CCCCCCCCCCCC)C(=O)COCC(=O)N(CCCCCCCCCCCC)CCCCCCCCCCCC | 0.04000149 | n-dodecane |  | 1 | 0 | Th(IV) | 0 | HNO3 | 1 | 298.15 | 4.713853 | 0.673376 | https://doi.org/10.1080/07366299.2015.1087209 | DGA LANL
669 | 1 | CCCCCCCCCCCCN(CCCCCCCCCCCC)C(=O)COCC(=O)N(CCCCCCCCCCCC)CCCCCCCCCCCC | 0.1 | n-dodecane |  | 1 | 0 | Th(IV) | 0 | HNO3 | 1 | 298.15 | 28.55135 | 1.455627 | https://doi.org/10.1080/07366299.2015.1087209 | DGA LANL
670 | 1 | CCCCC(CC)CN(CC(CC)CCCC)C(=O)COCC(=O)N(CC(CC)CCCC)CC(CC)CCCC | 0.02000037 | n-dodecane |  | 1 | 0 | Th(IV) | 0 | HNO3 | 1 | 298.15 | 0.01755019 | -1.755718 | https://doi.org/10.1080/07366299.2015.1087209 | DGA LANL
671 | 1 | CCCCC(CC)CN(CC(CC)CCCC)C(=O)COCC(=O)N(CC(CC)CCCC)CC(CC)CCCC | 0.04000149 | n-dodecane |  | 1 | 0 | Th(IV) | 0 | HNO3 | 1 | 298.15 | 0.134021 | -0.8728271 | https://doi.org/10.1080/07366299.2015.1087209 | DGA LANL
672 | 1 | CCCCC(CC)CN(CC(CC)CCCC)C(=O)COCC(=O)N(CC(CC)CCCC)CC(CC)CCCC | 0.09920642 | n-dodecane |  | 1 | 0 | Th(IV) | 0 | HNO3 | 1 | 298.15 | 2.327449 | 0.3668801 | https://doi.org/10.1080/07366299.2015.1087209 | DGA LANL
673 | 1 | CCCCC(CC)CN(CC(CC)CCCC)C(=O)COCC(=O)N(CC(CC)CCCC)CC(CC)CCCC | 0.2000037 | n-dodecane |  | 1 | 0 | Th(IV) | 0 | HNO3 | 1 | 298.15 | 10.27765 | 1.011894 | https://doi.org/10.1080/07366299.2015.1087209 | DGA LANL
674 | 1 | CCCCN(CCCC)C(=O)COCC(=O)N(CCCC)CCCC | 0.001979113 | nitrobenzene |  | 1 | 0 | Th(IV) | 0 | HNO3 | 1 | 298.15 | 3.65371 | 0.5627341 | https://doi.org/10.1080/07366299.2015.1087209 | DGA LANL
675 | 1 | CCCCN(CCCC)C(=O)COCC(=O)N(CCCC)CCCC | 0.0050391 | nitrobenzene |  | 1 | 0 | Th(IV) | 0 | HNO3 | 1 | 298.15 | 16.17341 | 1.208801 | https://doi.org/10.1080/07366299.2015.1087209 | DGA LANL
676 | 1 | CCCCN(CCCC)C(=O)COCC(=O)N(CCCC)CCCC | 0.009972947 | nitrobenzene |  | 1 | 0 | Th(IV) | 0 | HNO3 | 1 | 298.15 | 37.49471 | 1.57397 | https://doi.org/10.1080/07366299.2015.1087209 | DGA LANL
677 | 1 | CCCCN(CCCC)C(=O)COCC(=O)N(CCCC)CCCC | 0.009972947 | nitrobenzene |  | 1 | 0 | Th(IV) | 0 | HNO3 | 1 | 298.15 | 39.99999 | 1.60206 | https://doi.org/10.1080/07366299.2015.1087209 | DGA LANL
678 | 1 | CCCCN(CCCC)C(=O)COCC(=O)N(CCCC)CCCC | 0.001 | nitrobenzene |  | 1 | 0 | Th(IV) | 0 | HNO3 | 1 | 298.15 | 0.8711138 | -0.05992509 | https://doi.org/10.1080/07366299.2015.1087209 | DGA LANL
679 | 1 | CCCCCN(CCCCC)C(=O)COCC(=O)N(CCCCC)CCCCC | 0.001995262 | nitrobenzene |  | 1 | 0 | Th(IV) | 0 | HNO3 | 1 | 298.15 | 1.717982 | 0.2350187 | https://doi.org/10.1080/07366299.2015.1087209 | DGA LANL
680 | 1 | CCCCCN(CCCCC)C(=O)COCC(=O)N(CCCCC)CCCCC | 0.003981072 | nitrobenzene |  | 1 | 0 | Th(IV) | 0 | HNO3 | 1 | 298.15 | 5.999152 | 0.7780899 | https://doi.org/10.1080/07366299.2015.1087209 | DGA LANL
681 | 1 | CCCCCN(CCCCC)C(=O)COCC(=O)N(CCCCC)CCCCC | 0.009972947 | nitrobenzene |  | 1 | 0 | Th(IV) | 0 | HNO3 | 1 | 298.15 | 17.44107 | 1.241573 | https://doi.org/10.1080/07366299.2015.1087209 | DGA LANL
682 | 1 | CCCCCN(CCCCC)C(=O)COCC(=O)N(CCCCC)CCCCC | 0.01989865 | nitrobenzene |  | 1 | 0 | Th(IV) | 0 | HNO3 | 1 | 298.15 | 49.09206 | 1.691011 | https://doi.org/10.1080/07366299.2015.1087209 | DGA LANL
683 | 1 | CCCCCCN(CCCCCC)C(=O)COCC(=O)N(CCCCCC)CCCCCC | 0.001979113 | nitrobenzene |  | 1 | 0 | Th(IV) | 0 | HNO3 | 1 | 298.15 | 2.425669 | 0.3848315 | https://doi.org/10.1080/07366299.2015.1087209 | DGA LANL
684 | 1 | CCCCCCN(CCCCCC)C(=O)COCC(=O)N(CCCCCC)CCCCCC | 0.003981072 | nitrobenzene |  | 1 | 0 | Th(IV) | 0 | HNO3 | 1 | 298.15 | 7.052037 | 0.8483146 | https://doi.org/10.1080/07366299.2015.1087209 | DGA LANL
685 | 1 | CCCCCCN(CCCCCC)C(=O)COCC(=O)N(CCCCCC)CCCCCC | 0.009892228 | nitrobenzene |  | 1 | 0 | Th(IV) | 0 | HNO3 | 1 | 298.15 | 24.89244 | 1.396067 | https://doi.org/10.1080/07366299.2015.1087209 | DGA LANL
686 | 1 | CCCCCCCCN(CCCCCCCC)C(=O)COCC(=O)N(CCCCCCCC)CCCCCCCC | 0.003981072 | nitrobenzene |  | 1 | 0 | Th(IV) | 0 | HNO3 | 1 | 298.15 | 0.8433929 | -0.07397004 | https://doi.org/10.1080/07366299.2015.1087209 | DGA LANL
687 | 1 | CCCCCCCCN(CCCCCCCC)C(=O)COCC(=O)N(CCCCCCCC)CCCCCCCC | 0.009972947 | nitrobenzene |  | 1 | 0 | Th(IV) | 0 | HNO3 | 1 | 298.15 | 9.233276 | 0.9653558 | https://doi.org/10.1080/07366299.2015.1087209 | DGA LANL
688 | 1 | CCCCCCCCN(CCCCCCCC)C(=O)COCC(=O)N(CCCCCCCC)CCCCCCCC | 0.02006102 | nitrobenzene |  | 1 | 0 | Th(IV) | 0 | HNO3 | 1 | 298.15 | 33.30212 | 1.522472 | https://doi.org/10.1080/07366299.2015.1087209 | DGA LANL
689 | 1 | CCCCCCCCN(CCCCCCCC)C(=O)COCC(=O)N(CCCCCCCC)CCCCCCCC | 0.02006102 | nitrobenzene |  | 1 | 0 | Th(IV) | 0 | HNO3 | 1 | 298.15 | 40.43352 | 1.606742 | https://doi.org/10.1080/07366299.2015.1087209 | DGA LANL
690 | 1 | CCCCCCCCCCN(CCCCCCCCCC)C(=O)COCC(=O)N(CCCCCCCCCC)CCCCCCCCCC | 0.009972947 | nitrobenzene |  | 1 | 0 | Th(IV) | 0 | HNO3 | 1 | 298.15 | 2.131335 | 0.3286517 | https://doi.org/10.1080/07366299.2015.1087209 | DGA LANL
691 | 1 | CCCCCCCCCCN(CCCCCCCCCC)C(=O)COCC(=O)N(CCCCCCCCCC)CCCCCCCCCC | 0.03970302 | nitrobenzene |  | 1 | 0 | Th(IV) | 0 | HNO3 | 1 | 298.15 | 9.640119 | 0.9840824 | https://doi.org/10.1080/07366299.2015.1087209 | DGA LANL
692 | 1 | CCCCCCCCCCN(CCCCCCCCCC)C(=O)COCC(=O)N(CCCCCCCCCC)CCCCCCCCCC | 0.09945968 | nitrobenzene |  | 1 | 0 | Th(IV) | 0 | HNO3 | 1 | 298.15 | 19.42627 | 1.28839 | https://doi.org/10.1080/07366299.2015.1087209 | DGA LANL
693 | 1 | CCCCCCCCCCCCN(CCCCCCCCCCCC)C(=O)COCC(=O)N(CCCCCCCCCCCC)CCCCCCCCCCCC | 0.004013557 | nitrobenzene |  | 1 | 0 | Th(IV) | 0 | HNO3 | 1 | 298.15 | 5.048746 | 0.7031835 | https://doi.org/10.1080/07366299.2015.1087209 | DGA LANL
694 | 1 | CCCCCCCCCCCCN(CCCCCCCCCCCC)C(=O)COCC(=O)N(CCCCCCCCCCCC)CCCCCCCCCCCC | 0.009972947 | nitrobenzene |  | 1 | 0 | Th(IV) | 0 | HNO3 | 1 | 298.15 | 10.9714 | 1.040262 | https://doi.org/10.1080/07366299.2015.1087209 | DGA LANL
695 | 1 | CCCCCCCCCCCCN(CCCCCCCCCCCC)C(=O)COCC(=O)N(CCCCCCCCCCCC)CCCCCCCCCCCC | 0.02006102 | nitrobenzene |  | 1 | 0 | Th(IV) | 0 | HNO3 | 1 | 298.15 | 49.62413 | 1.695693 | https://doi.org/10.1080/07366299.2015.1087209 | DGA LANL
696 | 1 | CN(C(=O)COCC(=O)N(C)c1ccccc1)c1ccccc1 | 0.02006102 | nitrobenzene |  | 1 | 0 | Th(IV) | 0 | HNO3 | 1 | 298.15 | 0.2467869 | -0.6076779 | https://doi.org/10.1080/07366299.2015.1087209 | DGA LANL
697 | 1 | CN(C(=O)COCC(=O)N(C)c1ccccc1)c1ccccc1 | 0.04035361 | nitrobenzene |  | 1 | 0 | Th(IV) | 0 | HNO3 | 1 | 298.15 | 0.5479792 | -0.261236 | https://doi.org/10.1080/07366299.2015.1087209 | DGA LANL
698 | 1 | CN(C(=O)COCC(=O)N(C)c1ccccc1)c1ccccc1 | 0.09945968 | nitrobenzene |  | 1 | 0 | Th(IV) | 0 | HNO3 | 1 | 298.15 | 1.430312 | 0.1554307 | https://doi.org/10.1080/07366299.2015.1087209 | DGA LANL
699 | 1 | CN(C(=O)COCC(=O)N(C)c1ccccc1)c1ccccc1 | 0.2000675 | nitrobenzene |  | 1 | 0 | Th(IV) | 0 | HNO3 | 1 | 298.15 | 2.672799 | 0.4269663 | https://doi.org/10.1080/07366299.2015.1087209 | DGA LANL
700 | 1 | O=C(COCC(=O)N(c1ccccc1)c1ccccc1)N(c1ccccc1)c1ccccc1 | 0.02006102 | nitrobenzene |  | 1 | 0 | Th(IV) | 0 | HNO3 | 1 | 298.15 | 37.49471 | 1.57397 | https://doi.org/10.1080/07366299.2015.1087209 | DGA LANL
701 | 1 | CCCCC(CC)CN(CC(CC)CCCC)C(=O)COCC(=O)N(CC(CC)CCCC)CC(CC)CCCC | 0.02006102 | nitrobenzene |  | 1 | 0 | Th(IV) | 0 | HNO3 | 1 | 298.15 | 3.65371 | 0.5627341 | https://doi.org/10.1080/07366299.2015.1087209 | DGA LANL
702 | 1 | CCCCC(CC)CN(CC(CC)CCCC)C(=O)COCC(=O)N(CC(CC)CCCC)CC(CC)CCCC | 0.04002699 | nitrobenzene |  | 1 | 0 | Th(IV) | 0 | HNO3 | 1 | 298.15 | 13.03673 | 1.115169 | https://doi.org/10.1080/07366299.2015.1087209 | DGA LANL
703 | 1 | CCCCC(CC)CN(CC(CC)CCCC)C(=O)COCC(=O)N(CC(CC)CCCC)CC(CC)CCCC | 0.09945968 | nitrobenzene |  | 1 | 0 | Th(IV) | 0 | HNO3 | 1 | 298.15 | 25.71061 | 1.410112 | https://doi.org/10.1080/07366299.2015.1087209 | DGA LANL
704 | 1 | CCCCN(CCCC)C(=O)COCC(=O)N(CCCC)CCCC | 0.01 | 1-octanol |  | 1 | 0 | Th(IV) | 0 | HNO3 | 1 | 298.15 | 3.598113 | 0.5560748 | https://doi.org/10.1080/07366299.2015.1087209 | DGA LANL
705 | 1 | CCCCN(CCCC)C(=O)COCC(=O)N(CCCC)CCCC | 0.01996886 | 1-octanol |  | 1 | 0 | Th(IV) | 0 | HNO3 | 1 | 298.15 | 9.682362 | 0.9859813 | https://doi.org/10.1080/07366299.2015.1087209 | DGA LANL
706 | 1 | CCCCN(CCCC)C(=O)COCC(=O)N(CCCC)CCCC | 0.03987555 | 1-octanol |  | 1 | 0 | Th(IV) | 0 | HNO3 | 1 | 298.15 | 21.69944 | 1.336449 | https://doi.org/10.1080/07366299.2015.1087209 | DGA LANL
707 | 1 | CCCCCN(CCCCC)C(=O)COCC(=O)N(CCCCC)CCCCC | 0.01996886 | 1-octanol |  | 1 | 0 | Th(IV) | 0 | HNO3 | 1 | 298.15 | 5.902392 | 0.771028 | https://doi.org/10.1080/07366299.2015.1087209 | DGA LANL
708 | 1 | CCCCCN(CCCCC)C(=O)COCC(=O)N(CCCCC)CCCCC | 0.03987555 | 1-octanol |  | 1 | 0 | Th(IV) | 0 | HNO3 | 1 | 298.15 | 11.25646 | 1.051402 | https://doi.org/10.1080/07366299.2015.1087209 | DGA LANL
709 | 1 | CCCCCN(CCCCC)C(=O)COCC(=O)N(CCCCC)CCCCC | 0.1 | 1-octanol |  | 1 | 0 | Th(IV) | 0 | HNO3 | 1 | 298.15 | 31.96487 | 1.504673 | https://doi.org/10.1080/07366299.2015.1087209 | DGA LANL
710 | 1 | CCCCCCN(CCCCCC)C(=O)COCC(=O)N(CCCCCC)CCCCCC | 0.009918967 | 1-octanol |  | 1 | 0 | Th(IV) | 0 | HNO3 | 1 | 298.15 | 0.622863 | -0.2056075 | https://doi.org/10.1080/07366299.2015.1087209 | DGA LANL
711 | 1 | CCCCCCN(CCCCCC)C(=O)COCC(=O)N(CCCCCC)CCCCCC | 0.03955243 | 1-octanol |  | 1 | 0 | Th(IV) | 0 | HNO3 | 1 | 298.15 | 4.510302 | 0.6542056 | https://doi.org/10.1080/07366299.2015.1087209 | DGA LANL
712 | 1 | CCCCCCN(CCCCCC)C(=O)COCC(=O)N(CCCCCC)CCCCCC | 0.09918967 | 1-octanol |  | 1 | 0 | Th(IV) | 0 | HNO3 | 1 | 298.15 | 34.83823 | 1.542056 | https://doi.org/10.1080/07366299.2015.1087209 | DGA LANL
713 | 1 | CCCCC(CC)CN(CC(CC)CCCC)C(=O)COCC(=O)N(CC(CC)CCCC)CC(CC)CCCC | 0.001996886 | 1-octanol |  | 1 | 0 | Th(IV) | 0 | HNO3 | 1 | 298.15 | 0.06364119 | -1.196262 | https://doi.org/10.1080/07366299.2015.1087209 | DGA LANL
714 | 1 | CCCCC(CC)CN(CC(CC)CCCC)C(=O)COCC(=O)N(CC(CC)CCCC)CC(CC)CCCC | 0.004020132 | 1-octanol |  | 1 | 0 | Th(IV) | 0 | HNO3 | 1 | 298.15 | 0.2365003 | -0.6261682 | https://doi.org/10.1080/07366299.2015.1087209 | DGA LANL
715 | 1 | CCCCCCCCN(CCCCCCCC)C(=O)COCC(=O)N(CCCCCCCC)CCCCCCCC | 0.01 | 1-octanol |  | 1 | 0 | Th(IV) | 0 | HNO3 | 1 | 298.15 | 0.8509549 | -0.07009346 | https://doi.org/10.1080/07366299.2015.1087209 | DGA LANL
716 | 1 | CCCCCCCCN(CCCCCCCC)C(=O)COCC(=O)N(CCCCCCCC)CCCCCCCC | 0.01996886 | 1-octanol |  | 1 | 0 | Th(IV) | 0 | HNO3 | 1 | 298.15 | 2.012511 | 0.3037383 | https://doi.org/10.1080/07366299.2015.1087209 | DGA LANL
717 | 1 | CCCCCCCCN(CCCCCCCC)C(=O)COCC(=O)N(CCCCCCCC)CCCCCCCC | 0.01996886 | 1-octanol |  | 1 | 0 | Th(IV) | 0 | HNO3 | 1 | 298.15 | 2.932849 | 0.4672897 | https://doi.org/10.1080/07366299.2015.1087209 | DGA LANL
718 | 1 | CCCCCCCCN(CCCCCCCC)C(=O)COCC(=O)N(CCCCCCCC)CCCCCCCC | 0.03987555 | 1-octanol |  | 1 | 0 | Th(IV) | 0 | HNO3 | 1 | 298.15 | 5.077004 | 0.7056075 | https://doi.org/10.1080/07366299.2015.1087209 | DGA LANL
719 | 1 | CCCCCCCCCCN(CCCCCCCCCC)C(=O)COCC(=O)N(CCCCCCCCCC)CCCCCCCCCC | 0.01 | 1-octanol |  | 1 | 0 | Th(IV) | 0 | HNO3 | 1 | 298.15 | 0.4915739 | -0.3084112 | https://doi.org/10.1080/07366299.2015.1087209 | DGA LANL
720 | 1 | CCCCCCCCCCN(CCCCCCCCCC)C(=O)COCC(=O)N(CCCCCCCCCC)CCCCCCCCCC | 0.01996886 | 1-octanol |  | 1 | 0 | Th(IV) | 0 | HNO3 | 1 | 298.15 | 1.411019 | 0.1495327 | https://doi.org/10.1080/07366299.2015.1087209 | DGA LANL
721 | 1 | CCCCCCCCCCN(CCCCCCCCCC)C(=O)COCC(=O)N(CCCCCCCCCC)CCCCCCCCCC | 0.03987555 | 1-octanol |  | 1 | 0 | Th(IV) | 0 | HNO3 | 1 | 298.15 | 7.724146 | 0.8878505 | https://doi.org/10.1080/07366299.2015.1087209 | DGA LANL
722 | 1 | CCCCCCCCCCN(CCCCCCCCCC)C(=O)COCC(=O)N(CCCCCCCCCC)CCCCCCCCCC | 0.03987555 | 1-octanol |  | 1 | 0 | Th(IV) | 0 | HNO3 | 1 | 298.15 | 10 | 1 | https://doi.org/10.1080/07366299.2015.1087209 | DGA LANL
723 | 1 | CCCCCCCCCCN(CCCCCCCCCC)C(=O)COCC(=O)N(CCCCCCCCCC)CCCCCCCCCC | 0.1 | 1-octanol |  | 1 | 0 | Th(IV) | 0 | HNO3 | 1 | 298.15 | 29.32849 | 1.46729 | https://doi.org/10.1080/07366299.2015.1087209 | DGA LANL
724 | 1 | CCCCCCCCCCCCN(CCCCCCCCCCCC)C(=O)COCC(=O)N(CCCCCCCCCCCC)CCCCCCCCCCCC | 0.01 | 1-octanol |  | 1 | 0 | Th(IV) | 0 | HNO3 | 1 | 298.15 | 1.089891 | 0.03738318 | https://doi.org/10.1080/07366299.2015.1087209 | DGA LANL
725 | 1 | CCCCCCCCCCCCN(CCCCCCCCCCCC)C(=O)COCC(=O)N(CCCCCCCCCCCC)CCCCCCCCCCCC | 0.01996886 | 1-octanol |  | 1 | 0 | Th(IV) | 0 | HNO3 | 1 | 298.15 | 4.006856 | 0.6028037 | https://doi.org/10.1080/07366299.2015.1087209 | DGA LANL
726 | 1 | CCCCCCCCCCCCN(CCCCCCCCCCCC)C(=O)COCC(=O)N(CCCCCCCCCCCC)CCCCCCCCCCCC | 0.03987555 | 1-octanol |  | 1 | 0 | Th(IV) | 0 | HNO3 | 1 | 298.15 | 14.57308 | 1.163551 | https://doi.org/10.1080/07366299.2015.1087209 | DGA LANL
727 | 1 | CCCCC(CC)CN(CC(CC)CCCC)C(=O)COCC(=O)N(CC(CC)CCCC)CC(CC)CCCC | 0.01996886 | 1-octanol |  | 1 | 0 | Th(IV) | 0 | HNO3 | 1 | 298.15 | 0.7241242 | -0.1401869 | https://doi.org/10.1080/07366299.2015.1087209 | DGA LANL
728 | 1 | CCCCC(CC)CN(CC(CC)CCCC)C(=O)COCC(=O)N(CC(CC)CCCC)CC(CC)CCCC | 0.03987555 | 1-octanol |  | 1 | 0 | Th(IV) | 0 | HNO3 | 1 | 298.15 | 1.886692 | 0.2757009 | https://doi.org/10.1080/07366299.2015.1087209 | DGA LANL
729 | 1 | CCCCC(CC)CN(CC(CC)CCCC)C(=O)COCC(=O)N(CC(CC)CCCC)CC(CC)CCCC | 0.09918967 | 1-octanol |  | 1 | 0 | Th(IV) | 0 | HNO3 | 1 | 298.15 | 8.151076 | 0.911215 | https://doi.org/10.1080/07366299.2015.1087209 | DGA LANL
730 | 1 | CCCCC(CC)CN(CC(CC)CCCC)C(=O)COCC(=O)N(CC(CC)CCCC)CC(CC)CCCC | 0.1996886 | 1-octanol |  | 1 | 0 | Th(IV) | 0 | HNO3 | 1 | 298.15 | 19.69666 | 1.294393 | https://doi.org/10.1080/07366299.2015.1087209 | DGA LANL
731 | 1 | CCCCC(CC)CN(CC(CC)CCCC)C(=O)COCC(=O)N(CC(CC)CCCC)CC(CC)CCCC | 0.2999382 | 1-octanol |  | 1 | 0 | Th(IV) | 0 | HNO3 | 1 | 298.15 | 28.7041 | 1.457944 | https://doi.org/10.1080/07366299.2015.1087209 | DGA LANL
732 | 1 | CCCCN(CCCC)C(=O)COCC(=O)N(CCCC)CCCC | 0.02000675 | toluene |  | 1 | 0 | Th(IV) | 0 | HNO3 | 1 | 298.15 | 0.06077261 | -1.216292 | https://doi.org/10.1080/07366299.2015.1087209 | DGA LANL
733 | 1 | CCCCN(CCCC)C(=O)COCC(=O)N(CCCC)CCCC | 0.04002699 | toluene |  | 1 | 0 | Th(IV) | 0 | HNO3 | 1 | 298.15 | 0.33374 | -0.4765918 | https://doi.org/10.1080/07366299.2015.1087209 | DGA LANL
734 | 1 | CCCCN(CCCC)C(=O)COCC(=O)N(CCCC)CCCC | 0.1 | toluene |  | 1 | 0 | Th(IV) | 0 | HNO3 | 1 | 298.15 | 3.65371 | 0.5627341 | https://doi.org/10.1080/07366299.2015.1087209 | DGA LANL
735 | 1 | CCCCCN(CCCCC)C(=O)COCC(=O)N(CCCCC)CCCCC | 0.04002699 | toluene |  | 1 | 0 | Th(IV) | 0 | HNO3 | 1 | 298.15 | 0.3094829 | -0.5093633 | https://doi.org/10.1080/07366299.2015.1087209 | DGA LANL
736 | 1 | CCCCCN(CCCCC)C(=O)COCC(=O)N(CCCCC)CCCCC | 0.1 | toluene |  | 1 | 0 | Th(IV) | 0 | HNO3 | 1 | 298.15 | 5.158778 | 0.7125468 | https://doi.org/10.1080/07366299.2015.1087209 | DGA LANL
737 | 1 | CCCCCN(CCCCC)C(=O)COCC(=O)N(CCCCC)CCCCC | 0.1989865 | toluene |  | 1 | 0 | Th(IV) | 0 | HNO3 | 1 | 298.15 | 28.02629 | 1.447566 | https://doi.org/10.1080/07366299.2015.1087209 | DGA LANL
738 | 1 | CCCCCCN(CCCCCC)C(=O)COCC(=O)N(CCCCCC)CCCCCC | 0.04002699 | toluene |  | 1 | 0 | Th(IV) | 0 | HNO3 | 1 | 298.15 | 0.2808677 | -0.5514981 | https://doi.org/10.1080/07366299.2015.1087209 | DGA LANL
739 | 1 | CCCCCCN(CCCCCC)C(=O)COCC(=O)N(CCCCCC)CCCCCC | 0.1 | toluene |  | 1 | 0 | Th(IV) | 0 | HNO3 | 1 | 298.15 | 4.294957 | 0.6329588 | https://doi.org/10.1080/07366299.2015.1087209 | DGA LANL
740 | 1 | CCCCCCN(CCCCCC)C(=O)COCC(=O)N(CCCCCC)CCCCCC | 0.1989865 | toluene |  | 1 | 0 | Th(IV) | 0 | HNO3 | 1 | 298.15 | 28.94746 | 1.46161 | https://doi.org/10.1080/07366299.2015.1087209 | DGA LANL
741 | 1 | CCCCCCCCN(CCCCCCCC)C(=O)COCC(=O)N(CCCCCCCC)CCCCCCCC | 0.02011543 | toluene |  | 1 | 0 | Th(IV) | 0 | HNO3 | 1 | 298.15 | 0.02888512 | -1.539326 | https://doi.org/10.1080/07366299.2015.1087209 | DGA LANL
742 | 1 | CCCCCCCCN(CCCCCCCC)C(=O)COCC(=O)N(CCCCCCCC)CCCCCCCC | 0.04002699 | toluene |  | 1 | 0 | Th(IV) | 0 | HNO3 | 1 | 298.15 | 0.1785964 | -0.7481273 | https://doi.org/10.1080/07366299.2015.1087209 | DGA LANL
743 | 1 | CCCCCCCCN(CCCCCCCC)C(=O)COCC(=O)N(CCCCCCCC)CCCCCCCC | 0.1005433 | toluene |  | 1 | 0 | Th(IV) | 0 | HNO3 | 1 | 298.15 | 2.53255 | 0.4035581 | https://doi.org/10.1080/07366299.2015.1087209 | DGA LANL
744 | 1 | CCCCCCCCN(CCCCCCCC)C(=O)COCC(=O)N(CCCCCCCC)CCCCCCCC | 0.2000675 | toluene |  | 1 | 0 | Th(IV) | 0 | HNO3 | 1 | 298.15 | 16.705 | 1.222846 | https://doi.org/10.1080/07366299.2015.1087209 | DGA LANL
745 | 1 | CCCCCCCCCCN(CCCCCCCCCC)C(=O)COCC(=O)N(CCCCCCCCCC)CCCCCCCCCC | 0.02000675 | toluene |  | 1 | 0 | Th(IV) | 0 | HNO3 | 1 | 298.15 | 0.04258077 | -1.370787 | https://doi.org/10.1080/07366299.2015.1087209 | DGA LANL
746 | 1 | CCCCCCCCCCN(CCCCCCCCCC)C(=O)COCC(=O)N(CCCCCCCCCC)CCCCCCCCCC | 0.04002699 | toluene |  | 1 | 0 | Th(IV) | 0 | HNO3 | 1 | 298.15 | 0.2313301 | -0.6357678 | https://doi.org/10.1080/07366299.2015.1087209 | DGA LANL
747 | 1 | CCCCCCCCCCN(CCCCCCCCCC)C(=O)COCC(=O)N(CCCCCCCCCC)CCCCCCCCCC | 0.1005433 | toluene |  | 1 | 0 | Th(IV) | 0 | HNO3 | 1 | 298.15 | 3.245159 | 0.511236 | https://doi.org/10.1080/07366299.2015.1087209 | DGA LANL
748 | 1 | CCCCCCCCCCN(CCCCCCCCCC)C(=O)COCC(=O)N(CCCCCCCCCC)CCCCCCCCCC | 0.1989865 | toluene |  | 1 | 0 | Th(IV) | 0 | HNO3 | 1 | 298.15 | 17.6301 | 1.246255 | https://doi.org/10.1080/07366299.2015.1087209 | DGA LANL
749 | 1 | CCCCCCCCCCCCN(CCCCCCCCCCCC)C(=O)COCC(=O)N(CCCCCCCCCCCC)CCCCCCCCCCCC | 0.02011543 | toluene |  | 1 | 0 | Th(IV) | 0 | HNO3 | 1 | 298.15 | 0.03432263 | -1.464419 | https://doi.org/10.1080/07366299.2015.1087209 | DGA LANL
750 | 1 | CCCCCCCCCCCCN(CCCCCCCCCCCC)C(=O)COCC(=O)N(CCCCCCCCCCCC)CCCCCCCCCCCC | 0.04002699 | toluene |  | 1 | 0 | Th(IV) | 0 | HNO3 | 1 | 298.15 | 0.1989249 | -0.7013109 | https://doi.org/10.1080/07366299.2015.1087209 | DGA LANL
751 | 1 | CCCCCCCCCCCCN(CCCCCCCCCCCC)C(=O)COCC(=O)N(CCCCCCCCCCCC)CCCCCCCCCCCC | 0.1005433 | toluene |  | 1 | 0 | Th(IV) | 0 | HNO3 | 1 | 298.15 | 3.14189 | 0.497191 | https://doi.org/10.1080/07366299.2015.1087209 | DGA LANL
752 | 1 | CCCCCCCCCCCCN(CCCCCCCCCCCC)C(=O)COCC(=O)N(CCCCCCCCCCCC)CCCCCCCCCCCC | 0.2000675 | toluene |  | 1 | 0 | Th(IV) | 0 | HNO3 | 1 | 298.15 | 21.17594 | 1.325843 | https://doi.org/10.1080/07366299.2015.1087209 | DGA LANL
753 | 1 | CCCCC(CC)CN(CC(CC)CCCC)C(=O)COCC(=O)N(CC(CC)CCCC)CC(CC)CCCC | 0.04002699 | toluene |  | 1 | 0 | Th(IV) | 0 | HNO3 | 1 | 298.15 | 0.02303348 | -1.63764 | https://doi.org/10.1080/07366299.2015.1087209 | DGA LANL
754 | 1 | CCCCC(CC)CN(CC(CC)CCCC)C(=O)COCC(=O)N(CC(CC)CCCC)CC(CC)CCCC | 0.1005433 | toluene |  | 1 | 0 | Th(IV) | 0 | HNO3 | 1 | 298.15 | 0.2548984 | -0.593633 | https://doi.org/10.1080/07366299.2015.1087209 | DGA LANL
755 | 1 | CCCCC(CC)CN(CC(CC)CCCC)C(=O)COCC(=O)N(CC(CC)CCCC)CC(CC)CCCC | 0.2000675 | toluene |  | 1 | 0 | Th(IV) | 0 | HNO3 | 1 | 298.15 | 2.701767 | 0.4316479 | https://doi.org/10.1080/07366299.2015.1087209 | DGA LANL
756 | 1 | CCCCC(CC)CN(CC(CC)CCCC)C(=O)COCC(=O)N(CC(CC)CCCC)CC(CC)CCCC | 0.2987405 | toluene |  | 1 | 0 | Th(IV) | 0 | HNO3 | 1 | 298.15 | 9.333348 | 0.9700375 | https://doi.org/10.1080/07366299.2015.1087209 | DGA LANL
757 | 1 | CCCCN(CCCC)C(=O)COCC(=O)N(CCCC)CCCC | 0.01987662 | chloroform |  | 1 | 0 | Np(V) | 0 | HNO3 | 1 | 298.15 | 0.006730378 | -2.171961 | https://doi.org/10.1080/07366299.2015.1087209 | DGA LANL
758 | 1 | CCCCN(CCCC)C(=O)COCC(=O)N(CCCC)CCCC | 0.04001381 | chloroform |  | 1 | 0 | Np(V) | 0 | HNO3 | 1 | 298.15 | 0.0108405 | -1.964951 | https://doi.org/10.1080/07366299.2015.1087209 | DGA LANL
759 | 1 | CCCCN(CCCC)C(=O)COCC(=O)N(CCCC)CCCC | 0.1 | chloroform |  | 1 | 0 | Np(V) | 0 | HNO3 | 1 | 298.15 | 0.01926529 | -1.715225 | https://doi.org/10.1080/07366299.2015.1087209 | DGA LANL
760 | 1 | CCCCN(CCCC)C(=O)COCC(=O)N(CCCC)CCCC | 0.2000345 | chloroform |  | 1 | 0 | Np(V) | 0 | HNO3 | 1 | 298.15 | 0.03835215 | -1.41621 | https://doi.org/10.1080/07366299.2015.1087209 | DGA LANL
761 | 1 | CCCCCN(CCCCC)C(=O)COCC(=O)N(CCCCC)CCCCC | 0.1 | chloroform |  | 1 | 0 | Np(V) | 0 | HNO3 | 1 | 298.15 | 0.005404421 | -2.267251 | https://doi.org/10.1080/07366299.2015.1087209 | DGA LANL
762 | 1 | CCCCCN(CCCCC)C(=O)COCC(=O)N(CCCCC)CCCCC | 0.1987662 | chloroform |  | 1 | 0 | Np(V) | 0 | HNO3 | 1 | 298.15 | 0.0174606 | -1.757941 | https://doi.org/10.1080/07366299.2015.1087209 | DGA LANL
763 | 1 | CCCCCN(CCCCC)C(=O)COCC(=O)N(CCCCC)CCCCC | 0.3005388 | chloroform |  | 1 | 0 | Np(V) | 0 | HNO3 | 1 | 298.15 | 0.04960316 | -1.304491 | https://doi.org/10.1080/07366299.2015.1087209 | DGA LANL
764 | 1 | CCCCCCN(CCCCCC)C(=O)COCC(=O)N(CCCCCC)CCCCCC | 0.09936595 | chloroform |  | 1 | 0 | Np(V) | 0 | HNO3 | 1 | 298.15 | 0.007889377 | -2.102957 | https://doi.org/10.1080/07366299.2015.1087209 | DGA LANL
765 | 1 | CCCCCCN(CCCCCC)C(=O)COCC(=O)N(CCCCCC)CCCCCC | 0.1987662 | chloroform |  | 1 | 0 | Np(V) | 0 | HNO3 | 1 | 298.15 | 0.01772682 | -1.751369 | https://doi.org/10.1080/07366299.2015.1087209 | DGA LANL
766 | 1 | CCCCCCN(CCCCCC)C(=O)COCC(=O)N(CCCCCC)CCCCCC | 0.2986332 | chloroform |  | 1 | 0 | Np(V) | 0 | HNO3 | 1 | 298.15 | 0.04704443 | -1.327492 | https://doi.org/10.1080/07366299.2015.1087209 | DGA LANL
767 | 1 | CCCCCCCCN(CCCCCCCC)C(=O)COCC(=O)N(CCCCCCCC)CCCCCCCC | 0.04001381 | chloroform |  | 1 | 0 | Np(V) | 0 | HNO3 | 1 | 298.15 | 0.002405254 | -2.618839 | https://doi.org/10.1080/07366299.2015.1087209 | DGA LANL
768 | 1 | CCCCCCCCN(CCCCCCCC)C(=O)COCC(=O)N(CCCCCCCC)CCCCCCCC | 0.1 | chloroform |  | 1 | 0 | Np(V) | 0 | HNO3 | 1 | 298.15 | 0.006832996 | -2.165389 | https://doi.org/10.1080/07366299.2015.1087209 | DGA LANL
769 | 1 | CCCCCCCCN(CCCCCCCC)C(=O)COCC(=O)N(CCCCCCCC)CCCCCCCC | 0.2000345 | chloroform |  | 1 | 0 | Np(V) | 0 | HNO3 | 1 | 298.15 | 0.01467182 | -1.833516 | https://doi.org/10.1080/07366299.2015.1087209 | DGA LANL
770 | 1 | CCCCCCCCCCN(CCCCCCCCCC)C(=O)COCC(=O)N(CCCCCCCCCC)CCCCCCCCCC | 0.04001381 | chloroform |  | 1 | 0 | Np(V) | 0 | HNO3 | 1 | 298.15 | 0.002114955 | -2.674699 | https://doi.org/10.1080/07366299.2015.1087209 | DGA LANL
771 | 1 | CCCCCCCCCCN(CCCCCCCCCC)C(=O)COCC(=O)N(CCCCCCCCCC)CCCCCCCCCC | 0.1 | chloroform |  | 1 | 0 | Np(V) | 0 | HNO3 | 1 | 298.15 | 0.007482412 | -2.125958 | https://doi.org/10.1080/07366299.2015.1087209 | DGA LANL
772 | 1 | CCCCCCCCCCN(CCCCCCCCCC)C(=O)COCC(=O)N(CCCCCCCCCC)CCCCCCCCCC | 0.2000345 | chloroform |  | 1 | 0 | Np(V) | 0 | HNO3 | 1 | 298.15 | 0.01985724 | -1.702081 | https://doi.org/10.1080/07366299.2015.1087209 | DGA LANL
773 | 1 | CCCCCCCCCCN(CCCCCCCCCC)C(=O)COCC(=O)N(CCCCCCCCCC)CCCCCCCCCC | 0.2986332 | chloroform |  | 1 | 0 | Np(V) | 0 | HNO3 | 1 | 298.15 | 0.03864342 | -1.412924 | https://doi.org/10.1080/07366299.2015.1087209 | DGA LANL
774 | 1 | CCCCCCCCCCCCN(CCCCCCCCCCCC)C(=O)COCC(=O)N(CCCCCCCCCCCC)CCCCCCCCCCCC | 0.04999137 | chloroform |  | 1 | 0 | Np(V) | 0 | HNO3 | 1 | 298.15 | 0.003110861 | -2.507119 | https://doi.org/10.1080/07366299.2015.1087209 | DGA LANL
775 | 1 | CCCCCCCCCCCCN(CCCCCCCCCCCC)C(=O)COCC(=O)N(CCCCCCCCCCCC)CCCCCCCCCCCC | 0.1 | chloroform |  | 1 | 0 | Np(V) | 0 | HNO3 | 1 | 298.15 | 0.004439321 | -2.352683 | https://doi.org/10.1080/07366299.2015.1087209 | DGA LANL
776 | 1 | CCCCCCCCCCCCN(CCCCCCCCCCCC)C(=O)COCC(=O)N(CCCCCCCCCCCC)CCCCCCCCCCCC | 0.2000345 | chloroform |  | 1 | 0 | Np(V) | 0 | HNO3 | 1 | 298.15 | 0.0215806 | -1.665936 | https://doi.org/10.1080/07366299.2015.1087209 | DGA LANL
777 | 1 | CCCCCCCCCCCCN(CCCCCCCCCCCC)C(=O)COCC(=O)N(CCCCCCCCCCCC)CCCCCCCCCCCC | 0.4999137 | chloroform |  | 1 | 0 | Np(V) | 0 | HNO3 | 1 | 298.15 | 0.1184089 | -0.9266156 | https://doi.org/10.1080/07366299.2015.1087209 | DGA LANL
778 | 1 | CN(C(=O)COCC(=O)N(C)c1ccccc1)c1ccccc1 | 0.3005388 | chloroform |  | 1 | 0 | Np(V) | 0 | HNO3 | 1 | 298.15 | 0.007770894 | -2.109529 | https://doi.org/10.1080/07366299.2015.1087209 | DGA LANL
779 | 1 | CN(C(=O)COCC(=O)N(C)c1ccccc1)c1ccccc1 | 0.4999137 | chloroform |  | 1 | 0 | Np(V) | 0 | HNO3 | 1 | 298.15 | 0.03609963 | -1.442497 | https://doi.org/10.1080/07366299.2015.1087209 | DGA LANL
780 | 1 | CCCCC(CC)CN(CC(CC)CCCC)C(=O)COCC(=O)N(CC(CC)CCCC)CC(CC)CCCC | 0.2000345 | chloroform |  | 1 | 0 | Np(V) | 0 | HNO3 | 1 | 298.15 | 0.007889377 | -2.102957 | https://doi.org/10.1080/07366299.2015.1087209 | DGA LANL
781 | 1 | CCCCC(CC)CN(CC(CC)CCCC)C(=O)COCC(=O)N(CC(CC)CCCC)CC(CC)CCCC | 0.3005388 | chloroform |  | 1 | 0 | Np(V) | 0 | HNO3 | 1 | 298.15 | 0.01434255 | -1.843373 | https://doi.org/10.1080/07366299.2015.1087209 | DGA LANL
782 | 1 | CCCCC(CC)CN(CC(CC)CCCC)C(=O)COCC(=O)N(CC(CC)CCCC)CC(CC)CCCC | 0.4999137 | chloroform |  | 1 | 0 | Np(V) | 0 | HNO3 | 1 | 298.15 | 0.03749144 | -1.426068 | https://doi.org/10.1080/07366299.2015.1087209 | DGA LANL
783 | 1 | CCCCN(CCCC)C(=O)COCC(=O)N(CCCC)CCCC | 0.01 | 1,2-dichloroethane |  | 1 | 0 | Np(V) | 0 | HNO3 | 1 | 298.15 | 0.009799173 | -2.008811 | https://doi.org/10.1080/07366299.2015.1087209 | DGA LANL
784 | 1 | CCCCN(CCCC)C(=O)COCC(=O)N(CCCC)CCCC | 0.02008651 | 1,2-dichloroethane |  | 1 | 0 | Np(V) | 0 | HNO3 | 1 | 298.15 | 0.02194874 | -1.65859 | https://doi.org/10.1080/07366299.2015.1087209 | DGA LANL
785 | 1 | CCCCN(CCCC)C(=O)COCC(=O)N(CCCC)CCCC | 0.03996315 | 1,2-dichloroethane |  | 1 | 0 | Np(V) | 0 | HNO3 | 1 | 298.15 | 0.05811887 | -1.235683 | https://doi.org/10.1080/07366299.2015.1087209 | DGA LANL
786 | 1 | CCCCN(CCCC)C(=O)COCC(=O)N(CCCC)CCCC | 0.1 | 1,2-dichloroethane |  | 1 | 0 | Np(V) | 0 | HNO3 | 1 | 298.15 | 0.1470283 | -0.8325991 | https://doi.org/10.1080/07366299.2015.1087209 | DGA LANL
787 | 1 | CCCCCN(CCCCC)C(=O)COCC(=O)N(CCCCC)CCCCC | 0.02008651 | 1,2-dichloroethane |  | 1 | 0 | Np(V) | 0 | HNO3 | 1 | 298.15 | 0.01411821 | -1.85022 | https://doi.org/10.1080/07366299.2015.1087209 | DGA LANL
788 | 1 | CCCCCN(CCCCC)C(=O)COCC(=O)N(CCCCC)CCCCC | 0.03996315 | 1,2-dichloroethane |  | 1 | 0 | Np(V) | 0 | HNO3 | 1 | 298.15 | 0.0391301 | -1.407489 | https://doi.org/10.1080/07366299.2015.1087209 | DGA LANL
789 | 1 | CCCCCN(CCCCC)C(=O)COCC(=O)N(CCCCC)CCCCC | 0.1 | 1,2-dichloroethane |  | 1 | 0 | Np(V) | 0 | HNO3 | 1 | 298.15 | 0.1101159 | -0.9581498 | https://doi.org/10.1080/07366299.2015.1087209 | DGA LANL
790 | 1 | CCCCCN(CCCCC)C(=O)COCC(=O)N(CCCCC)CCCCC | 0.1989552 | 1,2-dichloroethane |  | 1 | 0 | Np(V) | 0 | HNO3 | 1 | 298.15 | 0.2542649 | -0.5947137 | https://doi.org/10.1080/07366299.2015.1087209 | DGA LANL
791 | 1 | CCCCCCN(CCCCCC)C(=O)COCC(=O)N(CCCCCC)CCCCCC | 0.01989552 | 1,2-dichloroethane |  | 1 | 0 | Np(V) | 0 | HNO3 | 1 | 298.15 | 0.01828582 | -1.737885 | https://doi.org/10.1080/07366299.2015.1087209 | DGA LANL
792 | 1 | CCCCCCN(CCCCCC)C(=O)COCC(=O)N(CCCCCC)CCCCCC | 0.03996315 | 1,2-dichloroethane |  | 1 | 0 | Np(V) | 0 | HNO3 | 1 | 298.15 | 0.04095763 | -1.387665 | https://doi.org/10.1080/07366299.2015.1087209 | DGA LANL
793 | 1 | CCCCCCN(CCCCCC)C(=O)COCC(=O)N(CCCCCC)CCCCCC | 0.09904912 | 1,2-dichloroethane |  | 1 | 0 | Np(V) | 0 | HNO3 | 1 | 298.15 | 0.1179196 | -0.9284141 | https://doi.org/10.1080/07366299.2015.1087209 | DGA LANL
794 | 1 | CCCCCCN(CCCCCC)C(=O)COCC(=O)N(CCCCCC)CCCCCC | 0.1989552 | 1,2-dichloroethane |  | 1 | 0 | Np(V) | 0 | HNO3 | 1 | 298.15 | 0.2285761 | -0.6409692 | https://doi.org/10.1080/07366299.2015.1087209 | DGA LANL
795 | 1 | CCCCCCCCCCN(CCCCCCCCCC)C(=O)COCC(=O)N(CCCCCCCCCC)CCCCCCCCCC | 0.02008651 | 1,2-dichloroethane |  | 1 | 0 | Np(V) | 0 | HNO3 | 1 | 298.15 | 0.01057375 | -1.975771 | https://doi.org/10.1080/07366299.2015.1087209 | DGA LANL
796 | 1 | CCCCCCCCCCN(CCCCCCCCCC)C(=O)COCC(=O)N(CCCCCCCCCC)CCCCCCCCCC | 0.03996315 | 1,2-dichloroethane |  | 1 | 0 | Np(V) | 0 | HNO3 | 1 | 298.15 | 0.02441548 | -1.612335 | https://doi.org/10.1080/07366299.2015.1087209 | DGA LANL
797 | 1 | CCCCCCCCCCN(CCCCCCCCCC)C(=O)COCC(=O)N(CCCCCCCCCC)CCCCCCCCCC | 0.1 | 1,2-dichloroethane |  | 1 | 0 | Np(V) | 0 | HNO3 | 1 | 298.15 | 0.06976094 | -1.156388 | https://doi.org/10.1080/07366299.2015.1087209 | DGA LANL
798 | 1 | CCCCCCCCCCN(CCCCCCCCCC)C(=O)COCC(=O)N(CCCCCCCCCC)CCCCCCCCCC | 0.2008651 | 1,2-dichloroethane |  | 1 | 0 | Np(V) | 0 | HNO3 | 1 | 298.15 | 0.1574478 | -0.8028634 | https://doi.org/10.1080/07366299.2015.1087209 | DGA LANL
799 | 1 | CCCCCCCCCCCCN(CCCCCCCCCCCC)C(=O)COCC(=O)N(CCCCCCCCCCCC)CCCCCCCCCCCC | 0.02008651 | 1,2-dichloroethane |  | 1 | 0 | Np(V) | 0 | HNO3 | 1 | 298.15 | 0.01523419 | -1.817181 | https://doi.org/10.1080/07366299.2015.1087209 | DGA LANL
800 | 1 | CCCCCCCCCCCCN(CCCCCCCCCCCC)C(=O)COCC(=O)N(CCCCCCCCCCCC)CCCCCCCCCCCC | 0.05026258 | 1,2-dichloroethane |  | 1 | 0 | Np(V) | 0 | HNO3 | 1 | 298.15 | 0.05068107 | -1.295154 | https://doi.org/10.1080/07366299.2015.1087209 | DGA LANL
801 | 1 | CCCCCCCCCCCCN(CCCCCCCCCCCC)C(=O)COCC(=O)N(CCCCCCCCCCCC)CCCCCCCCCCCC | 0.1 | 1,2-dichloroethane |  | 1 | 0 | Np(V) | 0 | HNO3 | 1 | 298.15 | 0.1135184 | -0.9449339 | https://doi.org/10.1080/07366299.2015.1087209 | DGA LANL
802 | 1 | CN(C(=O)COCC(=O)N(C)c1ccccc1)c1ccccc1 | 0.1 | 1,2-dichloroethane |  | 1 | 0 | Np(V) | 0 | HNO3 | 1 | 298.15 | 0.009949411 | -2.002203 | https://doi.org/10.1080/07366299.2015.1087209 | DGA LANL
803 | 1 | CN(C(=O)COCC(=O)N(C)c1ccccc1)c1ccccc1 | 0.2008651 | 1,2-dichloroethane |  | 1 | 0 | Np(V) | 0 | HNO3 | 1 | 298.15 | 0.04991578 | -1.301762 | https://doi.org/10.1080/07366299.2015.1087209 | DGA LANL
804 | 1 | CN(C(=O)COCC(=O)N(C)c1ccccc1)c1ccccc1 | 0.3000395 | 1,2-dichloroethane |  | 1 | 0 | Np(V) | 0 | HNO3 | 1 | 298.15 | 0.1028287 | -0.9878855 | https://doi.org/10.1080/07366299.2015.1087209 | DGA LANL
805 | 1 | CN(C(=O)COCC(=O)N(C)c1ccccc1)c1ccccc1 | 0.5026258 | 1,2-dichloroethane |  | 1 | 0 | Np(V) | 0 | HNO3 | 1 | 298.15 | 0.29158 | -0.5352423 | https://doi.org/10.1080/07366299.2015.1087209 | DGA LANL
806 | 1 | CCCCC(CC)CN(CC(CC)CCCC)C(=O)COCC(=O)N(CC(CC)CCCC)CC(CC)CCCC | 0.03996315 | 1,2-dichloroethane |  | 1 | 0 | Np(V) | 0 | HNO3 | 1 | 298.15 | 0.02594758 | -1.585903 | https://doi.org/10.1080/07366299.2015.1087209 | DGA LANL
807 | 1 | CCCCC(CC)CN(CC(CC)CCCC)C(=O)COCC(=O)N(CC(CC)CCCC)CC(CC)CCCC | 0.1 | 1,2-dichloroethane |  | 1 | 0 | Np(V) | 0 | HNO3 | 1 | 298.15 | 0.06367438 | -1.196035 | https://doi.org/10.1080/07366299.2015.1087209 | DGA LANL
808 | 1 | CCCCC(CC)CN(CC(CC)CCCC)C(=O)COCC(=O)N(CC(CC)CCCC)CC(CC)CCCC | 0.2008651 | 1,2-dichloroethane |  | 1 | 0 | Np(V) | 0 | HNO3 | 1 | 298.15 | 0.1262762 | -0.8986784 | https://doi.org/10.1080/07366299.2015.1087209 | DGA LANL
809 | 1 | CCCCC(CC)CN(CC(CC)CCCC)C(=O)COCC(=O)N(CC(CC)CCCC)CC(CC)CCCC | 0.3000395 | 1,2-dichloroethane |  | 1 | 0 | Np(V) | 0 | HNO3 | 1 | 298.15 | 0.1751427 | -0.7566079 | https://doi.org/10.1080/07366299.2015.1087209 | DGA LANL
810 | 1 | CCCCCCN(CCCCCC)C(=O)COCC(=O)N(CCCCCC)CCCCCC | 0.0199463 | n-dodecane |  | 1 | 0 | Np(V) | 0 | HNO3 | 1 | 298.15 | 0.002213178 | -2.654984 | https://doi.org/10.1080/07366299.2015.1087209 | DGA LANL
811 | 1 | CCCCCCN(CCCCCC)C(=O)COCC(=O)N(CCCCCC)CCCCCC | 0.03953428 | n-dodecane |  | 1 | 0 | Np(V) | 0 | HNO3 | 1 | 298.15 | 0.0222437 | -1.652793 | https://doi.org/10.1080/07366299.2015.1087209 | DGA LANL
812 | 1 | CCCCCCN(CCCCCC)C(=O)COCC(=O)N(CCCCCC)CCCCCC | 0.09842885 | n-dodecane |  | 1 | 0 | Np(V) | 0 | HNO3 | 1 | 298.15 | 0.1123009 | -0.9496166 | https://doi.org/10.1080/07366299.2015.1087209 | DGA LANL
813 | 1 | CCCCCCCCN(CCCCCCCC)C(=O)COCC(=O)N(CCCCCCCC)CCCCCCCC | 0.0199463 | n-dodecane |  | 1 | 0 | Np(V) | 0 | HNO3 | 1 | 298.15 | 0.002995375 | -2.523549 | https://doi.org/10.1080/07366299.2015.1087209 | DGA LANL
814 | 1 | CCCCCCCCN(CCCCCCCC)C(=O)COCC(=O)N(CCCCCCCC)CCCCCCCC | 0.09936855 | n-dodecane |  | 1 | 0 | Np(V) | 0 | HNO3 | 1 | 298.15 | 0.05112729 | -1.291347 | https://doi.org/10.1080/07366299.2015.1087209 | DGA LANL
815 | 1 | CCCCCCCCN(CCCCCCCC)C(=O)COCC(=O)N(CCCCCCCC)CCCCCCCC | 0.1988323 | n-dodecane |  | 1 | 0 | Np(V) | 0 | HNO3 | 1 | 298.15 | 0.1508455 | -0.8214677 | https://doi.org/10.1080/07366299.2015.1087209 | DGA LANL
816 | 1 | CCCCCCCCCCN(CCCCCCCCCC)C(=O)COCC(=O)N(CCCCCCCCCC)CCCCCCCCCC | 0.0199463 | n-dodecane |  | 1 | 0 | Np(V) | 0 | HNO3 | 1 | 298.15 | 0.003134487 | -2.503834 | https://doi.org/10.1080/07366299.2015.1087209 | DGA LANL
817 | 1 | CCCCCCCCCCN(CCCCCCCCCC)C(=O)COCC(=O)N(CCCCCCCCCC)CCCCCCCCCC | 0.03991172 | n-dodecane |  | 1 | 0 | Np(V) | 0 | HNO3 | 1 | 298.15 | 0.01912008 | -1.71851 | https://doi.org/10.1080/07366299.2015.1087209 | DGA LANL
818 | 1 | CCCCCCCCCCN(CCCCCCCCCC)C(=O)COCC(=O)N(CCCCCCCCCC)CCCCCCCCCC | 0.09842885 | n-dodecane |  | 1 | 0 | Np(V) | 0 | HNO3 | 1 | 298.15 | 0.07132325 | -1.146769 | https://doi.org/10.1080/07366299.2015.1087209 | DGA LANL
819 | 1 | CCCCCCCCCCN(CCCCCCCCCC)C(=O)COCC(=O)N(CCCCCCCCCC)CCCCCCCCCC | 0.1988323 | n-dodecane |  | 1 | 0 | Np(V) | 0 | HNO3 | 1 | 298.15 | 0.1239081 | -0.9069003 | https://doi.org/10.1080/07366299.2015.1087209 | DGA LANL
820 | 1 | CCCCCCCCCCCCN(CCCCCCCCCCCC)C(=O)COCC(=O)N(CCCCCCCCCCCC)CCCCCCCCCCCC | 0.0199463 | n-dodecane |  | 1 | 0 | Np(V) | 0 | HNO3 | 1 | 298.15 | 0.003815919 | -2.418401 | https://doi.org/10.1080/07366299.2015.1087209 | DGA LANL
821 | 1 | CCCCCCCCCCCCN(CCCCCCCCCCCC)C(=O)COCC(=O)N(CCCCCCCCCCCC)CCCCCCCCCCCC | 0.03953428 | n-dodecane |  | 1 | 0 | Np(V) | 0 | HNO3 | 1 | 298.15 | 0.01402067 | -1.853231 | https://doi.org/10.1080/07366299.2015.1087209 | DGA LANL
822 | 1 | CCCCCCCCCCCCN(CCCCCCCCCCCC)C(=O)COCC(=O)N(CCCCCCCCCCCC)CCCCCCCCCCCC | 0.09936855 | n-dodecane |  | 1 | 0 | Np(V) | 0 | HNO3 | 1 | 298.15 | 0.064642 | -1.189485 | https://doi.org/10.1080/07366299.2015.1087209 | DGA LANL
823 | 1 | CCCCC(CC)CN(CC(CC)CCCC)C(=O)COCC(=O)N(CC(CC)CCCC)CC(CC)CCCC | 0.03991172 | n-dodecane |  | 1 | 0 | Np(V) | 0 | HNO3 | 1 | 298.15 | 0.002798198 | -2.553122 | https://doi.org/10.1080/07366299.2015.1087209 | DGA LANL
824 | 1 | CCCCC(CC)CN(CC(CC)CCCC)C(=O)COCC(=O)N(CC(CC)CCCC)CC(CC)CCCC | 0.09936855 | n-dodecane |  | 1 | 0 | Np(V) | 0 | HNO3 | 1 | 298.15 | 0.01855009 | -1.731654 | https://doi.org/10.1080/07366299.2015.1087209 | DGA LANL
825 | 1 | CCCCC(CC)CN(CC(CC)CCCC)C(=O)COCC(=O)N(CC(CC)CCCC)CC(CC)CCCC | 0.1988323 | n-dodecane |  | 1 | 0 | Np(V) | 0 | HNO3 | 1 | 298.15 | 0.05903157 | -1.228916 | https://doi.org/10.1080/07366299.2015.1087209 | DGA LANL
826 | 1 | CCCCC(CC)CN(CC(CC)CCCC)C(=O)COCC(=O)N(CC(CC)CCCC)CC(CC)CCCC | 0.2991772 | n-dodecane |  | 1 | 0 | Np(V) | 0 | HNO3 | 1 | 298.15 | 0.1017811 | -0.992333 | https://doi.org/10.1080/07366299.2015.1087209 | DGA LANL
827 | 1 | CCCCN(CCCC)C(=O)COCC(=O)N(CCCC)CCCC | 0.01976211 | nitrobenzene |  | 1 | 0 | Np(V) | 0 | HNO3 | 1 | 298.15 | 0.09574852 | -1.018868 | https://doi.org/10.1080/07366299.2015.1087209 | DGA LANL
828 | 1 | CCCCN(CCCC)C(=O)COCC(=O)N(CCCC)CCCC | 0.04964018 | nitrobenzene |  | 1 | 0 | Np(V) | 0 | HNO3 | 1 | 298.15 | 0.1448546 | -0.8390677 | https://doi.org/10.1080/07366299.2015.1087209 | DGA LANL
829 | 1 | CCCCN(CCCC)C(=O)COCC(=O)N(CCCC)CCCC | 0.09904518 | nitrobenzene |  | 1 | 0 | Np(V) | 0 | HNO3 | 1 | 298.15 | 0.2594087 | -0.5860155 | https://doi.org/10.1080/07366299.2015.1087209 | DGA LANL
830 | 1 | CCCCCN(CCCCC)C(=O)COCC(=O)N(CCCCC)CCCCC | 0.01976211 | nitrobenzene |  | 1 | 0 | Np(V) | 0 | HNO3 | 1 | 298.15 | 0.07100294 | -1.148724 | https://doi.org/10.1080/07366299.2015.1087209 | DGA LANL
831 | 1 | CCCCCN(CCCCC)C(=O)COCC(=O)N(CCCCC)CCCCC | 0.03981072 | nitrobenzene |  | 1 | 0 | Np(V) | 0 | HNO3 | 1 | 298.15 | 0.09648542 | -1.015538 | https://doi.org/10.1080/07366299.2015.1087209 | DGA LANL
832 | 1 | CCCCCN(CCCCC)C(=O)COCC(=O)N(CCCCC)CCCCC | 0.09904518 | nitrobenzene |  | 1 | 0 | Np(V) | 0 | HNO3 | 1 | 298.15 | 0.1923662 | -0.7158713 | https://doi.org/10.1080/07366299.2015.1087209 | DGA LANL
833 | 1 | CCCCCN(CCCCC)C(=O)COCC(=O)N(CCCCC)CCCCC | 0.1976211 | nitrobenzene |  | 1 | 0 | Np(V) | 0 | HNO3 | 1 | 298.15 | 0.366284 | -0.436182 | https://doi.org/10.1080/07366299.2015.1087209 | DGA LANL
834 | 1 | CCCCCCN(CCCCCC)C(=O)COCC(=O)N(CCCCCC)CCCCCC | 0.009904518 | nitrobenzene |  | 1 | 0 | Np(V) | 0 | HNO3 | 1 | 298.15 | 0.05471026 | -1.261931 | https://doi.org/10.1080/07366299.2015.1087209 | DGA LANL
835 | 1 | CCCCCCCCN(CCCCCCCC)C(=O)COCC(=O)N(CCCCCCCC)CCCCCCCC | 0.009904518 | nitrobenzene |  | 1 | 0 | Np(V) | 0 | HNO3 | 1 | 298.15 | 0.06137808 | -1.211987 | https://doi.org/10.1080/07366299.2015.1087209 | DGA LANL
836 | 1 | CCCCCCCCN(CCCCCCCC)C(=O)COCC(=O)N(CCCCCCCC)CCCCCCCC | 0.01995262 | nitrobenzene |  | 1 | 0 | Np(V) | 0 | HNO3 | 1 | 298.15 | 0.08340626 | -1.078801 | https://doi.org/10.1080/07366299.2015.1087209 | DGA LANL
837 | 1 | CCCCCCCCN(CCCCCCCC)C(=O)COCC(=O)N(CCCCCCCC)CCCCCCCC | 0.0394306 | nitrobenzene |  | 1 | 0 | Np(V) | 0 | HNO3 | 1 | 298.15 | 0.1074179 | -0.9689234 | https://doi.org/10.1080/07366299.2015.1087209 | DGA LANL
838 | 1 | CCCCCCCCCCN(CCCCCCCCCC)C(=O)COCC(=O)N(CCCCCCCCCC)CCCCCCCCCC | 0.03981072 | nitrobenzene |  | 1 | 0 | Np(V) | 0 | HNO3 | 1 | 298.15 | 0.05952437 | -1.225305 | https://doi.org/10.1080/07366299.2015.1087209 | DGA LANL
839 | 1 | CCCCCCCCCCN(CCCCCCCCCC)C(=O)COCC(=O)N(CCCCCCCCCC)CCCCCCCCCC | 0.09904518 | nitrobenzene |  | 1 | 0 | Np(V) | 0 | HNO3 | 1 | 298.15 | 0.1142125 | -0.9422863 | https://doi.org/10.1080/07366299.2015.1087209 | DGA LANL
840 | 1 | CCCCCCCCCCN(CCCCCCCCCC)C(=O)COCC(=O)N(CCCCCCCCCC)CCCCCCCCCC | 0.1976211 | nitrobenzene |  | 1 | 0 | Np(V) | 0 | HNO3 | 1 | 298.15 | 0.319069 | -0.4961154 | https://doi.org/10.1080/07366299.2015.1087209 | DGA LANL
841 | 1 | CCCCCCCCCCCCN(CCCCCCCCCCCC)C(=O)COCC(=O)N(CCCCCCCCCCCC)CCCCCCCCCCCC | 0.01995262 | nitrobenzene |  | 1 | 0 | Np(V) | 0 | HNO3 | 1 | 298.15 | 0.07666069 | -1.115427 | https://doi.org/10.1080/07366299.2015.1087209 | DGA LANL
842 | 1 | CCCCCCCCCCCCN(CCCCCCCCCCCC)C(=O)COCC(=O)N(CCCCCCCCCCCC)CCCCCCCCCCCC | 0.04964018 | nitrobenzene |  | 1 | 0 | Np(V) | 0 | HNO3 | 1 | 298.15 | 0.130112 | -0.8856826 | https://doi.org/10.1080/07366299.2015.1087209 | DGA LANL
843 | 1 | CCCCCCCCCCCCN(CCCCCCCCCCCC)C(=O)COCC(=O)N(CCCCCCCCCCCC)CCCCCCCCCCCC | 0.09904518 | nitrobenzene |  | 1 | 0 | Np(V) | 0 | HNO3 | 1 | 298.15 | 0.1612676 | -0.7924528 | https://doi.org/10.1080/07366299.2015.1087209 | DGA LANL
844 | 1 | CN(C(=O)COCC(=O)N(C)c1ccccc1)c1ccccc1 | 0.01995262 | nitrobenzene |  | 1 | 0 | Np(V) | 0 | HNO3 | 1 | 298.15 | 0.004493743 | -2.347392 | https://doi.org/10.1080/07366299.2015.1087209 | DGA LANL
845 | 1 | CN(C(=O)COCC(=O)N(C)c1ccccc1)c1ccccc1 | 0.03981072 | nitrobenzene |  | 1 | 0 | Np(V) | 0 | HNO3 | 1 | 298.15 | 0.01719072 | -1.764706 | https://doi.org/10.1080/07366299.2015.1087209 | DGA LANL
846 | 1 | CN(C(=O)COCC(=O)N(C)c1ccccc1)c1ccccc1 | 0.09904518 | nitrobenzene |  | 1 | 0 | Np(V) | 0 | HNO3 | 1 | 298.15 | 0.04057076 | -1.391787 | https://doi.org/10.1080/07366299.2015.1087209 | DGA LANL
847 | 1 | CN(C(=O)COCC(=O)N(C)c1ccccc1)c1ccccc1 | 0.1976211 | nitrobenzene |  | 1 | 0 | Np(V) | 0 | HNO3 | 1 | 298.15 | 0.1041737 | -0.982242 | https://doi.org/10.1080/07366299.2015.1087209 | DGA LANL
848 | 1 | CCCCC(CC)CN(CC(CC)CCCC)C(=O)COCC(=O)N(CC(CC)CCCC)CC(CC)CCCC | 0.01995262 | nitrobenzene |  | 1 | 0 | Np(V) | 0 | HNO3 | 1 | 298.15 | 0.08276925 | -1.082131 | https://doi.org/10.1080/07366299.2015.1087209 | DGA LANL
849 | 1 | CCCCC(CC)CN(CC(CC)CCCC)C(=O)COCC(=O)N(CC(CC)CCCC)CC(CC)CCCC | 0.03981072 | nitrobenzene |  | 1 | 0 | Np(V) | 0 | HNO3 | 1 | 298.15 | 0.1116156 | -0.9522752 | https://doi.org/10.1080/07366299.2015.1087209 | DGA LANL
850 | 1 | CCCCC(CC)CN(CC(CC)CCCC)C(=O)COCC(=O)N(CC(CC)CCCC)CC(CC)CCCC | 0.09904518 | nitrobenzene |  | 1 | 0 | Np(V) | 0 | HNO3 | 1 | 298.15 | 0.1448546 | -0.8390677 | https://doi.org/10.1080/07366299.2015.1087209 | DGA LANL
851 | 1 | CCCCC(CC)CN(CC(CC)CCCC)C(=O)COCC(=O)N(CC(CC)CCCC)CC(CC)CCCC | 0.1976211 | nitrobenzene |  | 1 | 0 | Np(V) | 0 | HNO3 | 1 | 298.15 | 0.3000872 | -0.5227525 | https://doi.org/10.1080/07366299.2015.1087209 | DGA LANL
852 | 1 | CCCCN(CCCC)C(=O)COCC(=O)N(CCCC)CCCC | 0.009968115 | 1-octanol |  | 1 | 0 | Np(V) | 0 | HNO3 | 1 | 298.15 | 0.1155883 | -0.9370861 | https://doi.org/10.1080/07366299.2015.1087209 | DGA LANL
853 | 1 | CCCCN(CCCC)C(=O)COCC(=O)N(CCCC)CCCC | 0.02006124 | 1-octanol |  | 1 | 0 | Np(V) | 0 | HNO3 | 1 | 298.15 | 0.1387983 | -0.8576159 | https://doi.org/10.1080/07366299.2015.1087209 | DGA LANL
854 | 1 | CCCCN(CCCC)C(=O)COCC(=O)N(CCCC)CCCC | 0.09936332 | 1-octanol |  | 1 | 0 | Np(V) | 0 | HNO3 | 1 | 298.15 | 0.3090767 | -0.5099338 | https://doi.org/10.1080/07366299.2015.1087209 | DGA LANL
855 | 1 | CCCCCN(CCCCC)C(=O)COCC(=O)N(CCCCC)CCCCC | 0.09936332 | 1-octanol |  | 1 | 0 | Np(V) | 0 | HNO3 | 1 | 298.15 | 0.2440154 | -0.6125828 | https://doi.org/10.1080/07366299.2015.1087209 | DGA LANL
856 | 1 | CCCCCN(CCCCC)C(=O)COCC(=O)N(CCCCC)CCCCC | 0.198066 | 1-octanol |  | 1 | 0 | Np(V) | 0 | HNO3 | 1 | 298.15 | 0.4846525 | -0.3145695 | https://doi.org/10.1080/07366299.2015.1087209 | DGA LANL
857 | 1 | CCCCCCN(CCCCCC)C(=O)COCC(=O)N(CCCCCC)CCCCCC | 0.03960781 | 1-octanol |  | 1 | 0 | Np(V) | 0 | HNO3 | 1 | 298.15 | 0.1520965 | -0.8178808 | https://doi.org/10.1080/07366299.2015.1087209 | DGA LANL
858 | 1 | CCCCCCN(CCCCCC)C(=O)COCC(=O)N(CCCCCC)CCCCCC | 0.198066 | 1-octanol |  | 1 | 0 | Np(V) | 0 | HNO3 | 1 | 298.15 | 0.4736927 | -0.3245033 | https://doi.org/10.1080/07366299.2015.1087209 | DGA LANL
859 | 1 | CCCCCCCCN(CCCCCCCC)C(=O)COCC(=O)N(CCCCCCCC)CCCCCCCC | 0.03998911 | 1-octanol |  | 1 | 0 | Np(V) | 0 | HNO3 | 1 | 298.15 | 0.1580067 | -0.8013245 | https://doi.org/10.1080/07366299.2015.1087209 | DGA LANL
860 | 1 | CCCCCCCCN(CCCCCCCC)C(=O)COCC(=O)N(CCCCCCCC)CCCCCCCC | 0.09936332 | 1-octanol |  | 1 | 0 | Np(V) | 0 | HNO3 | 1 | 298.15 | 0.2477649 | -0.6059603 | https://doi.org/10.1080/07366299.2015.1087209 | DGA LANL
861 | 1 | CCCCCCCCN(CCCCCCCC)C(=O)COCC(=O)N(CCCCCCCC)CCCCCCCC | 0.198066 | 1-octanol |  | 1 | 0 | Np(V) | 0 | HNO3 | 1 | 298.15 | 0.35185 | -0.4536424 | https://doi.org/10.1080/07366299.2015.1087209 | DGA LANL
862 | 1 | CCCCCCCCCCN(CCCCCCCCCC)C(=O)COCC(=O)N(CCCCCCCCCC)CCCCCCCCCC | 0.09936332 | 1-octanol |  | 1 | 0 | Np(V) | 0 | HNO3 | 1 | 298.15 | 0.197107 | -0.705298 | https://doi.org/10.1080/07366299.2015.1087209 | DGA LANL
863 | 1 | CCCCCCCCCCN(CCCCCCCCCC)C(=O)COCC(=O)N(CCCCCCCCCC)CCCCCCCCCC | 0.1999728 | 1-octanol |  | 1 | 0 | Np(V) | 0 | HNO3 | 1 | 298.15 | 0.3572565 | -0.4470199 | https://doi.org/10.1080/07366299.2015.1087209 | DGA LANL
864 | 1 | CCCCCCCCCCCCN(CCCCCCCCCCCC)C(=O)COCC(=O)N(CCCCCCCCCCCC)CCCCCCCCCCCC | 0.03998911 | 1-octanol |  | 1 | 0 | Np(V) | 0 | HNO3 | 1 | 298.15 | 0.1771513 | -0.7516556 | https://doi.org/10.1080/07366299.2015.1087209 | DGA LANL
865 | 1 | CCCCCCCCCCCCN(CCCCCCCCCCCC)C(=O)COCC(=O)N(CCCCCCCCCCCC)CCCCCCCCCCCC | 0.04984736 | 1-octanol |  | 1 | 0 | Np(V) | 0 | HNO3 | 1 | 298.15 | 0.1941241 | -0.7119205 | https://doi.org/10.1080/07366299.2015.1087209 | DGA LANL
866 | 1 | CCCCCCCCCCCCN(CCCCCCCCCCCC)C(=O)COCC(=O)N(CCCCCCCCCCCC)CCCCCCCCCCCC | 0.09936332 | 1-octanol |  | 1 | 0 | Np(V) | 0 | HNO3 | 1 | 298.15 | 0.2863872 | -0.5430464 | https://doi.org/10.1080/07366299.2015.1087209 | DGA LANL
867 | 1 | CCCCCCCCCCCCN(CCCCCCCCCCCC)C(=O)COCC(=O)N(CCCCCCCCCCCC)CCCCCCCCCCCC | 0.09936332 | 1-octanol |  | 1 | 0 | Np(V) | 0 | HNO3 | 1 | 298.15 | 0.2633479 | -0.5794702 | https://doi.org/10.1080/07366299.2015.1087209 | DGA LANL
868 | 1 | CCCCCCCCCCCCN(CCCCCCCCCCCC)C(=O)COCC(=O)N(CCCCCCCCCCCC)CCCCCCCCCCCC | 0.198066 | 1-octanol |  | 1 | 0 | Np(V) | 0 | HNO3 | 1 | 298.15 | 0.5819701 | -0.2350993 | https://doi.org/10.1080/07366299.2015.1087209 | DGA LANL
869 | 1 | CCCCCCCCCCCCN(CCCCCCCCCCCC)C(=O)COCC(=O)N(CCCCCCCCCCCC)CCCCCCCCCCCC | 0.198066 | 1-octanol |  | 1 | 0 | Np(V) | 0 | HNO3 | 1 | 298.15 | 0.5392474 | -0.2682119 | https://doi.org/10.1080/07366299.2015.1087209 | DGA LANL
870 | 1 | CCCCC(CC)CN(CC(CC)CCCC)C(=O)COCC(=O)N(CC(CC)CCCC)CC(CC)CCCC | 0.09936332 | 1-octanol |  | 1 | 0 | Np(V) | 0 | HNO3 | 1 | 298.15 | 0.1616625 | -0.7913907 | https://doi.org/10.1080/07366299.2015.1087209 | DGA LANL
871 | 1 | CCCCC(CC)CN(CC(CC)CCCC)C(=O)COCC(=O)N(CC(CC)CCCC)CC(CC)CCCC | 0.1999728 | 1-octanol |  | 1 | 0 | Np(V) | 0 | HNO3 | 1 | 298.15 | 0.245883 | -0.6092715 | https://doi.org/10.1080/07366299.2015.1087209 | DGA LANL
872 | 1 | CCCCC(CC)CN(CC(CC)CCCC)C(=O)COCC(=O)N(CC(CC)CCCC)CC(CC)CCCC | 0.2990392 | 1-octanol |  | 1 | 0 | Np(V) | 0 | HNO3 | 1 | 298.15 | 0.3683199 | -0.4337748 | https://doi.org/10.1080/07366299.2015.1087209 | DGA LANL
873 | 1 | CCCCN(CCCC)C(=O)COCC(=O)N(CCCC)CCCC | 0.03986196 | toluene |  | 1 | 0 | Np(V) | 0 | HNO3 | 1 | 298.15 | 0.00230424 | -2.637472 | https://doi.org/10.1080/07366299.2015.1087209 | DGA LANL
874 | 1 | CCCCN(CCCC)C(=O)COCC(=O)N(CCCC)CCCC | 0.1 | toluene |  | 1 | 0 | Np(V) | 0 | HNO3 | 1 | 298.15 | 0.02456088 | -1.609756 | https://doi.org/10.1080/07366299.2015.1087209 | DGA LANL
875 | 1 | CCCCN(CCCC)C(=O)COCC(=O)N(CCCC)CCCC | 0.1990136 | toluene |  | 1 | 0 | Np(V) | 0 | HNO3 | 1 | 298.15 | 0.07866601 | -1.104213 | https://doi.org/10.1080/07366299.2015.1087209 | DGA LANL
876 | 1 | CCCCCN(CCCCC)C(=O)COCC(=O)N(CCCCC)CCCCC | 0.03986196 | toluene |  | 1 | 0 | Np(V) | 0 | HNO3 | 1 | 298.15 | 0.005391472 | -2.268293 | https://doi.org/10.1080/07366299.2015.1087209 | DGA LANL
877 | 1 | CCCCCN(CCCCC)C(=O)COCC(=O)N(CCCCC)CCCCC | 0.1 | toluene |  | 1 | 0 | Np(V) | 0 | HNO3 | 1 | 298.15 | 0.02631343 | -1.579823 | https://doi.org/10.1080/07366299.2015.1087209 | DGA LANL
878 | 1 | CCCCCN(CCCCC)C(=O)COCC(=O)N(CCCCC)CCCCC | 0.1990136 | toluene |  | 1 | 0 | Np(V) | 0 | HNO3 | 1 | 298.15 | 0.07866601 | -1.104213 | https://doi.org/10.1080/07366299.2015.1087209 | DGA LANL
879 | 1 | CCCCCN(CCCCC)C(=O)COCC(=O)N(CCCCC)CCCCC | 0.2984423 | toluene |  | 1 | 0 | Np(V) | 0 | HNO3 | 1 | 298.15 | 0.1144876 | -0.9412417 | https://doi.org/10.1080/07366299.2015.1087209 | DGA LANL
880 | 1 | CCCCCCN(CCCCCC)C(=O)COCC(=O)N(CCCCCC)CCCCCC | 0.0396064 | toluene |  | 1 | 0 | Np(V) | 0 | HNO3 | 1 | 298.15 | 0.001607713 | -2.793792 | https://doi.org/10.1080/07366299.2015.1087209 | DGA LANL
881 | 1 | CCCCCCN(CCCCCC)C(=O)COCC(=O)N(CCCCCC)CCCCCC | 0.09935888 | toluene |  | 1 | 0 | Np(V) | 0 | HNO3 | 1 | 298.15 | 0.01563196 | -1.805987 | https://doi.org/10.1080/07366299.2015.1087209 | DGA LANL
882 | 1 | CCCCCCN(CCCCCC)C(=O)COCC(=O)N(CCCCCC)CCCCCC | 0.1990136 | toluene |  | 1 | 0 | Np(V) | 0 | HNO3 | 1 | 298.15 | 0.06596149 | -1.18071 | https://doi.org/10.1080/07366299.2015.1087209 | DGA LANL
883 | 1 | CCCCCCCCN(CCCCCCCC)C(=O)COCC(=O)N(CCCCCCCC)CCCCCCCC | 0.03986196 | toluene |  | 1 | 0 | Np(V) | 0 | HNO3 | 1 | 298.15 | 0.001902739 | -2.720621 | https://doi.org/10.1080/07366299.2015.1087209 | DGA LANL
884 | 1 | CCCCCCCCN(CCCCCCCC)C(=O)COCC(=O)N(CCCCCCCC)CCCCCCCC | 0.1 | toluene |  | 1 | 0 | Np(V) | 0 | HNO3 | 1 | 298.15 | 0.01223441 | -1.912417 | https://doi.org/10.1080/07366299.2015.1087209 | DGA LANL
885 | 1 | CCCCCCCCN(CCCCCCCC)C(=O)COCC(=O)N(CCCCCCCC)CCCCCCCC | 0.1990136 | toluene |  | 1 | 0 | Np(V) | 0 | HNO3 | 1 | 298.15 | 0.05006757 | -1.300443 | https://doi.org/10.1080/07366299.2015.1087209 | DGA LANL
886 | 1 | CCCCCCCCCCN(CCCCCCCCCC)C(=O)COCC(=O)N(CCCCCCCCCC)CCCCCCCCCC | 0.03986196 | toluene |  | 1 | 0 | Np(V) | 0 | HNO3 | 1 | 298.15 | 0.004697214 | -2.32816 | https://doi.org/10.1080/07366299.2015.1087209 | DGA LANL
887 | 1 | CCCCCCCCCCN(CCCCCCCCCC)C(=O)COCC(=O)N(CCCCCCCCCC)CCCCCCCCCC | 0.1 | toluene |  | 1 | 0 | Np(V) | 0 | HNO3 | 1 | 298.15 | 0.0117748 | -1.929047 | https://doi.org/10.1080/07366299.2015.1087209 | DGA LANL
888 | 1 | CCCCCCCCCCN(CCCCCCCCCC)C(=O)COCC(=O)N(CCCCCCCCCC)CCCCCCCCCC | 0.1990136 | toluene |  | 1 | 0 | Np(V) | 0 | HNO3 | 1 | 298.15 | 0.04071516 | -1.390244 | https://doi.org/10.1080/07366299.2015.1087209 | DGA LANL
889 | 1 | CCCCCCCCCCN(CCCCCCCCCC)C(=O)COCC(=O)N(CCCCCCCCCC)CCCCCCCCCC | 0.2984423 | toluene |  | 1 | 0 | Np(V) | 0 | HNO3 | 1 | 298.15 | 0.06801336 | -1.167406 | https://doi.org/10.1080/07366299.2015.1087209 | DGA LANL
890 | 1 | CCCCCCCCCCCCN(CCCCCCCCCCCC)C(=O)COCC(=O)N(CCCCCCCCCCCC)CCCCCCCCCCCC | 0.1 | toluene |  | 1 | 0 | Np(V) | 0 | HNO3 | 1 | 298.15 | 0.01922267 | -1.716186 | https://doi.org/10.1080/07366299.2015.1087209 | DGA LANL
891 | 1 | CCCCCCCCCCCCN(CCCCCCCCCCCC)C(=O)COCC(=O)N(CCCCCCCCCCCC)CCCCCCCCCCCC | 0.1990136 | toluene |  | 1 | 0 | Np(V) | 0 | HNO3 | 1 | 298.15 | 0.06495889 | -1.187361 | https://doi.org/10.1080/07366299.2015.1087209 | DGA LANL
892 | 1 | CCCCC(CC)CN(CC(CC)CCCC)C(=O)COCC(=O)N(CC(CC)CCCC)CC(CC)CCCC | 0.1990136 | toluene |  | 1 | 0 | Np(V) | 0 | HNO3 | 1 | 298.15 | 0.01821932 | -1.739468 | https://doi.org/10.1080/07366299.2015.1087209 | DGA LANL
893 | 1 | CCCCC(CC)CN(CC(CC)CCCC)C(=O)COCC(=O)N(CC(CC)CCCC)CC(CC)CCCC | 0.2984423 | toluene |  | 1 | 0 | Np(V) | 0 | HNO3 | 1 | 298.15 | 0.04040454 | -1.39357 | https://doi.org/10.1080/07366299.2015.1087209 | DGA LANL
894 | 1 | CCCCC(CC)CN(CC(CC)CCCC)C(=O)COCC(=O)N(CC(CC)CCCC)CC(CC)CCCC | 0.4992568 | toluene |  | 1 | 0 | Np(V) | 0 | HNO3 | 1 | 298.15 | 0.07231057 | -1.140798 | https://doi.org/10.1080/07366299.2015.1087209 | DGA LANL
895 | 1 | CCCCN(CCCC)C(=O)COCC(=O)N(CCCC)CCCC | 0.09932964 | chloroform |  | 1 | 0 | U(VI) | 0 | HNO3 | 1 | 298.15 | 0.02103805 | -1.676995 | https://doi.org/10.1080/07366299.2015.1087209 | DGA LANL
896 | 1 | CCCCN(CCCC)C(=O)COCC(=O)N(CCCC)CCCC | 0.1990348 | chloroform |  | 1 | 0 | U(VI) | 0 | HNO3 | 1 | 298.15 | 0.07279849 | -1.137878 | https://doi.org/10.1080/07366299.2015.1087209 | DGA LANL
897 | 1 | CCCCCN(CCCCC)C(=O)COCC(=O)N(CCCCC)CCCCC | 0.09977605 | chloroform |  | 1 | 0 | U(VI) | 0 | HNO3 | 1 | 298.15 | 0.01240869 | -1.906274 | https://doi.org/10.1080/07366299.2015.1087209 | DGA LANL
898 | 1 | CCCCCN(CCCCC)C(=O)COCC(=O)N(CCCCC)CCCCC | 0.1981443 | chloroform |  | 1 | 0 | U(VI) | 0 | HNO3 | 1 | 298.15 | 0.04882177 | -1.311387 | https://doi.org/10.1080/07366299.2015.1087209 | DGA LANL
899 | 1 | CCCCCN(CCCCC)C(=O)COCC(=O)N(CCCCC)CCCCC | 0.2979866 | chloroform |  | 1 | 0 | U(VI) | 0 | HNO3 | 1 | 298.15 | 0.138349 | -0.859024 | https://doi.org/10.1080/07366299.2015.1087209 | DGA LANL
900 | 1 | CCCCCCN(CCCCCC)C(=O)COCC(=O)N(CCCCCC)CCCCCC | 0.2966534 | chloroform |  | 1 | 0 | U(VI) | 0 | HNO3 | 1 | 298.15 | 0.1101103 | -0.958172 | https://doi.org/10.1080/07366299.2015.1087209 | DGA LANL
901 | 1 | CCCCCCCCN(CCCCCCCC)C(=O)COCC(=O)N(CCCCCCCC)CCCCCCCC | 0.03979287 | chloroform |  | 1 | 0 | U(VI) | 0 | HNO3 | 1 | 298.15 | 0.001900438 | -2.721146 | https://doi.org/10.1080/07366299.2015.1087209 | DGA LANL
902 | 1 | CCCCCCCCN(CCCCCCCC)C(=O)COCC(=O)N(CCCCCCCC)CCCCCCCC | 0.1990348 | chloroform |  | 1 | 0 | U(VI) | 0 | HNO3 | 1 | 298.15 | 0.03776348 | -1.422928 | https://doi.org/10.1080/07366299.2015.1087209 | DGA LANL
903 | 1 | CCCCCCCCCCN(CCCCCCCCCC)C(=O)COCC(=O)N(CCCCCCCCCC)CCCCCCCCCC | 0.03979287 | chloroform |  | 1 | 0 | U(VI) | 0 | HNO3 | 1 | 298.15 | 0.001578686 | -2.801704 | https://doi.org/10.1080/07366299.2015.1087209 | DGA LANL
904 | 1 | CCCCCCCCCCN(CCCCCCCCCC)C(=O)COCC(=O)N(CCCCCCCCCC)CCCCCCCCCC | 0.09977605 | chloroform |  | 1 | 0 | U(VI) | 0 | HNO3 | 1 | 298.15 | 0.009946636 | -2.002324 | https://doi.org/10.1080/07366299.2015.1087209 | DGA LANL
905 | 1 | CCCCCCCCCCN(CCCCCCCCCC)C(=O)COCC(=O)N(CCCCCCCCCC)CCCCCCCCCC | 0.1990348 | chloroform |  | 1 | 0 | U(VI) | 0 | HNO3 | 1 | 298.15 | 0.04084643 | -1.388846 | https://doi.org/10.1080/07366299.2015.1087209 | DGA LANL
906 | 1 | CCCCCCCCCCN(CCCCCCCCCC)C(=O)COCC(=O)N(CCCCCCCCCC)CCCCCCCCCC | 0.2979866 | chloroform |  | 1 | 0 | U(VI) | 0 | HNO3 | 1 | 298.15 | 0.1093276 | -0.9612703 | https://doi.org/10.1080/07366299.2015.1087209 | DGA LANL
907 | 1 | CCCCCCCCCCCCN(CCCCCCCCCCCC)C(=O)COCC(=O)N(CCCCCCCCCCCC)CCCCCCCCCCCC | 0.04979391 | chloroform |  | 1 | 0 | U(VI) | 0 | HNO3 | 1 | 298.15 | 0.001545257 | -2.810999 | https://doi.org/10.1080/07366299.2015.1087209 | DGA LANL
908 | 1 | CCCCCCCCCCCCN(CCCCCCCCCCCC)C(=O)COCC(=O)N(CCCCCCCCCCCC)CCCCCCCCCCCC | 0.09977605 | chloroform |  | 1 | 0 | U(VI) | 0 | HNO3 | 1 | 298.15 | 0.008624 | -2.064291 | https://doi.org/10.1080/07366299.2015.1087209 | DGA LANL
909 | 1 | CCCCCCCCCCCCN(CCCCCCCCCCCC)C(=O)COCC(=O)N(CCCCCCCCCCCC)CCCCCCCCCCCC | 0.1990348 | chloroform |  | 1 | 0 | U(VI) | 0 | HNO3 | 1 | 298.15 | 0.04513686 | -1.345469 | https://doi.org/10.1080/07366299.2015.1087209 | DGA LANL
910 | 1 | CCCCCCCCCCCCN(CCCCCCCCCCCC)C(=O)COCC(=O)N(CCCCCCCCCCCC)CCCCCCCCCCCC | 0.4990568 | chloroform |  | 1 | 0 | U(VI) | 0 | HNO3 | 1 | 298.15 | 0.1788617 | -0.7474826 | https://doi.org/10.1080/07366299.2015.1087209 | DGA LANL
911 | 1 | CN(C(=O)COCC(=O)N(C)c1ccccc1)c1ccccc1 | 0.09977605 | chloroform |  | 1 | 0 | U(VI) | 0 | HNO3 | 1 | 298.15 | 0.001203809 | -2.919442 | https://doi.org/10.1080/07366299.2015.1087209 | DGA LANL
912 | 1 | CN(C(=O)COCC(=O)N(C)c1ccccc1)c1ccccc1 | 0.496824 | chloroform |  | 1 | 0 | U(VI) | 0 | HNO3 | 1 | 298.15 | 0.008262634 | -2.082881 | https://doi.org/10.1080/07366299.2015.1087209 | DGA LANL
913 | 1 | O=C(COCC(=O)N(c1ccccc1)c1ccccc1)N(c1ccccc1)c1ccccc1 | 0.09932964 | chloroform |  | 1 | 0 | U(VI) | 0 | HNO3 | 1 | 298.15 | 0.001 | -3 | https://doi.org/10.1080/07366299.2015.1087209 | DGA LANL
914 | 1 | CCCCC(CC)CN(CC(CC)CCCC)C(=O)COCC(=O)N(CC(CC)CCCC)CC(CC)CCCC | 0.09932964 | chloroform |  | 1 | 0 | U(VI) | 0 | HNO3 | 1 | 298.15 | 0.004873477 | -2.312161 | https://doi.org/10.1080/07366299.2015.1087209 | DGA LANL
915 | 1 | CCCCC(CC)CN(CC(CC)CCCC)C(=O)COCC(=O)N(CC(CC)CCCC)CC(CC)CCCC | 0.1990348 | chloroform |  | 1 | 0 | U(VI) | 0 | HNO3 | 1 | 298.15 | 0.02409209 | -1.618125 | https://doi.org/10.1080/07366299.2015.1087209 | DGA LANL
916 | 1 | CCCCC(CC)CN(CC(CC)CCCC)C(=O)COCC(=O)N(CC(CC)CCCC)CC(CC)CCCC | 0.2979866 | chloroform |  | 1 | 0 | U(VI) | 0 | HNO3 | 1 | 298.15 | 0.06925223 | -1.159566 | https://doi.org/10.1080/07366299.2015.1087209 | DGA LANL
917 | 1 | CCCCC(CC)CN(CC(CC)CCCC)C(=O)COCC(=O)N(CC(CC)CCCC)CC(CC)CCCC | 0.496824 | chloroform |  | 1 | 0 | U(VI) | 0 | HNO3 | 1 | 298.15 | 0.2199734 | -0.6576297 | https://doi.org/10.1080/07366299.2015.1087209 | DGA LANL
918 | 1 | CCCCN(CCCC)C(=O)COCC(=O)N(CCCC)CCCC | 0.009955303 | 1,2-dichloroethane |  | 1 | 0 | U(VI) | 0 | HNO3 | 1 | 298.15 | 0.01694736 | -1.770898 | https://doi.org/10.1080/07366299.2015.1087209 | DGA LANL
919 | 1 | CCCCN(CCCC)C(=O)COCC(=O)N(CCCC)CCCC | 0.02002426 | 1,2-dichloroethane |  | 1 | 0 | U(VI) | 0 | HNO3 | 1 | 298.15 | 0.0425092 | -1.371517 | https://doi.org/10.1080/07366299.2015.1087209 | DGA LANL
920 | 1 | CCCCN(CCCC)C(=O)COCC(=O)N(CCCC)CCCC | 0.03973944 | 1,2-dichloroethane |  | 1 | 0 | U(VI) | 0 | HNO3 | 1 | 298.15 | 0.1256236 | -0.9009288 | https://doi.org/10.1080/07366299.2015.1087209 | DGA LANL
921 | 1 | CCCCN(CCCC)C(=O)COCC(=O)N(CCCC)CCCC | 0.09977626 | 1,2-dichloroethane |  | 1 | 0 | U(VI) | 0 | HNO3 | 1 | 298.15 | 0.5985353 | -0.2229102 | https://doi.org/10.1080/07366299.2015.1087209 | DGA LANL
922 | 1 | CCCCCN(CCCCC)C(=O)COCC(=O)N(CCCCC)CCCCC | 0.02002426 | 1,2-dichloroethane |  | 1 | 0 | U(VI) | 0 | HNO3 | 1 | 298.15 | 0.03265366 | -1.486068 | https://doi.org/10.1080/07366299.2015.1087209 | DGA LANL
923 | 1 | CCCCCN(CCCCC)C(=O)COCC(=O)N(CCCCC)CCCCC | 0.04000738 | 1,2-dichloroethane |  | 1 | 0 | U(VI) | 0 | HNO3 | 1 | 298.15 | 0.08985875 | -1.04644 | https://doi.org/10.1080/07366299.2015.1087209 | DGA LANL
924 | 1 | CCCCCN(CCCCC)C(=O)COCC(=O)N(CCCCC)CCCCC | 0.09977626 | 1,2-dichloroethane |  | 1 | 0 | U(VI) | 0 | HNO3 | 1 | 298.15 | 0.3930314 | -0.4055728 | https://doi.org/10.1080/07366299.2015.1087209 | DGA LANL
925 | 1 | CCCCCN(CCCCC)C(=O)COCC(=O)N(CCCCC)CCCCC | 0.2006916 | 1,2-dichloroethane |  | 1 | 0 | U(VI) | 0 | HNO3 | 1 | 298.15 | 1.459105 | 0.1640867 | https://doi.org/10.1080/07366299.2015.1087209 | DGA LANL
926 | 1 | CCCCCCN(CCCCCC)C(=O)COCC(=O)N(CCCCCC)CCCCCC | 0.01989015 | 1,2-dichloroethane |  | 1 | 0 | U(VI) | 0 | HNO3 | 1 | 298.15 | 0.03506644 | -1.455108 | https://doi.org/10.1080/07366299.2015.1087209 | DGA LANL
927 | 1 | CCCCCCN(CCCCCC)C(=O)COCC(=O)N(CCCCCC)CCCCCC | 0.03947331 | 1,2-dichloroethane |  | 1 | 0 | U(VI) | 0 | HNO3 | 1 | 298.15 | 0.09050162 | -1.043344 | https://doi.org/10.1080/07366299.2015.1087209 | DGA LANL
928 | 1 | CCCCCCN(CCCCCC)C(=O)COCC(=O)N(CCCCCC)CCCCCC | 0.09910805 | 1,2-dichloroethane |  | 1 | 0 | U(VI) | 0 | HNO3 | 1 | 298.15 | 0.4072932 | -0.3900929 | https://doi.org/10.1080/07366299.2015.1087209 | DGA LANL
929 | 1 | CCCCCCN(CCCCCC)C(=O)COCC(=O)N(CCCCCC)CCCCCC | 0.1980125 | 1,2-dichloroethane |  | 1 | 0 | U(VI) | 0 | HNO3 | 1 | 298.15 | 1.623777 | 0.2105263 | https://doi.org/10.1080/07366299.2015.1087209 | DGA LANL
930 | 1 | CCCCCCCCN(CCCCCCCC)C(=O)COCC(=O)N(CCCCCCCC)CCCCCCCC | 0.009955303 | 1,2-dichloroethane |  | 1 | 0 | U(VI) | 0 | HNO3 | 1 | 298.15 | 0.01358711 | -1.866873 | https://doi.org/10.1080/07366299.2015.1087209 | DGA LANL
931 | 1 | CCCCCCCCN(CCCCCCCC)C(=O)COCC(=O)N(CCCCCCCC)CCCCCCCC | 0.03973944 | 1,2-dichloroethane |  | 1 | 0 | U(VI) | 0 | HNO3 | 1 | 298.15 | 0.08548473 | -1.068111 | https://doi.org/10.1080/07366299.2015.1087209 | DGA LANL
932 | 1 | CCCCCCCCCCN(CCCCCCCCCC)C(=O)COCC(=O)N(CCCCCCCCCC)CCCCCCCCCC | 0.02002426 | 1,2-dichloroethane |  | 1 | 0 | U(VI) | 0 | HNO3 | 1 | 298.15 | 0.03084353 | -1.510836 | https://doi.org/10.1080/07366299.2015.1087209 | DGA LANL
933 | 1 | CCCCCCCCCCN(CCCCCCCCCC)C(=O)COCC(=O)N(CCCCCCCCCC)CCCCCCCCCC | 0.04000738 | 1,2-dichloroethane |  | 1 | 0 | U(VI) | 0 | HNO3 | 1 | 298.15 | 0.08017238 | -1.095975 | https://doi.org/10.1080/07366299.2015.1087209 | DGA LANL
934 | 1 | CCCCCCCCCCN(CCCCCCCCCC)C(=O)COCC(=O)N(CCCCCCCCCC)CCCCCCCCCC | 0.09977626 | 1,2-dichloroethane |  | 1 | 0 | U(VI) | 0 | HNO3 | 1 | 298.15 | 0.3633888 | -0.4396285 | https://doi.org/10.1080/07366299.2015.1087209 | DGA LANL
935 | 1 | CCCCCCCCCCN(CCCCCCCCCC)C(=O)COCC(=O)N(CCCCCCCCCC)CCCCCCCCCC | 0.1993475 | 1,2-dichloroethane |  | 1 | 0 | U(VI) | 0 | HNO3 | 1 | 298.15 | 1.238452 | 0.09287926 | https://doi.org/10.1080/07366299.2015.1087209 | DGA LANL
936 | 1 | CCCCCCCCCCCCN(CCCCCCCCCCCC)C(=O)COCC(=O)N(CCCCCCCCCCCC)CCCCCCCCCCCC | 0.009955303 | 1,2-dichloroethane |  | 1 | 0 | U(VI) | 0 | HNO3 | 1 | 298.15 | 0.007681551 | -2.114551 | https://doi.org/10.1080/07366299.2015.1087209 | DGA LANL
937 | 1 | CCCCCCCCCCCCN(CCCCCCCCCCCC)C(=O)COCC(=O)N(CCCCCCCCCCCC)CCCCCCCCCCCC | 0.02002426 | 1,2-dichloroethane |  | 1 | 0 | U(VI) | 0 | HNO3 | 1 | 298.15 | 0.02562529 | -1.591331 | https://doi.org/10.1080/07366299.2015.1087209 | DGA LANL
938 | 1 | CCCCCCCCCCCCN(CCCCCCCCCCCC)C(=O)COCC(=O)N(CCCCCCCCCCCC)CCCCCCCCCCCC | 0.04993943 | 1,2-dichloroethane |  | 1 | 0 | U(VI) | 0 | HNO3 | 1 | 298.15 | 0.1 | -1 | https://doi.org/10.1080/07366299.2015.1087209 | DGA LANL
939 | 1 | CCCCCCCCCCCCN(CCCCCCCCCCCC)C(=O)COCC(=O)N(CCCCCCCCCCCC)CCCCCCCCCCCC | 0.09977626 | 1,2-dichloroethane |  | 1 | 0 | U(VI) | 0 | HNO3 | 1 | 298.15 | 0.3359818 | -0.4736842 | https://doi.org/10.1080/07366299.2015.1087209 | DGA LANL
940 | 1 | CN(C(=O)COCC(=O)N(C)c1ccccc1)c1ccccc1 | 0.09977626 | 1,2-dichloroethane |  | 1 | 0 | U(VI) | 0 | HNO3 | 1 | 298.15 | 0.01195087 | -1.922601 | https://doi.org/10.1080/07366299.2015.1087209 | DGA LANL
941 | 1 | CN(C(=O)COCC(=O)N(C)c1ccccc1)c1ccccc1 | 0.2006916 | 1,2-dichloroethane |  | 1 | 0 | U(VI) | 0 | HNO3 | 1 | 298.15 | 0.047986 | -1.318885 | https://doi.org/10.1080/07366299.2015.1087209 | DGA LANL
942 | 1 | CN(C(=O)COCC(=O)N(C)c1ccccc1)c1ccccc1 | 0.3003492 | 1,2-dichloroethane |  | 1 | 0 | U(VI) | 0 | HNO3 | 1 | 298.15 | 0.1051167 | -0.9783282 | https://doi.org/10.1080/07366299.2015.1087209 | DGA LANL
943 | 1 | CN(C(=O)COCC(=O)N(C)c1ccccc1)c1ccccc1 | 0.5005141 | 1,2-dichloroethane |  | 1 | 0 | U(VI) | 0 | HNO3 | 1 | 298.15 | 0.2997645 | -0.5232198 | https://doi.org/10.1080/07366299.2015.1087209 | DGA LANL
944 | 1 | O=C(COCC(=O)N(c1ccccc1)c1ccccc1)N(c1ccccc1)c1ccccc1 | 0.09977626 | 1,2-dichloroethane |  | 1 | 0 | U(VI) | 0 | HNO3 | 1 | 298.15 | 0.00281136 | -2.551084 | https://doi.org/10.1080/07366299.2015.1087209 | DGA LANL
945 | 1 | CCCCC(CC)CN(CC(CC)CCCC)C(=O)COCC(=O)N(CC(CC)CCCC)CC(CC)CCCC | 0.03973944 | 1,2-dichloroethane |  | 1 | 0 | U(VI) | 0 | HNO3 | 1 | 298.15 | 0.05900623 | -1.229102 | https://doi.org/10.1080/07366299.2015.1087209 | DGA LANL
946 | 1 | CCCCC(CC)CN(CC(CC)CCCC)C(=O)COCC(=O)N(CC(CC)CCCC)CC(CC)CCCC | 0.09977626 | 1,2-dichloroethane |  | 1 | 0 | U(VI) | 0 | HNO3 | 1 | 298.15 | 0.2302656 | -0.6377709 | https://doi.org/10.1080/07366299.2015.1087209 | DGA LANL
947 | 1 | CCCCC(CC)CN(CC(CC)CCCC)C(=O)COCC(=O)N(CC(CC)CCCC)CC(CC)CCCC | 0.1993475 | 1,2-dichloroethane |  | 1 | 0 | U(VI) | 0 | HNO3 | 1 | 298.15 | 0.8074595 | -0.09287926 | https://doi.org/10.1080/07366299.2015.1087209 | DGA LANL
948 | 1 | CCCCC(CC)CN(CC(CC)CCCC)C(=O)COCC(=O)N(CC(CC)CCCC)CC(CC)CCCC | 0.3003492 | 1,2-dichloroethane |  | 1 | 0 | U(VI) | 0 | HNO3 | 1 | 298.15 | 1.743757 | 0.2414861 | https://doi.org/10.1080/07366299.2015.1087209 | DGA LANL
949 | 1 | CCCCCCN(CCCCCC)C(=O)COCC(=O)N(CCCCCC)CCCCCC | 0.01978001 | n-dodecane |  | 1 | 0 | U(VI) | 0 | HNO3 | 1 | 298.15 | 0.005937631 | -2.226387 | https://doi.org/10.1080/07366299.2015.1087209 | DGA LANL
950 | 1 | CCCCCCN(CCCCCC)C(=O)COCC(=O)N(CCCCCC)CCCCCC | 0.03963813 | n-dodecane |  | 1 | 0 | U(VI) | 0 | HNO3 | 1 | 298.15 | 0.04277445 | -1.368816 | https://doi.org/10.1080/07366299.2015.1087209 | DGA LANL
951 | 1 | CCCCCCN(CCCCCC)C(=O)COCC(=O)N(CCCCCC)CCCCCC | 0.09913486 | n-dodecane |  | 1 | 0 | U(VI) | 0 | HNO3 | 1 | 298.15 | 0.4760594 | -0.3223388 | https://doi.org/10.1080/07366299.2015.1087209 | DGA LANL
952 | 1 | CCCCCCCCN(CCCCCCCC)C(=O)COCC(=O)N(CCCCCCCC)CCCCCCCC | 0.01728765 | n-dodecane |  | 1 | 0 | U(VI) | 0 | HNO3 | 1 | 298.15 | 0.003189687 | -2.496252 | https://doi.org/10.1080/07366299.2015.1087209 | DGA LANL
953 | 1 | CCCCCCCCN(CCCCCCCC)C(=O)COCC(=O)N(CCCCCCCC)CCCCCCCC | 0.01728765 | n-dodecane |  | 1 | 0 | U(VI) | 0 | HNO3 | 1 | 298.15 | 0.003513396 | -2.454273 | https://doi.org/10.1080/07366299.2015.1087209 | DGA LANL
954 | 1 | CCCCCCCCN(CCCCCCCC)C(=O)COCC(=O)N(CCCCCCCC)CCCCCCCC | 0.0434246 | n-dodecane |  | 1 | 0 | U(VI) | 0 | HNO3 | 1 | 298.15 | 0.03674662 | -1.434783 | https://doi.org/10.1080/07366299.2015.1087209 | DGA LANL
955 | 1 | CCCCCCCCN(CCCCCCCC)C(=O)COCC(=O)N(CCCCCCCC)CCCCCCCC | 0.04323635 | n-dodecane |  | 1 | 0 | U(VI) | 0 | HNO3 | 1 | 298.15 | 0.04047589 | -1.392804 | https://doi.org/10.1080/07366299.2015.1087209 | DGA LANL
956 | 1 | CCCCCCCCN(CCCCCCCC)C(=O)COCC(=O)N(CCCCCCCC)CCCCCCCC | 0.09956649 | n-dodecane |  | 1 | 0 | U(VI) | 0 | HNO3 | 1 | 298.15 | 0.8045392 | -0.09445277 | https://doi.org/10.1080/07366299.2015.1087209 | DGA LANL
957 | 1 | CCCCCCCCCCN(CCCCCCCCCC)C(=O)COCC(=O)N(CCCCCCCCCC)CCCCCCCCCC | 0.01986613 | n-dodecane |  | 1 | 0 | U(VI) | 0 | HNO3 | 1 | 298.15 | 0.004567412 | -2.34033 | https://doi.org/10.1080/07366299.2015.1087209 | DGA LANL
958 | 1 | CCCCCCCCCCN(CCCCCCCCCC)C(=O)COCC(=O)N(CCCCCCCCCC)CCCCCCCCCC | 0.03981072 | n-dodecane |  | 1 | 0 | U(VI) | 0 | HNO3 | 1 | 298.15 | 0.0271196 | -1.566717 | https://doi.org/10.1080/07366299.2015.1087209 | DGA LANL
959 | 1 | CCCCCCCCCCN(CCCCCCCCCC)C(=O)COCC(=O)N(CCCCCCCCCC)CCCCCCCCCC | 0.09956649 | n-dodecane |  | 1 | 0 | U(VI) | 0 | HNO3 | 1 | 298.15 | 0.3167741 | -0.4992504 | https://doi.org/10.1080/07366299.2015.1087209 | DGA LANL
960 | 1 | CCCCCCCCCCN(CCCCCCCCCC)C(=O)COCC(=O)N(CCCCCCCCCC)CCCCCCCCCC | 0.1978001 | n-dodecane |  | 1 | 0 | U(VI) | 0 | HNO3 | 1 | 298.15 | 1.407427 | 0.1484258 | https://doi.org/10.1080/07366299.2015.1087209 | DGA LANL
961 | 1 | CCCCCCCCCCCCN(CCCCCCCCCCCC)C(=O)COCC(=O)N(CCCCCCCCCCCC)CCCCCCCCCCCC | 0.01986613 | n-dodecane |  | 1 | 0 | U(VI) | 0 | HNO3 | 1 | 298.15 | 0.003189687 | -2.496252 | https://doi.org/10.1080/07366299.2015.1087209 | DGA LANL
962 | 1 | CCCCCCCCCCCCN(CCCCCCCCCCCC)C(=O)COCC(=O)N(CCCCCCCCCCCC)CCCCCCCCCCCC | 0.03981072 | n-dodecane |  | 1 | 0 | U(VI) | 0 | HNO3 | 1 | 298.15 | 0.02378548 | -1.623688 | https://doi.org/10.1080/07366299.2015.1087209 | DGA LANL
963 | 1 | CCCCCCCCCCCCN(CCCCCCCCCCCC)C(=O)COCC(=O)N(CCCCCCCCCCCC)CCCCCCCCCCCC | 0.09956649 | n-dodecane |  | 1 | 0 | U(VI) | 0 | HNO3 | 1 | 298.15 | 0.2592944 | -0.5862069 | https://doi.org/10.1080/07366299.2015.1087209 | DGA LANL
964 | 1 | CCCCC(CC)CN(CC(CC)CCCC)C(=O)COCC(=O)N(CC(CC)CCCC)CC(CC)CCCC | 0.03963813 | n-dodecane |  | 1 | 0 | U(VI) | 0 | HNO3 | 1 | 298.15 | 0.007203959 | -2.142429 | https://doi.org/10.1080/07366299.2015.1087209 | DGA LANL
965 | 1 | CCCCC(CC)CN(CC(CC)CCCC)C(=O)COCC(=O)N(CC(CC)CCCC)CC(CC)CCCC | 0.09956649 | n-dodecane |  | 1 | 0 | U(VI) | 0 | HNO3 | 1 | 298.15 | 0.05013603 | -1.29985 | https://doi.org/10.1080/07366299.2015.1087209 | DGA LANL
966 | 1 | CCCCC(CC)CN(CC(CC)CCCC)C(=O)COCC(=O)N(CC(CC)CCCC)CC(CC)CCCC | 0.1978001 | n-dodecane |  | 1 | 0 | U(VI) | 0 | HNO3 | 1 | 298.15 | 0.2436725 | -0.6131934 | https://doi.org/10.1080/07366299.2015.1087209 | DGA LANL
967 | 1 | CCCCC(CC)CN(CC(CC)CCCC)C(=O)COCC(=O)N(CC(CC)CCCC)CC(CC)CCCC | 0.2975671 | n-dodecane |  | 1 | 0 | U(VI) | 0 | HNO3 | 1 | 298.15 | 0.6188768 | -0.2083958 | https://doi.org/10.1080/07366299.2015.1087209 | DGA LANL
968 | 1 | CCCCN(CCCC)C(=O)COCC(=O)N(CCCC)CCCC | 0.009977863 | nitrobenzene |  | 1 | 0 | U(VI) | 0 | HNO3 | 1 | 298.15 | 0.4876661 | -0.3118774 | https://doi.org/10.1080/07366299.2015.1087209 | DGA LANL
969 | 1 | CCCCN(CCCC)C(=O)COCC(=O)N(CCCC)CCCC | 0.02005458 | nitrobenzene |  | 1 | 0 | U(VI) | 0 | HNO3 | 1 | 298.15 | 1.075023 | 0.03141762 | https://doi.org/10.1080/07366299.2015.1087209 | DGA LANL
970 | 1 | CCCCN(CCCC)C(=O)COCC(=O)N(CCCC)CCCC | 0.04986391 | nitrobenzene |  | 1 | 0 | U(VI) | 0 | HNO3 | 1 | 298.15 | 3.301976 | 0.5187739 | https://doi.org/10.1080/07366299.2015.1087209 | DGA LANL
971 | 1 | CCCCN(CCCC)C(=O)COCC(=O)N(CCCC)CCCC | 0.09955775 | nitrobenzene |  | 1 | 0 | U(VI) | 0 | HNO3 | 1 | 298.15 | 7.026569 | 0.8467433 | https://doi.org/10.1080/07366299.2015.1087209 | DGA LANL
972 | 1 | CCCCCN(CCCCC)C(=O)COCC(=O)N(CCCCC)CCCCC | 0.01992169 | nitrobenzene |  | 1 | 0 | U(VI) | 0 | HNO3 | 1 | 298.15 | 0.940113 | -0.02681992 | https://doi.org/10.1080/07366299.2015.1087209 | DGA LANL
973 | 1 | CCCCCN(CCCCC)C(=O)COCC(=O)N(CCCCC)CCCCC | 0.03977544 | nitrobenzene |  | 1 | 0 | U(VI) | 0 | HNO3 | 1 | 298.15 | 2.057832 | 0.31341 | https://doi.org/10.1080/07366299.2015.1087209 | DGA LANL
974 | 1 | CCCCCN(CCCCC)C(=O)COCC(=O)N(CCCCC)CCCCC | 0.09955775 | nitrobenzene |  | 1 | 0 | U(VI) | 0 | HNO3 | 1 | 298.15 | 4.227208 | 0.6260536 | https://doi.org/10.1080/07366299.2015.1087209 | DGA LANL
975 | 1 | CCCCCN(CCCCC)C(=O)COCC(=O)N(CCCCC)CCCCC | 0.009977863 | nitrobenzene |  | 1 | 0 | U(VI) | 0 | HNO3 | 1 | 298.15 | 0.4002201 | -0.3977011 | https://doi.org/10.1080/07366299.2015.1087209 | DGA LANL
976 | 1 | CCCCCCN(CCCCCC)C(=O)COCC(=O)N(CCCCCC)CCCCCC | 0.009911746 | nitrobenzene |  | 1 | 0 | U(VI) | 0 | HNO3 | 1 | 298.15 | 0.3863431 | -0.4130268 | https://doi.org/10.1080/07366299.2015.1087209 | DGA LANL
977 | 1 | CCCCCCN(CCCCCC)C(=O)COCC(=O)N(CCCCCC)CCCCCC | 0.01992169 | nitrobenzene |  | 1 | 0 | U(VI) | 0 | HNO3 | 1 | 298.15 | 0.7240526 | -0.1402299 | https://doi.org/10.1080/07366299.2015.1087209 | DGA LANL
978 | 1 | CCCCCCN(CCCCCC)C(=O)COCC(=O)N(CCCCCC)CCCCCC | 0.03977544 | nitrobenzene |  | 1 | 0 | U(VI) | 0 | HNO3 | 1 | 298.15 | 2.131747 | 0.3287356 | https://doi.org/10.1080/07366299.2015.1087209 | DGA LANL
979 | 1 | CCCCCCCCN(CCCCCCCC)C(=O)COCC(=O)N(CCCCCCCC)CCCCCCCC | 0.009977863 | nitrobenzene |  | 1 | 0 | U(VI) | 0 | HNO3 | 1 | 298.15 | 0.4002201 | -0.3977011 | https://doi.org/10.1080/07366299.2015.1087209 | DGA LANL
980 | 1 | CCCCCCCCN(CCCCCCCC)C(=O)COCC(=O)N(CCCCCCCC)CCCCCCCC | 0.01992169 | nitrobenzene |  | 1 | 0 | U(VI) | 0 | HNO3 | 1 | 298.15 | 0.7447845 | -0.1279693 | https://doi.org/10.1080/07366299.2015.1087209 | DGA LANL
981 | 1 | CCCCCCCCN(CCCCCCCC)C(=O)COCC(=O)N(CCCCCCCC)CCCCCCCC | 0.03977544 | nitrobenzene |  | 1 | 0 | U(VI) | 0 | HNO3 | 1 | 298.15 | 1.944862 | 0.2888889 | https://doi.org/10.1080/07366299.2015.1087209 | DGA LANL
982 | 1 | CCCCCCCCN(CCCCCCCC)C(=O)COCC(=O)N(CCCCCCCC)CCCCCCCC | 0.09889804 | nitrobenzene |  | 1 | 0 | U(VI) | 0 | HNO3 | 1 | 298.15 | 5.566649 | 0.7455939 | https://doi.org/10.1080/07366299.2015.1087209 | DGA LANL
983 | 1 | CCCCCCCCCCN(CCCCCCCCCC)C(=O)COCC(=O)N(CCCCCCCCCC)CCCCCCCCCC | 0.02005458 | nitrobenzene |  | 1 | 0 | U(VI) | 0 | HNO3 | 1 | 298.15 | 0.940113 | -0.02681992 | https://doi.org/10.1080/07366299.2015.1087209 | DGA LANL
984 | 1 | CCCCCCCCCCN(CCCCCCCCCC)C(=O)COCC(=O)N(CCCCCCCCCC)CCCCCCCCCC | 0.03977544 | nitrobenzene |  | 1 | 0 | U(VI) | 0 | HNO3 | 1 | 298.15 | 1.958637 | 0.291954 | https://doi.org/10.1080/07366299.2015.1087209 | DGA LANL
985 | 1 | CCCCCCCCCCN(CCCCCCCCCC)C(=O)COCC(=O)N(CCCCCCCCCC)CCCCCCCCCC | 0.09889804 | nitrobenzene |  | 1 | 0 | U(VI) | 0 | HNO3 | 1 | 298.15 | 5.645782 | 0.7517241 | https://doi.org/10.1080/07366299.2015.1087209 | DGA LANL
986 | 1 | CCCCCCCCCCCCN(CCCCCCCCCCCC)C(=O)COCC(=O)N(CCCCCCCCCCCC)CCCCCCCCCCCC | 0.009977863 | nitrobenzene |  | 1 | 0 | U(VI) | 0 | HNO3 | 1 | 298.15 | 0.4002201 | -0.3977011 | https://doi.org/10.1080/07366299.2015.1087209 | DGA LANL
987 | 1 | CCCCCCCCCCCCN(CCCCCCCCCCCC)C(=O)COCC(=O)N(CCCCCCCCCCCC)CCCCCCCCCCCC | 0.02005458 | nitrobenzene |  | 1 | 0 | U(VI) | 0 | HNO3 | 1 | 298.15 | 0.940113 | -0.02681992 | https://doi.org/10.1080/07366299.2015.1087209 | DGA LANL
988 | 1 | CCCCCCCCCCCCN(CCCCCCCCCCCC)C(=O)COCC(=O)N(CCCCCCCCCCCC)CCCCCCCCCCCC | 0.04986391 | nitrobenzene |  | 1 | 0 | U(VI) | 0 | HNO3 | 1 | 298.15 | 2.561115 | 0.4084291 | https://doi.org/10.1080/07366299.2015.1087209 | DGA LANL
989 | 1 | CCCCCCCCCCCCN(CCCCCCCCCCCC)C(=O)COCC(=O)N(CCCCCCCCCCCC)CCCCCCCCCCCC | 0.09955775 | nitrobenzene |  | 1 | 0 | U(VI) | 0 | HNO3 | 1 | 298.15 | 5.078636 | 0.7057471 | https://doi.org/10.1080/07366299.2015.1087209 | DGA LANL
990 | 1 | CN(C(=O)COCC(=O)N(C)c1ccccc1)c1ccccc1 | 0.01992169 | nitrobenzene |  | 1 | 0 | U(VI) | 0 | HNO3 | 1 | 298.15 | 0.02877424 | -1.540996 | https://doi.org/10.1080/07366299.2015.1087209 | DGA LANL
991 | 1 | CN(C(=O)COCC(=O)N(C)c1ccccc1)c1ccccc1 | 0.04004077 | nitrobenzene |  | 1 | 0 | U(VI) | 0 | HNO3 | 1 | 298.15 | 0.0634306 | -1.197701 | https://doi.org/10.1080/07366299.2015.1087209 | DGA LANL
992 | 1 | CN(C(=O)COCC(=O)N(C)c1ccccc1)c1ccccc1 | 0.09955775 | nitrobenzene |  | 1 | 0 | U(VI) | 0 | HNO3 | 1 | 298.15 | 0.1828391 | -0.737931 | https://doi.org/10.1080/07366299.2015.1087209 | DGA LANL
993 | 1 | CN(C(=O)COCC(=O)N(C)c1ccccc1)c1ccccc1 | 0.1987759 | nitrobenzene |  | 1 | 0 | U(VI) | 0 | HNO3 | 1 | 298.15 | 0.4087843 | -0.3885057 | https://doi.org/10.1080/07366299.2015.1087209 | DGA LANL
994 | 1 | CCCCC(CC)CN(CC(CC)CCCC)C(=O)COCC(=O)N(CC(CC)CCCC)CC(CC)CCCC | 0.01992169 | nitrobenzene |  | 1 | 0 | U(VI) | 0 | HNO3 | 1 | 298.15 | 0.3170658 | -0.4988506 | https://doi.org/10.1080/07366299.2015.1087209 | DGA LANL
995 | 1 | CCCCC(CC)CN(CC(CC)CCCC)C(=O)COCC(=O)N(CC(CC)CCCC)CC(CC)CCCC | 0.09955775 | nitrobenzene |  | 1 | 0 | U(VI) | 0 | HNO3 | 1 | 298.15 | 1.067462 | 0.02835249 | https://doi.org/10.1080/07366299.2015.1087209 | DGA LANL
996 | 1 | CCCCC(CC)CN(CC(CC)CCCC)C(=O)COCC(=O)N(CC(CC)CCCC)CC(CC)CCCC | 0.1987759 | nitrobenzene |  | 1 | 0 | U(VI) | 0 | HNO3 | 1 | 298.15 | 2.472313 | 0.3931034 | https://doi.org/10.1080/07366299.2015.1087209 | DGA LANL
997 | 1 | CCCCN(CCCC)C(=O)COCC(=O)N(CCCC)CCCC | 0.01 | 1-octanol |  | 1 | 0 | U(VI) | 0 | HNO3 | 1 | 298.15 | 0.04797131 | -1.319018 | https://doi.org/10.1080/07366299.2015.1087209 | DGA LANL
998 | 1 | CCCCN(CCCC)C(=O)COCC(=O)N(CCCC)CCCC | 0.02001932 | 1-octanol |  | 1 | 0 | U(VI) | 0 | HNO3 | 1 | 298.15 | 0.09450616 | -1.02454 | https://doi.org/10.1080/07366299.2015.1087209 | DGA LANL
999 | 1 | CCCCN(CCCC)C(=O)COCC(=O)N(CCCC)CCCC | 0.03981072 | 1-octanol |  | 1 | 0 | U(VI) | 0 | HNO3 | 1 | 298.15 | 0.2129222 | -0.6717791 | https://doi.org/10.1080/07366299.2015.1087209 | DGA LANL
1000 | 1 | CCCCN(CCCC)C(=O)COCC(=O)N(CCCC)CCCC | 0.09933481 | 1-octanol |  | 1 | 0 | U(VI) | 0 | HNO3 | 1 | 298.15 | 0.673319 | -0.1717791 | https://doi.org/10.1080/07366299.2015.1087209 | DGA LANL
1001 | 1 | CCCCCN(CCCCC)C(=O)COCC(=O)N(CCCCC)CCCCC | 0.02001932 | 1-octanol |  | 1 | 0 | U(VI) | 0 | HNO3 | 1 | 298.15 | 0.07024667 | -1.153374 | https://doi.org/10.1080/07366299.2015.1087209 | DGA LANL
1002 | 1 | CCCCCN(CCCCC)C(=O)COCC(=O)N(CCCCC)CCCCC | 0.03981072 | 1-octanol |  | 1 | 0 | U(VI) | 0 | HNO3 | 1 | 298.15 | 0.1383899 | -0.8588957 | https://doi.org/10.1080/07366299.2015.1087209 | DGA LANL
1003 | 1 | CCCCCN(CCCCC)C(=O)COCC(=O)N(CCCCC)CCCCC | 0.1 | 1-octanol |  | 1 | 0 | U(VI) | 0 | HNO3 | 1 | 298.15 | 0.4696552 | -0.3282209 | https://doi.org/10.1080/07366299.2015.1087209 | DGA LANL
1004 | 1 | CCCCCN(CCCCC)C(=O)COCC(=O)N(CCCCC)CCCCC | 0.1988615 | 1-octanol |  | 1 | 0 | U(VI) | 0 | HNO3 | 1 | 298.15 | 1.244778 | 0.09509202 | https://doi.org/10.1080/07366299.2015.1087209 | DGA LANL
1005 | 1 | CCCCCCN(CCCCCC)C(=O)COCC(=O)N(CCCCCC)CCCCCC | 0.01988615 | 1-octanol |  | 1 | 0 | U(VI) | 0 | HNO3 | 1 | 298.15 | 0.07700219 | -1.113497 | https://doi.org/10.1080/07366299.2015.1087209 | DGA LANL
1006 | 1 | CCCCCCN(CCCCCC)C(=O)COCC(=O)N(CCCCCC)CCCCCC | 0.03981072 | 1-octanol |  | 1 | 0 | U(VI) | 0 | HNO3 | 1 | 298.15 | 0.1549473 | -0.809816 | https://doi.org/10.1080/07366299.2015.1087209 | DGA LANL
1007 | 1 | CCCCCCN(CCCCCC)C(=O)COCC(=O)N(CCCCCC)CCCCCC | 0.09867404 | 1-octanol |  | 1 | 0 | U(VI) | 0 | HNO3 | 1 | 298.15 | 0.4696552 | -0.3282209 | https://doi.org/10.1080/07366299.2015.1087209 | DGA LANL
1008 | 1 | CCCCCCCCN(CCCCCCCC)C(=O)COCC(=O)N(CCCCCCCC)CCCCCCCC | 0.01 | 1-octanol |  | 1 | 0 | U(VI) | 0 | HNO3 | 1 | 298.15 | 0.03417766 | -1.466258 | https://doi.org/10.1080/07366299.2015.1087209 | DGA LANL
1009 | 1 | CCCCCCCCN(CCCCCCCC)C(=O)COCC(=O)N(CCCCCCCC)CCCCCCCC | 0.02001932 | 1-octanol |  | 1 | 0 | U(VI) | 0 | HNO3 | 1 | 298.15 | 0.05643308 | -1.248466 | https://doi.org/10.1080/07366299.2015.1087209 | DGA LANL
1010 | 1 | CCCCCCCCN(CCCCCCCC)C(=O)COCC(=O)N(CCCCCCCC)CCCCCCCC | 0.04007731 | 1-octanol |  | 1 | 0 | U(VI) | 0 | HNO3 | 1 | 298.15 | 0.1236017 | -0.9079755 | https://doi.org/10.1080/07366299.2015.1087209 | DGA LANL
1011 | 1 | CCCCCCCCN(CCCCCCCC)C(=O)COCC(=O)N(CCCCCCCC)CCCCCCCC | 0.1 | 1-octanol |  | 1 | 0 | U(VI) | 0 | HNO3 | 1 | 298.15 | 0.3853804 | -0.4141104 | https://doi.org/10.1080/07366299.2015.1087209 | DGA LANL
1012 | 1 | CCCCCCCCCCN(CCCCCCCCCC)C(=O)COCC(=O)N(CCCCCCCCCC)CCCCCCCCCC | 0.09933481 | 1-octanol |  | 1 | 0 | U(VI) | 0 | HNO3 | 1 | 298.15 | 0.4284517 | -0.3680982 | https://doi.org/10.1080/07366299.2015.1087209 | DGA LANL
1013 | 1 | CCCCCCCCCCN(CCCCCCCCCC)C(=O)COCC(=O)N(CCCCCCCCCC)CCCCCCCCCC | 0.1988615 | 1-octanol |  | 1 | 0 | U(VI) | 0 | HNO3 | 1 | 298.15 | 1.176392 | 0.07055215 | https://doi.org/10.1080/07366299.2015.1087209 | DGA LANL
1014 | 1 | CCCCCCCCCCCCN(CCCCCCCCCCCC)C(=O)COCC(=O)N(CCCCCCCCCCCC)CCCCCCCCCCCC | 0.01 | 1-octanol |  | 1 | 0 | U(VI) | 0 | HNO3 | 1 | 298.15 | 0.03095976 | -1.509202 | https://doi.org/10.1080/07366299.2015.1087209 | DGA LANL
1015 | 1 | CCCCCCCCCCCCN(CCCCCCCCCCCC)C(=O)COCC(=O)N(CCCCCCCCCCCC)CCCCCCCCCCCC | 0.02001932 | 1-octanol |  | 1 | 0 | U(VI) | 0 | HNO3 | 1 | 298.15 | 0.06499552 | -1.187117 | https://doi.org/10.1080/07366299.2015.1087209 | DGA LANL
1016 | 1 | CCCCCCCCCCCCN(CCCCCCCCCCCC)C(=O)COCC(=O)N(CCCCCCCCCCCC)CCCCCCCCCCCC | 0.04995175 | 1-octanol |  | 1 | 0 | U(VI) | 0 | HNO3 | 1 | 298.15 | 0.1651169 | -0.7822086 | https://doi.org/10.1080/07366299.2015.1087209 | DGA LANL
1017 | 1 | CCCCCCCCCCCCN(CCCCCCCCCCCC)C(=O)COCC(=O)N(CCCCCCCCCCCC)CCCCCCCCCCCC | 0.09933481 | 1-octanol |  | 1 | 0 | U(VI) | 0 | HNO3 | 1 | 298.15 | 0.4135847 | -0.3834356 | https://doi.org/10.1080/07366299.2015.1087209 | DGA LANL
1018 | 1 | CCCCC(CC)CN(CC(CC)CCCC)C(=O)COCC(=O)N(CC(CC)CCCC)CC(CC)CCCC | 0.04007731 | 1-octanol |  | 1 | 0 | U(VI) | 0 | HNO3 | 1 | 298.15 | 0.07700219 | -1.113497 | https://doi.org/10.1080/07366299.2015.1087209 | DGA LANL
1019 | 1 | CCCCC(CC)CN(CC(CC)CCCC)C(=O)COCC(=O)N(CC(CC)CCCC)CC(CC)CCCC | 0.1 | 1-octanol |  | 1 | 0 | U(VI) | 0 | HNO3 | 1 | 298.15 | 0.228505 | -0.6411043 | https://doi.org/10.1080/07366299.2015.1087209 | DGA LANL
1020 | 1 | CCCCC(CC)CN(CC(CC)CCCC)C(=O)COCC(=O)N(CC(CC)CCCC)CC(CC)CCCC | 0.1988615 | 1-octanol |  | 1 | 0 | U(VI) | 0 | HNO3 | 1 | 298.15 | 0.6453807 | -0.190184 | https://doi.org/10.1080/07366299.2015.1087209 | DGA LANL
1021 | 1 | CCCCC(CC)CN(CC(CC)CCCC)C(=O)COCC(=O)N(CC(CC)CCCC)CC(CC)CCCC | 0.2987874 | 1-octanol |  | 1 | 0 | U(VI) | 0 | HNO3 | 1 | 298.15 | 1.271436 | 0.1042945 | https://doi.org/10.1080/07366299.2015.1087209 | DGA LANL
1022 | 1 | CCCCN(CCCC)C(=O)COCC(=O)N(CCCC)CCCC | 0.02002426 | toluene |  | 1 | 0 | U(VI) | 0 | HNO3 | 1 | 298.15 | 0.002313117 | -2.635802 | https://doi.org/10.1080/07366299.2015.1087209 | DGA LANL
1023 | 1 | CCCCN(CCCC)C(=O)COCC(=O)N(CCCC)CCCC | 0.03991787 | toluene |  | 1 | 0 | U(VI) | 0 | HNO3 | 1 | 298.15 | 0.01564748 | -1.805556 | https://doi.org/10.1080/07366299.2015.1087209 | DGA LANL
1024 | 1 | CCCCN(CCCC)C(=O)COCC(=O)N(CCCC)CCCC | 0.100449 | toluene |  | 1 | 0 | U(VI) | 0 | HNO3 | 1 | 298.15 | 0.1553667 | -0.808642 | https://doi.org/10.1080/07366299.2015.1087209 | DGA LANL
1025 | 1 | CCCCN(CCCC)C(=O)COCC(=O)N(CCCC)CCCC | 0.2002426 | toluene |  | 1 | 0 | U(VI) | 0 | HNO3 | 1 | 298.15 | 1.036173 | 0.0154321 | https://doi.org/10.1080/07366299.2015.1087209 | DGA LANL
1026 | 1 | CCCCCN(CCCCC)C(=O)COCC(=O)N(CCCCC)CCCCC | 0.03991787 | toluene |  | 1 | 0 | U(VI) | 0 | HNO3 | 1 | 298.15 | 0.01328791 | -1.876543 | https://doi.org/10.1080/07366299.2015.1087209 | DGA LANL
1027 | 1 | CCCCCN(CCCCC)C(=O)COCC(=O)N(CCCCC)CCCCC | 0.100449 | toluene |  | 1 | 0 | U(VI) | 0 | HNO3 | 1 | 298.15 | 0.1089023 | -0.962963 | https://doi.org/10.1080/07366299.2015.1087209 | DGA LANL
1028 | 1 | CCCCCN(CCCCC)C(=O)COCC(=O)N(CCCCC)CCCCC | 0.1993475 | toluene |  | 1 | 0 | U(VI) | 0 | HNO3 | 1 | 298.15 | 0.6390805 | -0.1944444 | https://doi.org/10.1080/07366299.2015.1087209 | DGA LANL
1029 | 1 | CCCCCN(CCCCC)C(=O)COCC(=O)N(CCCCC)CCCCC | 0.2996772 | toluene |  | 1 | 0 | U(VI) | 0 | HNO3 | 1 | 298.15 | 2.185275 | 0.3395062 | https://doi.org/10.1080/07366299.2015.1087209 | DGA LANL
1030 | 1 | CCCCCCN(CCCCCC)C(=O)COCC(=O)N(CCCCCC)CCCCCC | 0.03973944 | toluene |  | 1 | 0 | U(VI) | 0 | HNO3 | 1 | 298.15 | 0.01621349 | -1.790123 | https://doi.org/10.1080/07366299.2015.1087209 | DGA LANL
1031 | 1 | CCCCCCN(CCCCCC)C(=O)COCC(=O)N(CCCCCC)CCCCCC | 0.1 | toluene |  | 1 | 0 | U(VI) | 0 | HNO3 | 1 | 298.15 | 0.1089023 | -0.962963 | https://doi.org/10.1080/07366299.2015.1087209 | DGA LANL
1032 | 1 | CCCCCCN(CCCCCC)C(=O)COCC(=O)N(CCCCCC)CCCCCC | 0.1984565 | toluene |  | 1 | 0 | U(VI) | 0 | HNO3 | 1 | 298.15 | 0.554405 | -0.2561728 | https://doi.org/10.1080/07366299.2015.1087209 | DGA LANL
1033 | 1 | CCCCCCCCN(CCCCCCCC)C(=O)COCC(=O)N(CCCCCCCC)CCCCCCCC | 0.1993475 | toluene |  | 1 | 0 | U(VI) | 0 | HNO3 | 1 | 298.15 | 0.3518004 | -0.4537037 | https://doi.org/10.1080/07366299.2015.1087209 | DGA LANL
1034 | 1 | CCCCCCCCCCN(CCCCCCCCCC)C(=O)COCC(=O)N(CCCCCCCCCC)CCCCCCCCCC | 0.04009709 | toluene |  | 1 | 0 | U(VI) | 0 | HNO3 | 1 | 298.15 | 0.0111249 | -1.953704 | https://doi.org/10.1080/07366299.2015.1087209 | DGA LANL
1035 | 1 | CCCCCCCCCCN(CCCCCCCCCC)C(=O)COCC(=O)N(CCCCCCCCCC)CCCCCCCCCC | 0.1 | toluene |  | 1 | 0 | U(VI) | 0 | HNO3 | 1 | 298.15 | 0.09248033 | -1.033951 | https://doi.org/10.1080/07366299.2015.1087209 | DGA LANL
1036 | 1 | CCCCCCCCCCN(CCCCCCCCCC)C(=O)COCC(=O)N(CCCCCCCCCC)CCCCCCCCCC | 0.1993475 | toluene |  | 1 | 0 | U(VI) | 0 | HNO3 | 1 | 298.15 | 0.4543677 | -0.3425926 | https://doi.org/10.1080/07366299.2015.1087209 | DGA LANL
1037 | 1 | CCCCCCCCCCN(CCCCCCCCCC)C(=O)COCC(=O)N(CCCCCCCCCC)CCCCCCCCCC | 0.2996772 | toluene |  | 1 | 0 | U(VI) | 0 | HNO3 | 1 | 298.15 | 1.328791 | 0.1234568 | https://doi.org/10.1080/07366299.2015.1087209 | DGA LANL
1038 | 1 | CCCCCCCCCCCCN(CCCCCCCCCCCC)C(=O)COCC(=O)N(CCCCCCCCCCCC)CCCCCCCCCCCC | 0.02002426 | toluene |  | 1 | 0 | U(VI) | 0 | HNO3 | 1 | 298.15 | 0.001950399 | -2.709877 | https://doi.org/10.1080/07366299.2015.1087209 | DGA LANL
1039 | 1 | CCCCCCCCCCCCN(CCCCCCCCCCCC)C(=O)COCC(=O)N(CCCCCCCCCCCC)CCCCCCCCCCCC | 0.03991787 | toluene |  | 1 | 0 | U(VI) | 0 | HNO3 | 1 | 298.15 | 0.007525636 | -2.123457 | https://doi.org/10.1080/07366299.2015.1087209 | DGA LANL
1040 | 1 | CCCCCCCCCCCCN(CCCCCCCCCCCC)C(=O)COCC(=O)N(CCCCCCCCCCCC)CCCCCCCCCCCC | 0.100449 | toluene |  | 1 | 0 | U(VI) | 0 | HNO3 | 1 | 298.15 | 0.07687807 | -1.114198 | https://doi.org/10.1080/07366299.2015.1087209 | DGA LANL
1041 | 1 | CCCCCCCCCCCCN(CCCCCCCCCCCC)C(=O)COCC(=O)N(CCCCCCCCCCCC)CCCCCCCCCCCC | 0.1993475 | toluene |  | 1 | 0 | U(VI) | 0 | HNO3 | 1 | 298.15 | 0.4479552 | -0.3487654 | https://doi.org/10.1080/07366299.2015.1087209 | DGA LANL
1042 | 1 | CCCCC(CC)CN(CC(CC)CCCC)C(=O)COCC(=O)N(CC(CC)CCCC)CC(CC)CCCC | 0.1 | toluene |  | 1 | 0 | U(VI) | 0 | HNO3 | 1 | 298.15 | 0.03230422 | -1.490741 | https://doi.org/10.1080/07366299.2015.1087209 | DGA LANL
1043 | 1 | CCCCC(CC)CN(CC(CC)CCCC)C(=O)COCC(=O)N(CC(CC)CCCC)CC(CC)CCCC | 0.1993475 | toluene |  | 1 | 0 | U(VI) | 0 | HNO3 | 1 | 298.15 | 0.1457405 | -0.8364198 | https://doi.org/10.1080/07366299.2015.1087209 | DGA LANL
1044 | 1 | CCCCC(CC)CN(CC(CC)CCCC)C(=O)COCC(=O)N(CC(CC)CCCC)CC(CC)CCCC | 0.3010227 | toluene |  | 1 | 0 | U(VI) | 0 | HNO3 | 1 | 298.15 | 0.3593814 | -0.4444444 | https://doi.org/10.1080/07366299.2015.1087209 | DGA LANL
1045 | 1 | CCCCC(CC)CN(CC(CC)CCCC)C(=O)COCC(=O)N(CC(CC)CCCC)CC(CC)CCCC | 0.4993943 | toluene |  | 1 | 0 | U(VI) | 0 | HNO3 | 1 | 298.15 | 1.319381 | 0.1203704 | https://doi.org/10.1080/07366299.2015.1087209 | DGA LANL
1046 | 1 | CCCCCCCCCCCCN(C)C(=O)C1CC(OC)CC(C(=O)N(C)CCCCCCCCCCCC)O1 | 0.025 | kerosene | 1-octanol | 0.5 | 0.5 | Am(III) | 0 | HNO3 | 0.9976526 | 295.15 | 80.96878 | 1.908318 | https://doi.org/10.1080/07366299.2017.1415670 | DGA LANL
1047 | 1 | CCCCCCCCCCCCN(C)C(=O)C1CC(OC)CC(C(=O)N(C)CCCCCCCCCCCC)O1 | 0.025 | kerosene | 1-octanol | 0.5 | 0.5 | Am(III) | 0 | HNO3 | 2.004108 | 295.15 | 28.30061 | 1.451796 | https://doi.org/10.1080/07366299.2017.1415670 | DGA LANL
1048 | 1 | CCCCCCCCCCCCN(C)C(=O)C1CC(OC)CC(C(=O)N(C)CCCCCCCCCCCC)O1 | 0.025 | kerosene | 1-octanol | 0.5 | 0.5 | Am(III) | 0 | HNO3 | 2.998826 | 295.15 | 11.19823 | 1.049149 | https://doi.org/10.1080/07366299.2017.1415670 | DGA LANL
1049 | 1 | CCCCCCCCCCCCN(C)C(=O)C1CC(OC)CC(C(=O)N(C)CCCCCCCCCCCC)O1 | 0.025 | kerosene | 1-octanol | 0.5 | 0.5 | Am(III) | 0 | HNO3 | 3.999413 | 295.15 | 9.027688 | 0.9555766 | https://doi.org/10.1080/07366299.2017.1415670 | DGA LANL
1050 | 1 | CCCCCCCCCCCCN(C)C(=O)C1CC(OC)CC(C(=O)N(C)CCCCCCCCCCCC)O1 | 0.025 | kerosene | 1-octanol | 0.6 | 0.4 | Am(III) | 0 | HNO3 | 1.000587 | 295.15 | 74.86712 | 1.874291 | https://doi.org/10.1080/07366299.2017.1415670 | DGA LANL
1051 | 1 | CCCCCCCCCCCCN(C)C(=O)C1CC(OC)CC(C(=O)N(C)CCCCCCCCCCCC)O1 | 0.025 | kerosene | 1-octanol | 0.6 | 0.4 | Am(III) | 0 | HNO3 | 2.001174 | 295.15 | 39.48283 | 1.596408 | https://doi.org/10.1080/07366299.2017.1415670 | DGA LANL
1052 | 1 | CCCCCCCCCCCCN(C)C(=O)C1CC(OC)CC(C(=O)N(C)CCCCCCCCCCCC)O1 | 0.025 | kerosene | 1-octanol | 0.6 | 0.4 | Am(III) | 0 | HNO3 | 3.001761 | 295.15 | 23.72664 | 1.375236 | https://doi.org/10.1080/07366299.2017.1415670 | DGA LANL
1053 | 1 | CCCCCCCCCCCCN(C)C(=O)C1CC(OC)CC(C(=O)N(C)CCCCCCCCCCCC)O1 | 0.025 | kerosene | 1-octanol | 0.7 | 0.3 | Am(III) | 0 | HNO3 | 0.9976526 | 295.15 | 86.43168 | 1.936673 | https://doi.org/10.1080/07366299.2017.1415670 | DGA LANL
1054 | 1 | CCCCCCCCCCCCN(C)C(=O)C1CC(OC)CC(C(=O)N(C)CCCCCCCCCCCC)O1 | 0.025 | kerosene | 1-octanol | 0.7 | 0.3 | Am(III) | 0 | HNO3 | 2.001174 | 295.15 | 75.85115 | 1.879962 | https://doi.org/10.1080/07366299.2017.1415670 | DGA LANL
1055 | 1 | CCCCCCCCCCCCN(C)C(=O)C1CC(OC)CC(C(=O)N(C)CCCCCCCCCCCC)O1 | 0.025 | kerosene | 1-octanol | 0.7 | 0.3 | Am(III) | 0 | HNO3 | 2.998826 | 295.15 | 36.2699 | 1.559546 | https://doi.org/10.1080/07366299.2017.1415670 | DGA LANL
1056 | 1 | CCCCCCCCCCCCN(C)C(=O)C1CC(OC)CC(C(=O)N(C)CCCCCCCCCCCC)O1 | 0.025 | kerosene | 1-octanol | 0.7 | 0.3 | Am(III) | 0 | HNO3 | 3.999413 | 295.15 | 44.69753 | 1.650284 | https://doi.org/10.1080/07366299.2017.1415670 | DGA LANL
1057 | 1 | CCCCCCCCCCCCN(C)C(=O)C1CC(OC)CC(C(=O)N(C)CCCCCCCCCCCC)O1 | 0.025 | kerosene | 1-octanol | 0.8 | 0.2 | Am(III) | 0 | HNO3 | 1.006455 | 295.15 | 215.5998 | 2.333648 | https://doi.org/10.1080/07366299.2017.1415670 | DGA LANL
1058 | 1 | CCCCCCCCCCCCN(C)C(=O)C1CC(OC)CC(C(=O)N(C)CCCCCCCCCCCC)O1 | 0.025 | kerosene | 1-octanol | 0.8 | 0.2 | Am(III) | 0 | HNO3 | 2.001174 | 295.15 | 101.7563 | 2.007561 | https://doi.org/10.1080/07366299.2017.1415670 | DGA LANL
1059 | 1 | CCCCCCCCCCCCN(C)C(=O)C1CC(OC)CC(C(=O)N(C)CCCCCCCCCCCC)O1 | 0.025 | kerosene | 1-octanol | 0.8 | 0.2 | Am(III) | 0 | HNO3 | 3.001761 | 295.15 | 51.93988 | 1.715501 | https://doi.org/10.1080/07366299.2017.1415670 | DGA LANL
1060 | 1 | CCCCCCCCCCCCN(C)C(=O)C1CC(OC)CC(C(=O)N(C)CCCCCCCCCCCC)O1 | 0.025 | kerosene | 1-octanol | 0.8 | 0.2 | Am(III) | 0 | HNO3 | 3.996479 | 295.15 | 78.88155 | 1.896975 | https://doi.org/10.1080/07366299.2017.1415670 | DGA LANL
1061 | 1 | CCCCCCCCCCCCN(C)C(=O)C1CC(OC)CC(C(=O)N(C)CCCCCCCCCCCC)O1 | 0.025 | kerosene | 1-octanol | 0.95 | 0.05 | Am(III) | 0 | HNO3 | 1.003521 | 295.15 | 329.5782 | 2.517958 | https://doi.org/10.1080/07366299.2017.1415670 | DGA LANL
1062 | 1 | CCCCCCCCCCCCN(C)C(=O)C1CC(OC)CC(C(=O)N(C)CCCCCCCCCCCC)O1 | 0.025 | kerosene | 1-octanol | 0.95 | 0.05 | Am(III) | 0 | HNO3 | 2.001174 | 295.15 | 671.4785 | 2.827032 | https://doi.org/10.1080/07366299.2017.1415670 | DGA LANL
1063 | 1 | CCCCCCCCCCCCN(C)C(=O)C1CC(OC)CC(C(=O)N(C)CCCCCCCCCCCC)O1 | 0.025 | kerosene | 1-octanol | 0.95 | 0.05 | Am(III) | 0 | HNO3 | 2.995892 | 295.15 | 785.3895 | 2.895085 | https://doi.org/10.1080/07366299.2017.1415670 | DGA LANL
1064 | 1 | CCCCCCCCN(CCCCCCCC)C(=O)COCC(=O)N(CCCCCCCC)CCCCCCCC | 0.025 | kerosene | 1-octanol | 0.95 | 0.05 | Am(III) | 0 | HNO3 | 1.004115 | 295.15 | 0.8844718 | -0.05331599 | https://doi.org/10.1080/07366299.2017.1415670 | DGA LANL
1065 | 1 | CCCCCCCCN(CCCCCCCC)C(=O)COCC(=O)N(CCCCCCCC)CCCCCCCC | 0.025 | kerosene | 1-octanol | 0.95 | 0.05 | Am(III) | 0 | HNO3 | 1.998354 | 295.15 | 12.18501 | 1.085826 | https://doi.org/10.1080/07366299.2017.1415670 | DGA LANL
1066 | 1 | CCCCCCCCN(CCCCCCCC)C(=O)COCC(=O)N(CCCCCCCC)CCCCCCCC | 0.025 | kerosene | 1-octanol | 0.95 | 0.05 | Am(III) | 0 | HNO3 | 2.995885 | 295.15 | 81.82271 | 1.912874 | https://doi.org/10.1080/07366299.2017.1415670 | DGA LANL
1067 | 1 | CCCCCCCCN(CCCCCCCC)C(=O)COCC(=O)N(CCCCCCCC)CCCCCCCC | 0.025 | kerosene | 1-octanol | 0.7 | 0.3 | Am(III) | 0 | HNO3 | 1.004633 | 295.15 | 0.6681235 | -0.1751433 | https://doi.org/10.1080/07366299.2017.1415670 | DGA LANL
1068 | 1 | CCCCCCCCN(CCCCCCCC)C(=O)COCC(=O)N(CCCCCCCC)CCCCCCCC | 0.025 | kerosene | 1-octanol | 0.7 | 0.3 | Am(III) | 0 | HNO3 | 2.001509 | 295.15 | 4.789572 | 0.6802967 | https://doi.org/10.1080/07366299.2017.1415670 | DGA LANL
1069 | 1 | CCCCCCCCN(CCCCCCCC)C(=O)COCC(=O)N(CCCCCCCC)CCCCCCCC | 0.025 | kerosene | 1-octanol | 0.7 | 0.3 | Am(III) | 0 | HNO3 | 2.999832 | 295.15 | 17.38549 | 1.240187 | https://doi.org/10.1080/07366299.2017.1415670 | DGA LANL
1070 | 1 | CCCCCCCCN(CCCCCCCC)C(=O)COCC(=O)N(CCCCCCCC)CCCCCCCC | 0.025 | kerosene | 1-octanol | 0.5 | 0.5 | Am(III) | 0 | HNO3 | 1.005091 | 295.15 | 1.132877 | 0.05418292 | https://doi.org/10.1080/07366299.2017.1415670 | DGA LANL
1071 | 1 | CCCCCCCCN(CCCCCCCC)C(=O)COCC(=O)N(CCCCCCCC)CCCCCCCC | 0.025 | kerosene | 1-octanol | 0.5 | 0.5 | Am(III) | 0 | HNO3 | 2.003414 | 295.15 | 5.062651 | 0.704378 | https://doi.org/10.1080/07366299.2017.1415670 | DGA LANL
1072 | 1 | CCCCCCCCN(CCCCCCCC)C(=O)COCC(=O)N(CCCCCCCC)CCCCCCCC | 0.025 | kerosene | 1-octanol | 0.5 | 0.5 | Am(III) | 0 | HNO3 | 2.999832 | 295.15 | 9.125187 | 0.9602418 | https://doi.org/10.1080/07366299.2017.1415670 | DGA LANL
1073 | 1 | CCCCCCCCN(CCCCCCCC)C(=O)COCC(=O)N(CCCCCCCC)CCCCCCCC | 0.025 | 1-octanol | kerosene | 0.7 | 0.3 | Am(III) | 0 | HNO3 | 1.005091 | 295.15 | 1.58005 | 0.1986707 | https://doi.org/10.1080/07366299.2017.1415670 | DGA LANL
1074 | 1 | CCCCCCCCN(CCCCCCCC)C(=O)COCC(=O)N(CCCCCCCC)CCCCCCCC | 0.025 | 1-octanol | kerosene | 0.7 | 0.3 | Am(III) | 0 | HNO3 | 2.001509 | 295.15 | 4.756489 | 0.6772865 | https://doi.org/10.1080/07366299.2017.1415670 | DGA LANL
1075 | 1 | CCCCCCCCN(CCCCCCCC)C(=O)COCC(=O)N(CCCCCCCC)CCCCCCCC | 0.025 | 1-octanol | kerosene | 0.7 | 0.3 | Am(III) | 0 | HNO3 | 2.999832 | 295.15 | 6.82048 | 0.833815 | https://doi.org/10.1080/07366299.2017.1415670 | DGA LANL
1076 | 1 | CCCCCCCCN(CCCCCCCC)C(=O)COCC(=O)N(CCCCCCCC)CCCCCCCC | 0.025 | 1-octanol |  | 1 | 0 | Am(III) | 0 | HNO3 | 1.005091 | 295.15 | 1.853124 | 0.2679044 | https://doi.org/10.1080/07366299.2017.1415670 | DGA LANL
1077 | 1 | CCCCCCCCN(CCCCCCCC)C(=O)COCC(=O)N(CCCCCCCC)CCCCCCCC | 0.025 | 1-octanol |  | 1 | 0 | Am(III) | 0 | HNO3 | 1.999604 | 295.15 | 3.890378 | 0.5899918 | https://doi.org/10.1080/07366299.2017.1415670 | DGA LANL
1078 | 1 | CCCCCCCCN(CCCCCCCC)C(=O)COCC(=O)N(CCCCCCCC)CCCCCCCC | 0.025 | 1-octanol |  | 1 | 0 | Am(III) | 0 | HNO3 | 2.997927 | 295.15 | 10.48202 | 1.020445 | https://doi.org/10.1080/07366299.2017.1415670 | DGA LANL
1079 | 1 | CCCCCCCCCCCCN(C)C(=O)C1CC(OC)CC(C(=O)N(C)CCCCCCCCCCCC)O1 | 0.003119027 | kerosene | 1-octanol | 0.7 | 0.3 | Am(III) | 0 | HNO3 | 3 | 295.15 | 0.1534781 | -0.8139535 | https://doi.org/10.1080/07366299.2017.1415670 | DGA LANL
1080 | 1 | CCCCCCCCCCCCN(C)C(=O)C1CC(OC)CC(C(=O)N(C)CCCCCCCCCCCC)O1 | 0.006261101 | kerosene | 1-octanol | 0.7 | 0.3 | Am(III) | 0 | HNO3 | 3 | 295.15 | 0.8965162 | -0.04744186 | https://doi.org/10.1080/07366299.2017.1415670 | DGA LANL
1081 | 1 | CCCCCCCCCCCCN(C)C(=O)C1CC(OC)CC(C(=O)N(C)CCCCCCCCCCCC)O1 | 0.0125339 | kerosene | 1-octanol | 0.7 | 0.3 | Am(III) | 0 | HNO3 | 3 | 295.15 | 6.37751 | 0.8046512 | https://doi.org/10.1080/07366299.2017.1415670 | DGA LANL
1082 | 1 | CCCCCCCCCCCCN(C)C(=O)C1CC(OC)CC(C(=O)N(C)CCCCCCCCCCCC)O1 | 0.02461208 | kerosene | 1-octanol | 0.7 | 0.3 | Am(III) | 0 | HNO3 | 3 | 295.15 | 37.57368 | 1.574884 | https://doi.org/10.1080/07366299.2017.1415670 | DGA LANL
1083 | 1 | CCCCCCCCCCCCNC(=O)c1cc(=O)cc(C(=O)NCCCCCCCCCCCC)o1 | 0.025 | kerosene | 1-octanol | 0.5 | 0.5 | Am(III) | 0 | HNO3 | 3.1 | 295.15 | 0.0002 | -3.69897 | https://doi.org/10.1080/07366299.2017.1415670 | DGA LANL
1084 | 1 | CCCCCCCCCCCCNC(=O)c1cc(=O)cc(C(=O)NCCCCCCCCCCCC)o1 | 0.049 | kerosene | 1-octanol | 0.5 | 0.5 | Am(III) | 0 | HNO3 | 3.1 | 295.15 | 0.0003 | -3.522879 | https://doi.org/10.1080/07366299.2017.1415670 | DGA LANL
1085 | 1 | CCCCCCCCCCCCNC(=O)c1cc(=O)cc(C(=O)NCCCCCCCCCCCC)o1 | 0.196 | kerosene | 1-octanol | 0.5 | 0.5 | Am(III) | 0 | HNO3 | 3.1 | 295.15 | 0.0012 | -2.920819 | https://doi.org/10.1080/07366299.2017.1415670 | DGA LANL
1086 | 1 | CC(C)(C)c1ccc(NC(=O)c2cc(=O)cc(C(=O)Nc3ccc(C(C)(C)C)cc3)o2)cc1 | 0.015 | 1-octanol |  | 1 | 0 | Am(III) | 0 | HNO3 | 3.1 | 295.15 | 0.0017 | -2.769551 | https://doi.org/10.1080/07366299.2017.1415670 | DGA LANL
1087 | 1 | CC(C)(C)c1ccc(NC(=O)c2cc(=O)cc(C(=O)Nc3ccc(C(C)(C)C)cc3)o2)cc1 | 0.016 | 1-octanol | kerosene | 0.9 | 0.1 | Am(III) | 0 | HNO3 | 3.1 | 295.15 | 0.0011 | -2.958607 | https://doi.org/10.1080/07366299.2017.1415670 | DGA LANL
1088 | 1 | CC(C)(C)c1ccc(NC(=O)c2cc(=O)cc(C(=O)Nc3ccc(C(C)(C)C)cc3)o2)cc1 | 0.006 | 1-octanol | kerosene | 0.7 | 0.3 | Am(III) | 0 | HNO3 | 3.1 | 295.15 | 0.0004 | -3.39794 | https://doi.org/10.1080/07366299.2017.1415670 | DGA LANL
1089 | 1 | CCCCCN(CCCCC)C(=O)COCC(=O)N(CCCCC)CCCCC | 0.1 | chloroform |  | 1 | 0 | Am(III) | 1e-06 | HNO3 | 1 | 298.15 | 0.1 | -1 | https://doi.org/10.1081/SEI-100001376 | DGA LANL
1090 | 1 | CCCCN(CCCC)C(=O)COCC(=O)N(CCCC)CCCC | 0.1 | chloroform |  | 1 | 0 | Am(III) | 1e-06 | HNO3 | 1 | 298.15 | 0.251 | -0.6003263 | https://doi.org/10.1081/SEI-100001376 | DGA LANL
1091 | 1 | CCCCCCCCCCN(CCCCCCCCCC)C(=O)COCC(=O)N(CCCCCCCCCC)CCCCCCCCCC | 0.1 | chloroform |  | 1 | 0 | Am(III) | 1e-06 | HNO3 | 1 | 298.15 | 0.04 | -1.39794 | https://doi.org/10.1081/SEI-100001376 | DGA LANL
1092 | 1 | CCCCCCN(CCCCCC)C(=O)COCC(=O)N(CCCCCC)CCCCCC | 0.1 | chloroform |  | 1 | 0 | Am(III) | 1e-06 | HNO3 | 1 | 298.15 | 0.079 | -1.102373 | https://doi.org/10.1081/SEI-100001376 | DGA LANL
1093 | 1 | CCCN(CCC)C(=O)COCC(=O)N(CCC)CCC | 0.1 | chloroform |  | 1 | 0 | Am(III) | 1e-06 | HNO3 | 1 | 298.15 | 0.398 | -0.4001169 | https://doi.org/10.1081/SEI-100001376 | DGA LANL
1094 | 1 | CCCCCN(CCCCC)C(=O)COCC(=O)N(CCCCC)CCCCC | 0.1 | n-dodecane |  | 1 | 0 | Am(III) | 1e-06 | HNO3 | 1 | 298.15 | 100 | 2 | https://doi.org/10.1081/SEI-100001376 | DGA LANL
1095 | 1 | CCCCCCCCCCN(CCCCCCCCCC)C(=O)COCC(=O)N(CCCCCCCCCC)CCCCCCCCCC | 0.1 | n-dodecane |  | 1 | 0 | Am(III) | 1e-06 | HNO3 | 1 | 298.15 | 12.589 | 1.099991 | https://doi.org/10.1081/SEI-100001376 | DGA LANL
1096 | 1 | CCCCCCN(CCCCCC)C(=O)COCC(=O)N(CCCCCC)CCCCCC | 0.1 | n-dodecane |  | 1 | 0 | Am(III) | 1e-06 | HNO3 | 1 | 298.15 | 39.811 | 1.600003 | https://doi.org/10.1081/SEI-100001376 | DGA LANL
1097 | 1 | CCCCCN(CCCCC)C(=O)COCC(=O)N(CCCCC)CCCCC | 0.1 | n-hexane |  | 1 | 0 | Am(III) | 1e-06 | HNO3 | 1 | 298.15 | 100 | 2 | https://doi.org/10.1081/SEI-100001376 | DGA LANL
1098 | 1 | CCCCCCCCCCN(CCCCCCCCCC)C(=O)COCC(=O)N(CCCCCCCCCC)CCCCCCCCCC | 0.1 | n-hexane |  | 1 | 0 | Am(III) | 1e-06 | HNO3 | 1 | 298.15 | 12.589 | 1.099991 | https://doi.org/10.1081/SEI-100001376 | DGA LANL
1099 | 1 | CCCCCCN(CCCCCC)C(=O)COCC(=O)N(CCCCCC)CCCCCC | 0.1 | n-hexane |  | 1 | 0 | Am(III) | 1e-06 | HNO3 | 1 | 298.15 | 39.811 | 1.600003 | https://doi.org/10.1081/SEI-100001376 | DGA LANL
1100 | 1 | CCCCCN(CCCCC)C(=O)COCC(=O)N(CCCCC)CCCCC | 0.1 | toluene |  | 1 | 0 | Am(III) | 1e-06 | HNO3 | 1 | 298.15 | 0.631 | -0.1999706 | https://doi.org/10.1081/SEI-100001376 | DGA LANL
1101 | 1 | CCCCN(CCCC)C(=O)COCC(=O)N(CCCC)CCCC | 0.1 | toluene |  | 1 | 0 | Am(III) | 1e-06 | HNO3 | 1 | 298.15 | 2.512 | 0.4000196 | https://doi.org/10.1081/SEI-100001376 | DGA LANL
1102 | 1 | CCCCCCCCCCN(CCCCCCCCCC)C(=O)COCC(=O)N(CCCCCCCCCC)CCCCCCCCCC | 0.1 | toluene |  | 1 | 0 | Am(III) | 1e-06 | HNO3 | 1 | 298.15 | 0.158 | -0.8013429 | https://doi.org/10.1081/SEI-100001376 | DGA LANL
1103 | 1 | CCCCCCN(CCCCCC)C(=O)COCC(=O)N(CCCCCC)CCCCCC | 0.1 | toluene |  | 1 | 0 | Am(III) | 1e-06 | HNO3 | 1 | 298.15 | 0.398 | -0.4001169 | https://doi.org/10.1081/SEI-100001376 | DGA LANL
1104 | 1 | CCCCCCCCN(CCCCCCCC)C(=O)COCC(=O)N(CCCCCCCC)CCCCCCCC | 0.1 | n-dodecane |  | 1 | 0 | Th(IV) | 0.0002 | HNO3 | 0.02994492 | 298.15 | 0.1440577 | -0.8414634 | https://doi.org/10.1081/SEI-100001376 | DGA LANL
1105 | 1 | CCCCCCCCN(CCCCCCCC)C(=O)COCC(=O)N(CCCCCCCC)CCCCCCCC | 0.1 | n-dodecane |  | 1 | 0 | Th(IV) | 0.0002 | HNO3 | 0.02994492 | 298.15 | 0.1907602 | -0.7195122 | https://doi.org/10.1081/SEI-100001376 | DGA LANL
1106 | 1 | CCCCCCCCN(CCCCCCCC)C(=O)COCC(=O)N(CCCCCCCC)CCCCCCCC | 0.1 | n-dodecane |  | 1 | 0 | Th(IV) | 0.0002 | HNO3 | 0.1 | 298.15 | 0.2490815 | -0.6036585 | https://doi.org/10.1081/SEI-100001376 | DGA LANL
1107 | 1 | CCCCCCCCN(CCCCCCCC)C(=O)COCC(=O)N(CCCCCCCC)CCCCCCCC | 0.1 | n-dodecane |  | 1 | 0 | Th(IV) | 0.0002 | HNO3 | 0.1 | 298.15 | 0.2671956 | -0.5731707 | https://doi.org/10.1081/SEI-100001376 | DGA LANL
1108 | 1 | CCCCCCCCN(CCCCCCCC)C(=O)COCC(=O)N(CCCCCCCC)CCCCCCCC | 0.1 | n-dodecane |  | 1 | 0 | Th(IV) | 0.0002 | HNO3 | 0.9936066 | 298.15 | 118.3507 | 2.073171 | https://doi.org/10.1081/SEI-100001376 | DGA LANL
1109 | 1 | CCCCCCCCN(CCCCCCCC)C(=O)COCC(=O)N(CCCCCCCC)CCCCCCCC | 0.1 | n-dodecane |  | 1 | 0 | Th(IV) | 0.0002 | HNO3 | 0.9936066 | 298.15 | 180.3423 | 2.256098 | https://doi.org/10.1081/SEI-100001376 | DGA LANL
1110 | 1 | CCCCCCCCN(CCCCCCCC)C(=O)COCC(=O)N(CCCCCCCC)CCCCCCCC | 0.1 | n-dodecane |  | 1 | 0 | U(VI) | 0.0004 | HNO3 | 0.01006434 | 298.15 | 0.002561749 | -2.591463 | https://doi.org/10.1081/SEI-100001376 | DGA LANL
1111 | 1 | CCCCCCCCN(CCCCCCCC)C(=O)COCC(=O)N(CCCCCCCC)CCCCCCCC | 0.1 | n-dodecane |  | 1 | 0 | U(VI) | 0.0004 | HNO3 | 0.1 | 298.15 | 0.007766832 | -2.109756 | https://doi.org/10.1081/SEI-100001376 | DGA LANL
1112 | 1 | CCCCCCCCN(CCCCCCCC)C(=O)COCC(=O)N(CCCCCCCC)CCCCCCCC | 0.1 | n-dodecane |  | 1 | 0 | U(VI) | 0.0004 | HNO3 | 0.9936066 | 298.15 | 0.7766832 | -0.1097561 | https://doi.org/10.1081/SEI-100001376 | DGA LANL
1113 | 1 | CCCCCCCCN(CCCCCCCC)C(=O)COCC(=O)N(CCCCCCCC)CCCCCCCC | 0.1 | n-dodecane |  | 1 | 0 | U(VI) | 0.0004 | HNO3 | 2.994492 | 298.15 | 7.240292 | 0.8597561 | https://doi.org/10.1081/SEI-100001376 | DGA LANL
1114 | 1 | CCCCCCCCN(CCCCCCCC)C(=O)COCC(=O)N(CCCCCCCC)CCCCCCCC | 0.1 | n-dodecane |  | 1 | 0 | Np(V) | 0.004 | HNO3 | 1.006434 | 298.15 | 0.005391472 | -2.268293 | https://doi.org/10.1081/SEI-100001376 | DGA LANL
1115 | 1 | CCCCCCCCN(CCCCCCCC)C(=O)COCC(=O)N(CCCCCCCC)CCCCCCCC | 0.1 | n-dodecane |  | 1 | 0 | Np(V) | 0.004 | HNO3 | 2.994492 | 298.15 | 0.1305731 | -0.8841463 | https://doi.org/10.1081/SEI-100001376 | DGA LANL
1116 | 1 | CCCCCCCCN(CCCCCCCC)C(=O)COCC(=O)N(CCCCCCCC)CCCCCCCC | 0.1 | n-dodecane |  | 1 | 0 | Pu(VI) | 3e-07 | HNO3 | 0.03492814 | 298.15 | 0.3440213 | -0.4634146 | https://doi.org/10.1081/SEI-100001376 | DGA LANL
1117 | 1 | CCCCCCCCN(CCCCCCCC)C(=O)COCC(=O)N(CCCCCCCC)CCCCCCCC | 0.1 | n-dodecane |  | 1 | 0 | Pu(IV) | 3e-07 | HNO3 | 0.1343178 | 298.15 | 1.134692 | 0.05487805 | https://doi.org/10.1081/SEI-100001376 | DGA LANL
1118 | 1 | CCCCCCCCN(CCCCCCCC)C(=O)COCC(=O)N(CCCCCCCC)CCCCCCCC | 0.1 | n-dodecane |  | 1 | 0 | Pu(IV) | 3e-07 | HNO3 | 1.032589 | 298.15 | 9.192098 | 0.9634146 | https://doi.org/10.1081/SEI-100001376 | DGA LANL
1119 | 1 | CCCCCCCCN(CCCCCCCC)C(=O)COCC(=O)N(CCCCCCCC)CCCCCCCC | 0.1 | n-dodecane |  | 1 | 0 | Am(III) | 1e-06 | HNO3 | 0.05002238 | 298.15 | 0.005316303 | -2.27439 | https://doi.org/10.1081/SEI-100001376 | DGA LANL
1120 | 1 | CCCCCCCCN(CCCCCCCC)C(=O)COCC(=O)N(CCCCCCCC)CCCCCCCC | 0.1 | n-dodecane |  | 1 | 0 | Am(III) | 1e-06 | HNO3 | 0.101291 | 298.15 | 0.01502551 | -1.823171 | https://doi.org/10.1081/SEI-100001376 | DGA LANL
1121 | 1 | CCCCCCCCN(CCCCCCCC)C(=O)COCC(=O)N(CCCCCCCC)CCCCCCCC | 0.1 | n-dodecane |  | 1 | 0 | Am(III) | 1e-06 | HNO3 | 0.1999105 | 298.15 | 0.04685239 | -1.329268 | https://doi.org/10.1081/SEI-100001376 | DGA LANL
1122 | 1 | CCCCCCCCN(CCCCCCCC)C(=O)COCC(=O)N(CCCCCCCC)CCCCCCCC | 0.1 | n-dodecane |  | 1 | 0 | Am(III) | 1e-06 | HNO3 | 0.4970257 | 298.15 | 0.5316303 | -0.2743902 | https://doi.org/10.1081/SEI-100001376 | DGA LANL
1123 | 1 | CCCCCCCCN(CCCCCCCC)C(=O)COCC(=O)N(CCCCCCCC)CCCCCCCC | 0.1 | n-dodecane |  | 1 | 0 | Am(III) | 1e-06 | HNO3 | 0.9809423 | 298.15 | 30.31847 | 1.481707 | https://doi.org/10.1081/SEI-100001376 | DGA LANL
1124 | 1 | CCCCCCCCN(CCCCCCCC)C(=O)COCC(=O)N(CCCCCCCC)CCCCCCCC | 0.1 | n-dodecane |  | 1 | 0 | Cm(III) | 4e-08 | HNO3 | 0.01006434 | 298.15 | 0.006941661 | -2.158537 | https://doi.org/10.1081/SEI-100001376 | DGA LANL
1125 | 1 | CCCCCCCCN(CCCCCCCC)C(=O)COCC(=O)N(CCCCCCCC)CCCCCCCC | 0.1 | n-dodecane |  | 1 | 0 | Cm(III) | 4e-08 | HNO3 | 0.1 | 298.15 | 0.03588212 | -1.445122 | https://doi.org/10.1081/SEI-100001376 | DGA LANL
1126 | 1 | CCCCCCCCN(CCCCCCCC)C(=O)COCC(=O)N(CCCCCCCC)CCCCCCCC | 0.1 | n-dodecane |  | 1 | 0 | Cm(III) | 4e-08 | HNO3 | 0.5034425 | 298.15 | 1.934574 | 0.2865854 | https://doi.org/10.1081/SEI-100001376 | DGA LANL
1127 | 1 | CCCCCCCCN(CCCCCCCC)C(=O)COCC(=O)N(CCCCCCCC)CCCCCCCC | 0.1 | n-dodecane |  | 1 | 0 | Cm(III) | 4e-08 | HNO3 | 0.9936066 | 298.15 | 75.5177 | 1.878049 | https://doi.org/10.1081/SEI-100001376 | DGA LANL
1128 | 1 | CCCCCCCCN(CCCCCCCC)C(=O)COCC(=O)N(CCCCCCCC)CCCCCCCC | 0.008724193 | n-dodecane |  | 1 | 0 | Th(IV) | 0.0002 | HNO3 | 1 | 298.15 | 0.03547228 | -1.450111 | https://doi.org/10.1081/SEI-100001376 | DGA LANL
1129 | 1 | CCCCCCCCN(CCCCCCCC)C(=O)COCC(=O)N(CCCCCCCC)CCCCCCCC | 0.01745744 | n-dodecane |  | 1 | 0 | Th(IV) | 0.0002 | HNO3 | 1 | 298.15 | 0.398921 | -0.3991131 | https://doi.org/10.1081/SEI-100001376 | DGA LANL
1130 | 1 | CCCCCCCCN(CCCCCCCC)C(=O)COCC(=O)N(CCCCCCCC)CCCCCCCC | 0.04373858 | n-dodecane |  | 1 | 0 | Th(IV) | 0.0002 | HNO3 | 1 | 298.15 | 8.406437 | 0.924612 | https://doi.org/10.1081/SEI-100001376 | DGA LANL
1131 | 1 | CCCCCCCCN(CCCCCCCC)C(=O)COCC(=O)N(CCCCCCCC)CCCCCCCC | 0.1001607 | n-dodecane |  | 1 | 0 | Th(IV) | 0.0002 | HNO3 | 1 | 298.15 | 117.1483 | 2.068736 | https://doi.org/10.1081/SEI-100001376 | DGA LANL
1132 | 1 | CCCCCCCCN(CCCCCCCC)C(=O)COCC(=O)N(CCCCCCCC)CCCCCCCC | 0.1001607 | n-dodecane |  | 1 | 0 | Th(IV) | 0.0002 | HNO3 | 1 | 298.15 | 177.1483 | 2.248337 | https://doi.org/10.1081/SEI-100001376 | DGA LANL
1133 | 1 | CCCCCCCCN(CCCCCCCC)C(=O)COCC(=O)N(CCCCCCCC)CCCCCCCC | 0.01744107 | n-dodecane |  | 1 | 0 | U(VI) | 0.0004 | HNO3 | 1 | 298.15 | 0.003088844 | -2.510204 | https://doi.org/10.1081/SEI-100001376 | DGA LANL
1134 | 1 | CCCCCCCCN(CCCCCCCC)C(=O)COCC(=O)N(CCCCCCCC)CCCCCCCC | 0.04393971 | n-dodecane |  | 1 | 0 | U(VI) | 0.0004 | HNO3 | 1 | 298.15 | 0.03641032 | -1.438776 | https://doi.org/10.1081/SEI-100001376 | DGA LANL
1135 | 1 | CCCCCCCCN(CCCCCCCC)C(=O)COCC(=O)N(CCCCCCCC)CCCCCCCC | 0.1005559 | n-dodecane |  | 1 | 0 | U(VI) | 0.0004 | HNO3 | 1 | 298.15 | 0.795262 | -0.0994898 | https://doi.org/10.1081/SEI-100001376 | DGA LANL
1136 | 1 | CCCCCCCCN(CCCCCCCC)C(=O)COCC(=O)N(CCCCCCCC)CCCCCCCC | 0.01744107 | n-dodecane |  | 1 | 0 | U(VI) | 0.0004 | HNO3 | 1 | 298.15 | 0.00343332 | -2.464286 | https://doi.org/10.1081/SEI-100001376 | DGA LANL
1137 | 1 | CCCCCCCCN(CCCCCCCC)C(=O)COCC(=O)N(CCCCCCCC)CCCCCCCC | 0.04393971 | n-dodecane |  | 1 | 0 | U(VI) | 0.0004 | HNO3 | 1 | 298.15 | 0.03976398 | -1.40051 | https://doi.org/10.1081/SEI-100001376 | DGA LANL
1138 | 1 | CCCCCCCCN(CCCCCCCC)C(=O)COCC(=O)N(CCCCCCCC)CCCCCCCC | 0.101302 | n-dodecane |  | 1 | 0 | Np(V) | 0.004 | HNO3 | 1 | 298.15 | 0.005525186 | -2.257653 | https://doi.org/10.1081/SEI-100001376 | DGA LANL
1139 | 1 | CCCCCCCCN(CCCCCCCC)C(=O)COCC(=O)N(CCCCCCCC)CCCCCCCC | 0.01744107 | n-dodecane |  | 1 | 0 | Pu(VI) | 3e-07 | HNO3 | 1 | 298.15 | 0.1341378 | -0.872449 | https://doi.org/10.1081/SEI-100001376 | DGA LANL
1140 | 1 | CCCCCCCCN(CCCCCCCC)C(=O)COCC(=O)N(CCCCCCCC)CCCCCCCC | 0.01744107 | n-dodecane |  | 1 | 0 | Pu(VI) | 3e-07 | HNO3 | 1 | 298.15 | 0.1809894 | -0.7423469 | https://doi.org/10.1081/SEI-100001376 | DGA LANL
1141 | 1 | CCCCCCCCN(CCCCCCCC)C(=O)COCC(=O)N(CCCCCCCC)CCCCCCCC | 0.04393971 | n-dodecane |  | 1 | 0 | Pu(VI) | 3e-07 | HNO3 | 1 | 298.15 | 0.5209988 | -0.2831633 | https://doi.org/10.1081/SEI-100001376 | DGA LANL
1142 | 1 | CCCCCCCCN(CCCCCCCC)C(=O)COCC(=O)N(CCCCCCCC)CCCCCCCC | 0.07996303 | n-dodecane |  | 1 | 0 | Pu(VI) | 3e-07 | HNO3 | 1 | 298.15 | 13.81358 | 1.140306 | https://doi.org/10.1081/SEI-100001376 | DGA LANL
1143 | 1 | CCCCCCCCN(CCCCCCCC)C(=O)COCC(=O)N(CCCCCCCC)CCCCCCCC | 0.07996303 | n-dodecane |  | 1 | 0 | Pu(VI) | 3e-07 | HNO3 | 1 | 298.15 | 14.82239 | 1.170918 | https://doi.org/10.1081/SEI-100001376 | DGA LANL
1144 | 1 | CCCCCCCCN(CCCCCCCC)C(=O)COCC(=O)N(CCCCCCCC)CCCCCCCC | 0.1005559 | n-dodecane |  | 1 | 0 | Pu(VI) | 3e-07 | HNO3 | 1 | 298.15 | 9.049668 | 0.9566327 | https://doi.org/10.1081/SEI-100001376 | DGA LANL
1145 | 1 | CCCCCCCCN(CCCCCCCC)C(=O)COCC(=O)N(CCCCCCCC)CCCCCCCC | 0.1613857 | n-dodecane |  | 1 | 0 | Pu(VI) | 3e-07 | HNO3 | 1 | 298.15 | 71.12804 | 1.852041 | https://doi.org/10.1081/SEI-100001376 | DGA LANL
1146 | 1 | CCCCCCCCN(CCCCCCCC)C(=O)COCC(=O)N(CCCCCCCC)CCCCCCCC | 0.1613857 | n-dodecane |  | 1 | 0 | Pu(VI) | 3e-07 | HNO3 | 1 | 298.15 | 58.59454 | 1.767857 | https://doi.org/10.1081/SEI-100001376 | DGA LANL
1147 | 1 | CCCCCCCCN(CCCCCCCC)C(=O)COCC(=O)N(CCCCCCCC)CCCCCCCC | 0.2014528 | n-dodecane |  | 1 | 0 | Pu(VI) | 3e-07 | HNO3 | 1 | 298.15 | 106.6746 | 2.028061 | https://doi.org/10.1081/SEI-100001376 | DGA LANL
1148 | 1 | CCCCCCCCN(CCCCCCCC)C(=O)COCC(=O)N(CCCCCCCC)CCCCCCCC | 0.1999692 | n-dodecane |  | 1 | 0 | Pu(VI) | 3e-07 | HNO3 | 1 | 298.15 | 99.41433 | 1.997449 | https://doi.org/10.1081/SEI-100001376 | DGA LANL
1149 | 1 | CCCCCCCCN(CCCCCCCC)C(=O)COCC(=O)N(CCCCCCCC)CCCCCCCC | 0.0100185 | n-dodecane |  | 1 | 0 | Am(III) | 1e-06 | HNO3 | 1 | 298.15 | 0.006361674 | -2.196429 | https://doi.org/10.1081/SEI-100001376 | DGA LANL
1150 | 1 | CCCCCCCCN(CCCCCCCC)C(=O)COCC(=O)N(CCCCCCCC)CCCCCCCC | 0.02007096 | n-dodecane |  | 1 | 0 | Am(III) | 1e-06 | HNO3 | 1 | 298.15 | 0.08189649 | -1.086735 | https://doi.org/10.1081/SEI-100001376 | DGA LANL
1151 | 1 | CCCCCCCCN(CCCCCCCC)C(=O)COCC(=O)N(CCCCCCCC)CCCCCCCC | 0.02007096 | n-dodecane |  | 1 | 0 | Am(III) | 1e-06 | HNO3 | 1 | 298.15 | 0.06746548 | -1.170918 | https://doi.org/10.1081/SEI-100001376 | DGA LANL
1152 | 1 | CCCCCCCCN(CCCCCCCC)C(=O)COCC(=O)N(CCCCCCCC)CCCCCCCC | 0.05019287 | n-dodecane |  | 1 | 0 | Am(III) | 1e-06 | HNO3 | 1 | 298.15 | 3.25653 | 0.5127551 | https://doi.org/10.1081/SEI-100001376 | DGA LANL
1153 | 1 | CCCCCCCCN(CCCCCCCC)C(=O)COCC(=O)N(CCCCCCCC)CCCCCCCC | 0.09981537 | n-dodecane |  | 1 | 0 | Am(III) | 1e-06 | HNO3 | 1 | 298.15 | 29.99444 | 1.477041 | https://doi.org/10.1081/SEI-100001376 | DGA LANL
1154 | 1 | CCCCCCCCN(CCCCCCCC)C(=O)COCC(=O)N(CCCCCCCC)CCCCCCCC | 0.1005559 | n-dodecane |  | 1 | 0 | Am(III) | 1e-06 | HNO3 | 1 | 298.15 | 32.18497 | 1.507653 | https://doi.org/10.1081/SEI-100001376 | DGA LANL
1155 | 1 | CCCCCCCCN(CCCCCCCC)C(=O)COCC(=O)N(CCCCCCCC)CCCCCCCC | 0.008705774 | n-dodecane |  | 1 | 0 | Cm(III) | 4e-08 | HNO3 | 1 | 298.15 | 0.00191939 | -2.716837 | https://doi.org/10.1081/SEI-100001376 | DGA LANL
1156 | 1 | CCCCCCCCN(CCCCCCCC)C(=O)COCC(=O)N(CCCCCCCC)CCCCCCCC | 0.008705774 | n-dodecane |  | 1 | 0 | Cm(III) | 4e-08 | HNO3 | 1 | 298.15 | 0.003816213 | -2.418367 | https://doi.org/10.1081/SEI-100001376 | DGA LANL
1157 | 1 | CCCCCCCCN(CCCCCCCC)C(=O)COCC(=O)N(CCCCCCCC)CCCCCCCC | 0.01744107 | n-dodecane |  | 1 | 0 | Cm(III) | 4e-08 | HNO3 | 1 | 298.15 | 0.03577432 | -1.446429 | https://doi.org/10.1081/SEI-100001376 | DGA LANL
1158 | 1 | CCCCCCCCN(CCCCCCCC)C(=O)COCC(=O)N(CCCCCCCC)CCCCCCCC | 0.01744107 | n-dodecane |  | 1 | 0 | Cm(III) | 4e-08 | HNO3 | 1 | 298.15 | 0.03393222 | -1.469388 | https://doi.org/10.1081/SEI-100001376 | DGA LANL
1159 | 1 | CCCCCCCCN(CCCCCCCC)C(=O)COCC(=O)N(CCCCCCCC)CCCCCCCC | 0.0436161 | n-dodecane |  | 1 | 0 | Cm(III) | 4e-08 | HNO3 | 1 | 298.15 | 1.667012 | 0.2219388 | https://doi.org/10.1081/SEI-100001376 | DGA LANL
1160 | 1 | CCCCCCCCN(CCCCCCCC)C(=O)COCC(=O)N(CCCCCCCC)CCCCCCCC | 0.1005559 | n-dodecane |  | 1 | 0 | Cm(III) | 4e-08 | HNO3 | 1 | 298.15 | 72.39255 | 1.859694 | https://doi.org/10.1081/SEI-100001376 | DGA LANL
1161 | 1 | CCCCCCCCN(CCCCCCCC)C(=O)COCC(=O)N(CCCCCCCC)CCCCCCCC | 0.1005559 | n-dodecane |  | 1 | 0 | Cm(III) | 4e-08 | HNO3 | 1 | 298.15 | 77.67945 | 1.890306 | https://doi.org/10.1081/SEI-100001376 | DGA LANL
1162 | 1 | CCCCCCCCN(CCCCCCCC)C(=O)COCC(=O)N(CCCCCCCC)CCCCCCCC | 0.1 | n-dodecane |  | 1 | 0 | Am(III) | 1e-06 | HNO3 | 0.5 | 298.15 | 0.5238427 | -0.2807991 | https://doi.org/10.1081/SEI-100001376 | DGA LANL
1163 | 1 | CCCCCCCCN(CCCCCCCC)C(=O)COCC(=O)N(CCCCCCCC)CCCCCCCC | 0.1 | n-dodecane |  | 1 | 0 | Cm(III) | 4e-08 | HNO3 | 0.5 | 298.15 | 1.397636 | 0.145394 | https://doi.org/10.1081/SEI-100001376 | DGA LANL
1164 | 1 | CCCCCCCCN(CCCCCCCC)C(=O)COCC(=O)N(CCCCCCCC)CCCCCCCC | 0.1 | n-dodecane |  | 1 | 0 | Cf(III) | 8e-08 | HNO3 | 0.5 | 298.15 | 12.58604 | 1.099889 | https://doi.org/10.1081/SEI-100001376 | DGA LANL
1165 | 1 | CCCCCCCCN(CCCCCCCC)C(=O)COCC(=O)N(CCCCCCCC)CCCCCCCC | 0.1 | n-dodecane |  | 1 | 0 | Am(III) | 1e-06 | HNO3 | 1 | 298.15 | 30.00872 | 1.477248 | https://doi.org/10.1081/SEI-100001376 | DGA LANL
1166 | 1 | CCCCCCCCN(CCCCCCCC)C(=O)COCC(=O)N(CCCCCCCC)CCCCCCCC | 0.1 | n-dodecane |  | 1 | 0 | Cm(III) | 4e-08 | HNO3 | 1 | 298.15 | 80.06462 | 1.903441 | https://doi.org/10.1081/SEI-100001376 | DGA LANL
1167 | 1 | CCCCCCCCN(CCCCCCCC)C(=O)COCC(=O)N(CCCCCCCC)CCCCCCCC | 0.1 | n-dodecane |  | 1 | 0 | Cf(III) | 8e-08 | HNO3 | 1 | 298.15 | 147.8466 | 2.169811 | https://doi.org/10.1081/SEI-100001376 | DGA LANL
1168 | 1 | CCCCCCCCN(CCCCCCCC)C(=O)COCC(=O)N(CCCCCCCC)CCCCCCCC | 0.1 | nitrobenzene |  | 1 | 0 | Am(III) | 1e-06 | HNO3 | 1 | 298.15 | 220 | 2.342423 | https://doi.org/10.1081/SEI-100001376 | DGA LANL
1169 | 1 | CCCCCCCCN(CCCCCCCC)C(=O)COCC(=O)N(CCCCCCCC)CCCCCCCC | 0.1 | 1,2-dichloroethane |  | 1 | 0 | Am(III) | 1e-06 | HNO3 | 1 | 298.15 | 9.9 | 0.9956352 | https://doi.org/10.1081/SEI-100001376 | DGA LANL
1170 | 1 | CCCCCCCCN(CCCCCCCC)C(=O)COCC(=O)N(CCCCCCCC)CCCCCCCC | 0.1 | 1-octanol |  | 1 | 0 | Am(III) | 1e-06 | HNO3 | 1 | 298.15 | 81 | 1.908485 | https://doi.org/10.1081/SEI-100001376 | DGA LANL
1171 | 1 | CCCCCCCCN(CCCCCCCC)C(=O)COCC(=O)N(CCCCCCCC)CCCCCCCC | 0.1 | chloroform |  | 1 | 0 | Am(III) | 1e-06 | HNO3 | 1 | 298.15 | 0.12 | -0.9208188 | https://doi.org/10.1081/SEI-100001376 | DGA LANL
1172 | 1 | CCCCCCCCN(CCCCCCCC)C(=O)COCC(=O)N(CCCCCCCC)CCCCCCCC | 0.1 | diethylether |  | 1 | 0 | Am(III) | 1e-06 | HNO3 | 1 | 298.15 | 100 | 2 | https://doi.org/10.1081/SEI-100001376 | DGA LANL
1173 | 1 | CCCCCCCCN(CCCCCCCC)C(=O)COCC(=O)N(CCCCCCCC)CCCCCCCC | 0.1 | benzene |  | 1 | 0 | Am(III) | 1e-06 | HNO3 | 1 | 298.15 | 0.39 | -0.4089354 | https://doi.org/10.1081/SEI-100001376 | DGA LANL
1174 | 1 | CCCCCCCCN(CCCCCCCC)C(=O)COCC(=O)N(CCCCCCCC)CCCCCCCC | 0.1 | toluene |  | 1 | 0 | Am(III) | 1e-06 | HNO3 | 1 | 298.15 | 0.3 | -0.5228787 | https://doi.org/10.1081/SEI-100001376 | DGA LANL
1175 | 1 | CCCCCCCCN(CCCCCCCC)C(=O)COCC(=O)N(CCCCCCCC)CCCCCCCC | 0.1 | CCl4 |  | 1 | 0 | Am(III) | 1e-06 | HNO3 | 1 | 298.15 | 0.095 | -1.022276 | https://doi.org/10.1081/SEI-100001376 | DGA LANL
1176 | 1 | CCCCCCCCN(CCCCCCCC)C(=O)COCC(=O)N(CCCCCCCC)CCCCCCCC | 0.1 | n-dodecane |  | 1 | 0 | Am(III) | 1e-06 | HNO3 | 1 | 298.15 | 30 | 1.477121 | https://doi.org/10.1081/SEI-100001376 | DGA LANL
1177 | 1 | CCCCCCCCN(CCCCCCCC)C(=O)COCC(=O)N(CCCCCCCC)CCCCCCCC | 0.1 | n-hexane |  | 1 | 0 | Am(III) | 1e-06 | HNO3 | 1 | 298.15 | 33 | 1.518514 | https://doi.org/10.1081/SEI-100001376 | DGA LANL
1178 | 1 | CCCCCCCCN(CCCCCCCC)C(=O)COCC(=O)N(CCCCCCCC)CCCCCCCC | 0.1 | n-dodecane |  | 1 | 0 | Th(IV) | 0.0002 | HNO3 | 1 | 298.15 | 147 | 2.167317 | https://doi.org/10.1081/SEI-100001376 | DGA LANL
1179 | 1 | CCCCCCCCN(CCCCCCCC)C(=O)COCC(=O)N(CCCCCCCC)CCCCCCCC | 0.1 | n-dodecane |  | 1 | 0 | U(VI) | 0.0004 | HNO3 | 1 | 298.15 | 0.8 | -0.09691001 | https://doi.org/10.1081/SEI-100001376 | DGA LANL
1180 | 1 | CCCCCCCCN(CCCCCCCC)C(=O)COCC(=O)N(CCCCCCCC)CCCCCCCC | 0.1 | n-dodecane |  | 1 | 0 | Np(V) | 0.004 | HNO3 | 1 | 298.15 | 0.0056 | -2.251812 | https://doi.org/10.1081/SEI-100001376 | DGA LANL
1181 | 1 | CCCCCCCCN(CCCCCCCC)C(=O)COCC(=O)N(CCCCCCCC)CCCCCCCC | 0.1 | n-dodecane |  | 1 | 0 | Am(III) | 1e-06 | HNO3 | 1 | 298.15 | 30 | 1.477121 | https://doi.org/10.1081/SEI-100001376 | DGA LANL
1182 | 1 | CCCCCCCCN(CCCCCCCC)C(=O)COCC(=O)N(CCCCCCCC)CCCCCCCC | 0.1 | n-dodecane |  | 1 | 0 | Cm(III) | 4e-08 | HNO3 | 1 | 298.15 | 78 | 1.892095 | https://doi.org/10.1081/SEI-100001376 | DGA LANL
1183 | 1 | CCCCCCCCN(CCCCCCCC)C(=O)COCC(=O)N(CCCCCCCC)CCCCCCCC | 0.1 | n-dodecane |  | 1 | 0 | Cf(III) | 8e-08 | HNO3 | 1 | 298.15 | 156 | 2.193125 | https://doi.org/10.1081/SEI-100001376 | DGA LANL
1184 | 1 | CCCCCCCCN(CCCCCCCC)C(=O)COCC(=O)N(CCCCCCCC)CCCCCCCC | 0.1 | n-dodecane |  | 1 | 0 | Am(III) | 0 | HCl | 0.008244994 | 298.15 | 0.006032368 | -2.219512 | https://doi.org/10.1081/SEI-200066296 | DGA LANL
1185 | 1 | CCCCCCCCN(CCCCCCCC)C(=O)COCC(=O)N(CCCCCCCC)CCCCCCCC | 0.1 | n-dodecane |  | 1 | 0 | Am(III) | 0 | HCl | 0.09893993 | 298.15 | 0.005025966 | -2.29878 | https://doi.org/10.1081/SEI-200066296 | DGA LANL
1186 | 1 | CCCCCCCCN(CCCCCCCC)C(=O)COCC(=O)N(CCCCCCCC)CCCCCCCC | 0.1 | n-dodecane |  | 1 | 0 | Am(III) | 0 | HCl | 0.9976443 | 298.15 | 0.005025966 | -2.29878 | https://doi.org/10.1081/SEI-200066296 | DGA LANL
1187 | 1 | CCCCCCCCN(CCCCCCCC)C(=O)COCC(=O)N(CCCCCCCC)CCCCCCCC | 0.1 | n-dodecane |  | 1 | 0 | Am(III) | 0 | HCl | 1.995289 | 298.15 | 0.005025966 | -2.29878 | https://doi.org/10.1081/SEI-200066296 | DGA LANL
1188 | 1 | CCCCCCCCN(CCCCCCCC)C(=O)COCC(=O)N(CCCCCCCC)CCCCCCCC | 0.1 | n-dodecane |  | 1 | 0 | Am(III) | 0 | HCl | 3.998822 | 298.15 | 0.03440213 | -1.463415 | https://doi.org/10.1081/SEI-200066296 | DGA LANL
1189 | 1 | CCCCCCCCN(CCCCCCCC)C(=O)COCC(=O)N(CCCCCCCC)CCCCCCCC | 0.1 | n-dodecane |  | 1 | 0 | Am(III) | 0 | HCl | 6.002356 | 298.15 | 44.91993 | 1.652439 | https://doi.org/10.1081/SEI-200066296 | DGA LANL
1190 | 1 | CCCCCCCCN(CCCCCCCC)C(=O)COCC(=O)N(CCCCCCCC)CCCCCCCC | 0.1 | n-dodecane |  | 1 | 0 | Am(III) | 0 | HNO3 | 0.008244994 | 298.15 | 0.001014139 | -2.993902 | https://doi.org/10.1081/SEI-200066296 | DGA LANL
1191 | 1 | CCCCCCCCN(CCCCCCCC)C(=O)COCC(=O)N(CCCCCCCC)CCCCCCCC | 0.1 | n-dodecane |  | 1 | 0 | Am(III) | 0 | HNO3 | 0.09893993 | 298.15 | 0.01305731 | -1.884146 | https://doi.org/10.1081/SEI-200066296 | DGA LANL
1192 | 1 | CCCCCCCCN(CCCCCCCC)C(=O)COCC(=O)N(CCCCCCCC)CCCCCCCC | 0.1 | n-dodecane |  | 1 | 0 | Am(III) | 0 | HNO3 | 0.9976443 | 298.15 | 24.21845 | 1.384146 | https://doi.org/10.1081/SEI-200066296 | DGA LANL
1193 | 1 | CCCCCCCCN(CCCCCCCC)C(=O)COCC(=O)N(CCCCCCCC)CCCCCCCC | 0.1 | n-dodecane |  | 1 | 0 | Am(III) | 0 | HNO3 | 1.995289 | 298.15 | 172.9039 | 2.237805 | https://doi.org/10.1081/SEI-200066296 | DGA LANL
1194 | 1 | CCCCCCCCN(CCCCCCCC)C(=O)COCC(=O)N(CCCCCCCC)CCCCCCCC | 0.1 | n-dodecane |  | 1 | 0 | Am(III) | 0 | HNO3 | 3.990577 | 298.15 | 353.8185 | 2.54878 | https://doi.org/10.1081/SEI-200066296 | DGA LANL
1195 | 1 | CCCCCCCCN(CCCCCCCC)C(=O)COCC(=O)N(CCCCCCCC)CCCCCCCC | 0.1 | n-dodecane |  | 1 | 0 | Am(III) | 0 | HNO3 | 5.994111 | 298.15 | 344.0213 | 2.536585 | https://doi.org/10.1081/SEI-200066296 | DGA LANL
1196 | 1 | CCCCCCCCN(CCCCCCCC)C(=O)COCC(=O)N(CCCCCCCC)CCCCCCCC | 0.1 | n-dodecane |  | 1 | 0 | Am(III) | 0 | HClO4 | 0.008244994 | 298.15 | 188.1006 | 2.27439 | https://doi.org/10.1081/SEI-200066296 | DGA LANL
1197 | 1 | CCCCCCCCN(CCCCCCCC)C(=O)COCC(=O)N(CCCCCCCC)CCCCCCCC | 0.1 | n-dodecane |  | 1 | 0 | Am(III) | 0 | HClO4 | 0.09069494 | 298.15 | 232.1954 | 2.365854 | https://doi.org/10.1081/SEI-200066296 | DGA LANL
1198 | 1 | CCCCCCCCN(CCCCCCCC)C(=O)COCC(=O)N(CCCCCCCC)CCCCCCCC | 0.1 | n-dodecane |  | 1 | 0 | Am(III) | 0 | HClO4 | 0.9976443 | 298.15 | 193.4574 | 2.286585 | https://doi.org/10.1081/SEI-200066296 | DGA LANL
1199 | 1 | CCCCCCCCN(CCCCCCCC)C(=O)COCC(=O)N(CCCCCCCC)CCCCCCCC | 0.1 | n-dodecane |  | 1 | 0 | Am(III) | 0 | HClO4 | 1.995289 | 298.15 | 170.4933 | 2.231707 | https://doi.org/10.1081/SEI-200066296 | DGA LANL
1200 | 1 | CCCCCCCCN(CCCCCCCC)C(=O)COCC(=O)N(CCCCCCCC)CCCCCCCC | 0.1 | n-dodecane |  | 1 | 0 | Am(III) | 0 | HClO4 | 3.990577 | 298.15 | 190.7602 | 2.280488 | https://doi.org/10.1081/SEI-200066296 | DGA LANL
1201 | 1 | CCCCCCCCN(CCCCCCCC)C(=O)COCC(=O)N(CCCCCCCC)CCCCCCCC | 0.1 | n-dodecane |  | 1 | 0 | Am(III) | 0 | HClO4 | 5.994111 | 298.15 | 204.633 | 2.310976 | https://doi.org/10.1081/SEI-200066296 | DGA LANL
1202 | 1 | CCCCCCCCN(CCCCCCCC)C(=O)COCC(=O)N(CCCCCCCC)CCCCCCCC | 0.1 | 1-octanol |  | 1 | 0 | Am(III) | 0 | HNO3 | 1 | 298.15 | 68 | 1.832509 | https://doi.org/10.1081/SEI-200066296 | DGA LANL
1203 | 1 | CCCCCCCCN(CCCCCCCC)C(=O)COCC(=O)N(CCCCCCCC)CCCCCCCC | 0.1 | 1,2-dichloroethane |  | 1 | 0 | Am(III) | 0 | HNO3 | 1 | 298.15 | 12 | 1.079181 | https://doi.org/10.1081/SEI-200066296 | DGA LANL
1204 | 1 | CCCCCCCCN(CCCCCCCC)C(=O)COCC(=O)N(CCCCCCCC)CCCCCCCC | 0.1 | n-dodecane |  | 1 | 0 | Am(III) | 0 | HNO3 | 1 | 298.15 | 24 | 1.380211 | https://doi.org/10.1081/SEI-200066296 | DGA LANL
1205 | 1 | CCCCCCCCN(CCCCCCCC)C(=O)COCC(=O)N(CCCCCCCC)CCCCCCCC | 0.1 | nitrobenzene |  | 1 | 0 | Am(III) | 0 | HNO3 | 1 | 298.15 | 202 | 2.305351 | https://doi.org/10.1081/SEI-200066296 | DGA LANL
1206 | 1 | CCCCCCCCN(CCCCCCCC)C(=O)COCC(=O)N(CCCCCCCC)CCCCCCCC | 0.1 | toluene |  | 1 | 0 | Am(III) | 0 | HNO3 | 1 | 298.15 | 0.3 | -0.5228787 | https://doi.org/10.1081/SEI-200066296 | DGA LANL
1207 | 1 | CCCCCCCCN(CCCCCCCC)C(=O)COCC(=O)N(CCCCCCCC)CCCCCCCC | 0.1 | n-dodecane |  | 1 | 0 | Am(III) | 0 | HNO3 | 0.01 | 298.15 | 0.001 | -3 | https://doi.org/10.1081/SEI-200066296 | DGA LANL
1208 | 1 | CCCCCCCCN(CCCCCCCC)C(=O)COCC(=O)N(CCCCCCCC)CCCCCCCC | 0.1 | n-dodecane |  | 1 | 0 | Am(III) | 0 | HNO3 | 0.1 | 298.15 | 0.013 | -1.886057 | https://doi.org/10.1081/SEI-200066296 | DGA LANL
1209 | 1 | CCCCCCCCN(CCCCCCCC)C(=O)COCC(=O)N(CCCCCCCC)CCCCCCCC | 0.1 | n-dodecane |  | 1 | 0 | Am(III) | 0 | HNO3 | 0.5 | 298.15 | 0.78 | -0.1079054 | https://doi.org/10.1081/SEI-200066296 | DGA LANL
1210 | 1 | CCCCCCCCN(CCCCCCCC)C(=O)COCC(=O)N(CCCCCCCC)CCCCCCCC | 0.1 | n-dodecane |  | 1 | 0 | Am(III) | 0 | HNO3 | 1 | 298.15 | 24 | 1.380211 | https://doi.org/10.1081/SEI-200066296 | DGA LANL
1211 | 1 | CCCCCCCCN(CCCCCCCC)C(=O)COCC(=O)N(CCCCCCCC)CCCCCCCC | 0.1 | n-dodecane |  | 1 | 0 | Am(III) | 0 | HNO3 | 2 | 298.15 | 171 | 2.232996 | https://doi.org/10.1081/SEI-200066296 | DGA LANL
1212 | 1 | CCCCCCCCN(CCCCCCCC)C(=O)COCC(=O)N(CCCCCCCC)CCCCCCCC | 0.1 | n-dodecane |  | 1 | 0 | Am(III) | 0 | HNO3 | 3 | 298.15 | 297 | 2.472756 | https://doi.org/10.1081/SEI-200066296 | DGA LANL
1213 | 1 | CCCCCCCCN(CCCCCCCC)C(=O)COCC(=O)N(CCCCCCCC)CCCCCCCC | 0.1 | n-dodecane |  | 1 | 0 | Am(III) | 0 | HNO3 | 4 | 298.15 | 349 | 2.542825 | https://doi.org/10.1081/SEI-200066296 | DGA LANL
1214 | 1 | CCCCCCCCN(CCCCCCCC)C(=O)COCC(=O)N(CCCCCCCC)CCCCCCCC | 0.1 | n-dodecane |  | 1 | 0 | Am(III) | 0 | HNO3 | 5 | 298.15 | 336 | 2.526339 | https://doi.org/10.1081/SEI-200066296 | DGA LANL
1215 | 1 | CCCCCCCCN(CCCCCCCC)C(=O)COCC(=O)N(CCCCCCCC)CCCCCCCC | 0.1 | n-dodecane |  | 1 | 0 | Am(III) | 0 | HNO3 | 6 | 298.15 | 341 | 2.532754 | https://doi.org/10.1081/SEI-200066296 | DGA LANL
1216 | 1 | CCCCCCCCCCCCN(CCCCCCCCCCCC)C(=O)COCCOCC(=O)N(CCCCCCCCCCCC)CCCCCCCCCCCC | 0.3 | n-dodecane |  | 1 | 0 | Am(III) | 0 | HNO3 | 5 | 298.15 | 48 | 1.681241 | https://doi.org/10.15261/serdj.18.93 | DGA LANL
1217 | 1 | CCCCCCCCCCCCN(CCCCCCCCCCCC)C(=O)COCCOCC(=O)N(CCCCCCCCCCCC)CCCCCCCCCCCC | 0.3 | n-dodecane |  | 1 | 0 | Cm(III) | 0 | HNO3 | 5 | 298.15 | 33.7 | 1.52763 | https://doi.org/10.15261/serdj.18.93 | DGA LANL
1218 | 1 | CCCCCCCCCCCCN(CCCCCCCCCCCC)C(=O)COCCOCC(=O)N(CCCCCCCCCCCC)CCCCCCCCCCCC | 0.2 | n-dodecane |  | 1 | 0 | Am(III) | 0 | HNO3 | 5 | 298.15 | 4.9 | 0.6901961 | https://doi.org/10.15261/serdj.18.93 | DGA LANL
1219 | 1 | CCCCCCCCCCCCN(CCCCCCCCCCCC)C(=O)COCCOCC(=O)N(CCCCCCCCCCCC)CCCCCCCCCCCC | 0.2 | n-dodecane |  | 1 | 0 | Cm(III) | 0 | HNO3 | 5 | 298.15 | 2 | 0.30103 | https://doi.org/10.15261/serdj.18.93 | DGA LANL
1220 | 1 | CCCCCCCCCCCCN(CCCCCCCCCCCC)C(=O)COCCOCC(=O)N(CCCCCCCCCCCC)CCCCCCCCCCCC | 0.3 | n-dodecane |  | 1 | 0 | Am(III) | 0 | HNO3 | 5 | 298.15 | 8.8 | 0.9444827 | https://doi.org/10.15261/serdj.18.93 | DGA LANL
1221 | 1 | CCCCCCCCCCCCN(CCCCCCCCCCCC)C(=O)COCCOCC(=O)N(CCCCCCCCCCCC)CCCCCCCCCCCC | 0.3 | n-dodecane |  | 1 | 0 | Cm(III) | 0 | HNO3 | 5 | 298.15 | 3.6 | 0.5563025 | https://doi.org/10.15261/serdj.18.93 | DGA LANL
1222 | 1 | CCCCCCCCCCCCN(CCCCCCCCCCCC)C(=O)COCC(=O)N(CCCCCCCCCCCC)CCCCCCCCCCCC | 0.08 | n-dodecane |  | 1 | 0 | Am(III) | 0 | HNO3 | 1 | 298.15 | 7.37 | 0.8674675 | https://doi.org/10.15261/serdj.18.93 | DGA LANL
1223 | 1 | CCCCCCCCCCCCN(CCCCCCCCCCCC)C(=O)COCC(=O)N(CCCCCCCCCCCC)CCCCCCCCCCCC | 0.08 | n-dodecane |  | 1 | 0 | Cm(III) | 0 | HNO3 | 1 | 298.15 | 14.1 | 1.149219 | https://doi.org/10.15261/serdj.18.93 | DGA LANL
1224 | 1 | CCCCCCCCCCCCN(CCCCCCCCCCCC)C(=O)COCC(=O)N(CCCCCCCCCCCC)CCCCCCCCCCCC | 0.1 | n-dodecane |  | 1 | 0 | Am(III) | 0 | HNO3 | 3 | 298.15 | 1.56 | 0.1931246 | https://doi.org/10.15261/serdj.18.93 | DGA LANL
1225 | 1 | CCCCCCCCCCCCN(CCCCCCCCCCCC)C(=O)COCC(=O)N(CCCCCCCCCCCC)CCCCCCCCCCCC | 0.1 | n-dodecane |  | 1 | 0 | Cm(III) | 0 | HNO3 | 3 | 298.15 | 5.08 | 0.7058637 | https://doi.org/10.15261/serdj.18.93 | DGA LANL
1226 | 1 | CCCCCCCCCCCCN(CCCCCCCCCCCC)C(=O)COCC(=O)N(CCCCCCCCCCCC)CCCCCCCCCCCC | 0.2 | n-dodecane |  | 1 | 0 | Am(III) | 0 | HNO3 | 3 | 298.15 | 1.38 | 0.1398791 | https://doi.org/10.15261/serdj.18.93 | DGA LANL
1227 | 1 | CCCCCCCCCCCCN(CCCCCCCCCCCC)C(=O)COCC(=O)N(CCCCCCCCCCCC)CCCCCCCCCCCC | 0.2 | n-dodecane |  | 1 | 0 | Cm(III) | 0 | HNO3 | 3 | 298.15 | 3.1 | 0.4913617 | https://doi.org/10.15261/serdj.18.93 | DGA LANL
1228 | 1 | CC(C)CN(CC(C)C)C(=O)COCC(=O)N(CC(C)C)CC(C)C | 0.005 | n-dodecane | 1-octanol | 0.7 | 0.3 | Np(IV) | 1e-09 | HNO3 | 0.5 | 298.15 | 0.00368676 | -2.433355 | https://doi.org/10.1039/D4DT02176B | DGA LANL
1229 | 1 | CC(C)CN(CC(C)C)C(=O)COCC(=O)N(CC(C)C)CC(C)C | 0.005 | n-dodecane | 1-octanol | 0.7 | 0.3 | Np(IV) | 1e-09 | HNO3 | 1 | 298.15 | 0.09279334 | -1.032483 | https://doi.org/10.1039/D4DT02176B | DGA LANL
1230 | 1 | CC(C)CN(CC(C)C)C(=O)COCC(=O)N(CC(C)C)CC(C)C | 0.005 | n-dodecane | 1-octanol | 0.7 | 0.3 | Np(IV) | 1e-09 | HNO3 | 2 | 298.15 | 0.48601537 | -0.31335 | https://doi.org/10.1039/D4DT02176B | DGA LANL
1231 | 1 | CC(C)CN(CC(C)C)C(=O)COCC(=O)N(CC(C)C)CC(C)C | 0.005 | n-dodecane | 1-octanol | 0.7 | 0.3 | Np(IV) | 1e-09 | HNO3 | 3 | 298.15 | 1.00590787 | 0.002558206 | https://doi.org/10.1039/D4DT02176B | DGA LANL
1232 | 1 | CC(C)CN(CC(C)C)C(=O)COCC(=O)N(CC(C)C)CC(C)C | 0.005 | n-dodecane | 1-octanol | 0.7 | 0.3 | Np(IV) | 1e-09 | HNO3 | 4 | 298.15 | 1.32843313 | 0.1233397 | https://doi.org/10.1039/D4DT02176B | DGA LANL
1233 | 1 | CC(C)CN(CC(C)C)C(=O)COCC(=O)N(CC(C)C)CC(C)C | 0.005 | n-dodecane | 1-octanol | 0.7 | 0.3 | Np(IV) | 1e-09 | HNO3 | 5 | 298.15 | 1.60973921 | 0.2067555 | https://doi.org/10.1039/D4DT02176B | DGA LANL
1234 | 1 | CC(C)CN(CC(C)C)C(=O)COCC(=O)N(CC(C)C)CC(C)C | 0.005 | n-dodecane | 1-octanol | 0.7 | 0.3 | Np(IV) | 1e-09 | HNO3 | 6 | 298.15 | 1.82918055 | 0.2622566 | https://doi.org/10.1039/D4DT02176B | DGA LANL
1235 | 1 | CC(C)CCN(CCC(C)C)C(=O)COCC(=O)N(CCC(C)C)CCC(C)C | 0.005 | n-dodecane | 1-octanol | 0.7 | 0.3 | Np(IV) | 1e-09 | HNO3 | 0.5 | 298.15 | 0.00664125 | -2.17775 | https://doi.org/10.1039/D4DT02176B | DGA LANL
1236 | 1 | CC(C)CCN(CCC(C)C)C(=O)COCC(=O)N(CCC(C)C)CCC(C)C | 0.005 | n-dodecane | 1-octanol | 0.7 | 0.3 | Np(IV) | 1e-09 | HNO3 | 1 | 298.15 | 0.15466256 | -0.8106148 | https://doi.org/10.1039/D4DT02176B | DGA LANL
1237 | 1 | CC(C)CCN(CCC(C)C)C(=O)COCC(=O)N(CCC(C)C)CCC(C)C | 0.005 | n-dodecane | 1-octanol | 0.7 | 0.3 | Np(IV) | 1e-09 | HNO3 | 2 | 298.15 | 0.86892736 | -0.06101653 | https://doi.org/10.1039/D4DT02176B | DGA LANL
1238 | 1 | CC(C)CCN(CCC(C)C)C(=O)COCC(=O)N(CCC(C)C)CCC(C)C | 0.005 | n-dodecane | 1-octanol | 0.7 | 0.3 | Np(IV) | 1e-09 | HNO3 | 3 | 298.15 | 1.78057288 | 0.2505598 | https://doi.org/10.1039/D4DT02176B | DGA LANL
1239 | 1 | CC(C)CCN(CCC(C)C)C(=O)COCC(=O)N(CCC(C)C)CCC(C)C | 0.005 | n-dodecane | 1-octanol | 0.7 | 0.3 | Np(IV) | 1e-09 | HNO3 | 4 | 298.15 | 1.77025984 | 0.248037 | https://doi.org/10.1039/D4DT02176B | DGA LANL
1240 | 1 | CC(C)CCN(CCC(C)C)C(=O)COCC(=O)N(CCC(C)C)CCC(C)C | 0.005 | n-dodecane | 1-octanol | 0.7 | 0.3 | Np(IV) | 1e-09 | HNO3 | 5 | 298.15 | 1.79234744 | 0.2534222 | https://doi.org/10.1039/D4DT02176B | DGA LANL
1241 | 1 | CC(C)CCN(CCC(C)C)C(=O)COCC(=O)N(CCC(C)C)CCC(C)C | 0.005 | n-dodecane | 1-octanol | 0.7 | 0.3 | Np(IV) | 1e-09 | HNO3 | 6 | 298.15 | 1.78497991 | 0.2516333 | https://doi.org/10.1039/D4DT02176B | DGA LANL
1242 | 1 | CCCCN(CCCC)C(=O)COCC(=O)N(CCCC)CCCC | 0.005 | n-dodecane | 1-octanol | 0.7 | 0.3 | Np(IV) | 1e-09 | HNO3 | 0.5 | 298.15 | 0.06848801 | -1.164385 | https://doi.org/10.1039/D4DT02176B | DGA LANL
1243 | 1 | CCCCN(CCCC)C(=O)COCC(=O)N(CCCC)CCCC | 0.005 | n-dodecane | 1-octanol | 0.7 | 0.3 | Np(IV) | 1e-09 | HNO3 | 1 | 298.15 | 0.61119886 | -0.2138175 | https://doi.org/10.1039/D4DT02176B | DGA LANL
1244 | 1 | CCCCN(CCCC)C(=O)COCC(=O)N(CCCC)CCCC | 0.005 | n-dodecane | 1-octanol | 0.7 | 0.3 | Np(IV) | 1e-09 | HNO3 | 2 | 298.15 | 1.83506409 | 0.2636512 | https://doi.org/10.1039/D4DT02176B | DGA LANL
1245 | 1 | CCCCN(CCCC)C(=O)COCC(=O)N(CCCC)CCCC | 0.005 | n-dodecane | 1-octanol | 0.7 | 0.3 | Np(IV) | 1e-09 | HNO3 | 3 | 298.15 | 3.10604852 | 0.4922082 | https://doi.org/10.1039/D4DT02176B | DGA LANL
1246 | 1 | CCCCN(CCCC)C(=O)COCC(=O)N(CCCC)CCCC | 0.005 | n-dodecane | 1-octanol | 0.7 | 0.3 | Np(IV) | 1e-09 | HNO3 | 4 | 298.15 | 3.64065959 | 0.5611801 | https://doi.org/10.1039/D4DT02176B | DGA LANL
1247 | 1 | CCCCN(CCCC)C(=O)COCC(=O)N(CCCC)CCCC | 0.005 | n-dodecane | 1-octanol | 0.7 | 0.3 | Np(IV) | 1e-09 | HNO3 | 5 | 298.15 | 4.17232515 | 0.6203781 | https://doi.org/10.1039/D4DT02176B | DGA LANL
1248 | 1 | CCCCN(CCCC)C(=O)COCC(=O)N(CCCC)CCCC | 0.005 | n-dodecane | 1-octanol | 0.7 | 0.3 | Np(IV) | 1e-09 | HNO3 | 6 | 298.15 | 4.75995991 | 0.6776033 | https://doi.org/10.1039/D4DT02176B | DGA LANL
1249 | 1 | CCCCCN(CCCCC)C(=O)COCC(=O)N(CCCCC)CCCCC | 0.005 | n-dodecane | 1-octanol | 0.7 | 0.3 | Np(IV) | 1e-09 | HNO3 | 0.5 | 298.15 | 0.0419784 | -1.376974 | https://doi.org/10.1039/D4DT02176B | DGA LANL
1250 | 1 | CCCCCN(CCCCC)C(=O)COCC(=O)N(CCCCC)CCCCC | 0.005 | n-dodecane | 1-octanol | 0.7 | 0.3 | Np(IV) | 1e-09 | HNO3 | 1 | 298.15 | 0.21355931 | -0.6704815 | https://doi.org/10.1039/D4DT02176B | DGA LANL
1251 | 1 | CCCCCN(CCCCC)C(=O)COCC(=O)N(CCCCC)CCCCC | 0.005 | n-dodecane | 1-octanol | 0.7 | 0.3 | Np(IV) | 1e-09 | HNO3 | 2 | 298.15 | 1.01326191 | 0.005721717 | https://doi.org/10.1039/D4DT02176B | DGA LANL
1252 | 1 | CCCCCN(CCCCC)C(=O)COCC(=O)N(CCCCC)CCCCC | 0.005 | n-dodecane | 1-octanol | 0.7 | 0.3 | Np(IV) | 1e-09 | HNO3 | 3 | 298.15 | 1.48307173 | 0.1711622 | https://doi.org/10.1039/D4DT02176B | DGA LANL
1253 | 1 | CCCCCN(CCCCC)C(=O)COCC(=O)N(CCCCC)CCCCC | 0.005 | n-dodecane | 1-octanol | 0.7 | 0.3 | Np(IV) | 1e-09 | HNO3 | 4 | 298.15 | 1.62003876 | 0.2095254 | https://doi.org/10.1039/D4DT02176B | DGA LANL
1254 | 1 | CCCCCN(CCCCC)C(=O)COCC(=O)N(CCCCC)CCCCC | 0.005 | n-dodecane | 1-octanol | 0.7 | 0.3 | Np(IV) | 1e-09 | HNO3 | 5 | 298.15 | 1.68042249 | 0.2254185 | https://doi.org/10.1039/D4DT02176B | DGA LANL
1255 | 1 | CCCCCN(CCCCC)C(=O)COCC(=O)N(CCCCC)CCCCC | 0.005 | n-dodecane | 1-octanol | 0.7 | 0.3 | Np(IV) | 1e-09 | HNO3 | 6 | 298.15 | 1.70546907 | 0.2318438 | https://doi.org/10.1039/D4DT02176B | DGA LANL
1256 | 1 | CC(C)CN(CC(C)C)C(=O)COCC(=O)N(CC(C)C)CC(C)C | 0.005 | n-dodecane | 1-octanol | 0.7 | 0.3 | Th(IV) | 1e-09 | HNO3 | 0.5 | 298.15 | 0.03230647 | -1.49071 | https://doi.org/10.1039/D4DT02176B | DGA LANL
1257 | 1 | CC(C)CN(CC(C)C)C(=O)COCC(=O)N(CC(C)C)CC(C)C | 0.005 | n-dodecane | 1-octanol | 0.7 | 0.3 | Th(IV) | 1e-09 | HNO3 | 1 | 298.15 | 0.04622068 | -1.335164 | https://doi.org/10.1039/D4DT02176B | DGA LANL
1258 | 1 | CC(C)CN(CC(C)C)C(=O)COCC(=O)N(CC(C)C)CC(C)C | 0.005 | n-dodecane | 1-octanol | 0.7 | 0.3 | Th(IV) | 1e-09 | HNO3 | 2 | 298.15 | 0.26509214 | -0.5766031 | https://doi.org/10.1039/D4DT02176B | DGA LANL
1259 | 1 | CC(C)CN(CC(C)C)C(=O)COCC(=O)N(CC(C)C)CC(C)C | 0.005 | n-dodecane | 1-octanol | 0.7 | 0.3 | Th(IV) | 1e-09 | HNO3 | 3 | 298.15 | 0.72877094 | -0.137409 | https://doi.org/10.1039/D4DT02176B | DGA LANL
1260 | 1 | CC(C)CN(CC(C)C)C(=O)COCC(=O)N(CC(C)C)CC(C)C | 0.005 | n-dodecane | 1-octanol | 0.7 | 0.3 | Th(IV) | 1e-09 | HNO3 | 6 | 298.15 | 2.92075339 | 0.4654949 | https://doi.org/10.1039/D4DT02176B | DGA LANL
1261 | 1 | CC(C)CCN(CCC(C)C)C(=O)COCC(=O)N(CCC(C)C)CCC(C)C | 0.005 | n-dodecane | 1-octanol | 0.7 | 0.3 | Th(IV) | 1e-09 | HNO3 | 0.5 | 298.15 | 0.02947628 | -1.530527 | https://doi.org/10.1039/D4DT02176B | DGA LANL
1262 | 1 | CC(C)CCN(CCC(C)C)C(=O)COCC(=O)N(CCC(C)C)CCC(C)C | 0.005 | n-dodecane | 1-octanol | 0.7 | 0.3 | Th(IV) | 1e-09 | HNO3 | 1 | 298.15 | 0.06461823 | -1.189645 | https://doi.org/10.1039/D4DT02176B | DGA LANL
1263 | 1 | CC(C)CCN(CCC(C)C)C(=O)COCC(=O)N(CCC(C)C)CCC(C)C | 0.005 | n-dodecane | 1-octanol | 0.7 | 0.3 | Th(IV) | 1e-09 | HNO3 | 2 | 298.15 | 0.35282666 | -0.4524386 | https://doi.org/10.1039/D4DT02176B | DGA LANL
1264 | 1 | CC(C)CCN(CCC(C)C)C(=O)COCC(=O)N(CCC(C)C)CCC(C)C | 0.005 | n-dodecane | 1-octanol | 0.7 | 0.3 | Th(IV) | 1e-09 | HNO3 | 3 | 298.15 | 0.72594075 | -0.1390988 | https://doi.org/10.1039/D4DT02176B | DGA LANL
1265 | 1 | CC(C)CCN(CCC(C)C)C(=O)COCC(=O)N(CCC(C)C)CCC(C)C | 0.005 | n-dodecane | 1-octanol | 0.7 | 0.3 | Th(IV) | 1e-09 | HNO3 | 6 | 298.15 | 1.80849057 | 0.2573162 | https://doi.org/10.1039/D4DT02176B | DGA LANL
1266 | 1 | CCCCN(CCCC)C(=O)COCC(=O)N(CCCC)CCCC | 0.005 | n-dodecane | 1-octanol | 0.7 | 0.3 | Th(IV) | 1e-09 | HNO3 | 0.5 | 298.15 | 0.04079439 | -1.3894 | https://doi.org/10.1039/D4DT02176B | DGA LANL
1267 | 1 | CCCCN(CCCC)C(=O)COCC(=O)N(CCCC)CCCC | 0.005 | n-dodecane | 1-octanol | 0.7 | 0.3 | Th(IV) | 1e-09 | HNO3 | 1 | 298.15 | 0.15518427 | -0.8091523 | https://doi.org/10.1039/D4DT02176B | DGA LANL
1268 | 1 | CCCCN(CCCC)C(=O)COCC(=O)N(CCCC)CCCC | 0.005 | n-dodecane | 1-octanol | 0.7 | 0.3 | Th(IV) | 1e-09 | HNO3 | 2 | 298.15 | 0.907541 | -0.04213375 | https://doi.org/10.1039/D4DT02176B | DGA LANL
1269 | 1 | CCCCN(CCCC)C(=O)COCC(=O)N(CCCC)CCCC | 0.005 | n-dodecane | 1-octanol | 0.7 | 0.3 | Th(IV) | 1e-09 | HNO3 | 3 | 298.15 | 1.5580149 | 0.1925716 | https://doi.org/10.1039/D4DT02176B | DGA LANL
1270 | 1 | CCCCN(CCCC)C(=O)COCC(=O)N(CCCC)CCCC | 0.005 | n-dodecane | 1-octanol | 0.7 | 0.3 | Th(IV) | 1e-09 | HNO3 | 6 | 298.15 | 2.97594075 | 0.4736243 | https://doi.org/10.1039/D4DT02176B | DGA LANL
1271 | 1 | CCCCCN(CCCCC)C(=O)COCC(=O)N(CCCCC)CCCCC | 0.005 | n-dodecane | 1-octanol | 0.7 | 0.3 | Th(IV) | 1e-09 | HNO3 | 0.5 | 298.15 | 0.02239817 | -1.649787 | https://doi.org/10.1039/D4DT02176B | DGA LANL
1272 | 1 | CCCCCN(CCCCC)C(=O)COCC(=O)N(CCCCC)CCCCC | 0.005 | n-dodecane | 1-octanol | 0.7 | 0.3 | Th(IV) | 1e-09 | HNO3 | 1 | 298.15 | 0.06886881 | -1.161977 | https://doi.org/10.1039/D4DT02176B | DGA LANL
1273 | 1 | CCCCCN(CCCCC)C(=O)COCC(=O)N(CCCCC)CCCCC | 0.005 | n-dodecane | 1-octanol | 0.7 | 0.3 | Th(IV) | 1e-09 | HNO3 | 2 | 298.15 | 0.41509346 | -0.3818541 | https://doi.org/10.1039/D4DT02176B | DGA LANL
1274 | 1 | CCCCCN(CCCCC)C(=O)COCC(=O)N(CCCCC)CCCCC | 0.005 | n-dodecane | 1-octanol | 0.7 | 0.3 | Th(IV) | 1e-09 | HNO3 | 3 | 298.15 | 0.86178981 | -0.06459865 | https://doi.org/10.1039/D4DT02176B | DGA LANL
1275 | 1 | CCCCCN(CCCCC)C(=O)COCC(=O)N(CCCCC)CCCCC | 0.005 | n-dodecane | 1-octanol | 0.7 | 0.3 | Th(IV) | 1e-09 | HNO3 | 6 | 298.15 | 2.56556339 | 0.4091827 | https://doi.org/10.1039/D4DT02176B | DGA LANL
1276 | 1 | CC(C)CN(CC(C)C)C(=O)COCC(=O)N(CC(C)C)CC(C)C | 0.005 | n-dodecane | 1-octanol | 0.7 | 0.3 | Pu(IV) | 0.001 | HNO3 | 0.5 | 298.15 | 0.68434725 | -0.1647235 | https://doi.org/10.1039/D4DT02176B | DGA LANL
1277 | 1 | CC(C)CN(CC(C)C)C(=O)COCC(=O)N(CC(C)C)CC(C)C | 0.005 | n-dodecane | 1-octanol | 0.7 | 0.3 | Pu(IV) | 0.001 | HNO3 | 1 | 298.15 | 1.75057012 | 0.2431795 | https://doi.org/10.1039/D4DT02176B | DGA LANL
1278 | 1 | CC(C)CN(CC(C)C)C(=O)COCC(=O)N(CC(C)C)CC(C)C | 0.005 | n-dodecane | 1-octanol | 0.7 | 0.3 | Pu(IV) | 0.001 | HNO3 | 2 | 298.15 | 2.79931235 | 0.4470514 | https://doi.org/10.1039/D4DT02176B | DGA LANL
1279 | 1 | CC(C)CN(CC(C)C)C(=O)COCC(=O)N(CC(C)C)CC(C)C | 0.005 | n-dodecane | 1-octanol | 0.7 | 0.3 | Pu(IV) | 0.001 | HNO3 | 3 | 298.15 | 3.26662823 | 0.5140997 | https://doi.org/10.1039/D4DT02176B | DGA LANL
1280 | 1 | CC(C)CN(CC(C)C)C(=O)COCC(=O)N(CC(C)C)CC(C)C | 0.005 | n-dodecane | 1-octanol | 0.7 | 0.3 | Pu(IV) | 0.001 | HNO3 | 6 | 298.15 | 4.19035881 | 0.6222512 | https://doi.org/10.1039/D4DT02176B | DGA LANL
1281 | 1 | CC(C)CCN(CCC(C)C)C(=O)COCC(=O)N(CCC(C)C)CCC(C)C | 0.005 | n-dodecane | 1-octanol | 0.7 | 0.3 | Pu(IV) | 0.001 | HNO3 | 0.5 | 298.15 | 1.16943861 | 0.06797743 | https://doi.org/10.1039/D4DT02176B | DGA LANL
1282 | 1 | CC(C)CCN(CCC(C)C)C(=O)COCC(=O)N(CCC(C)C)CCC(C)C | 0.005 | n-dodecane | 1-octanol | 0.7 | 0.3 | Pu(IV) | 0.001 | HNO3 | 1 | 298.15 | 1.77809945 | 0.249956 | https://doi.org/10.1039/D4DT02176B | DGA LANL
1283 | 1 | CC(C)CCN(CCC(C)C)C(=O)COCC(=O)N(CCC(C)C)CCC(C)C | 0.005 | n-dodecane | 1-octanol | 0.7 | 0.3 | Pu(IV) | 0.001 | HNO3 | 2 | 298.15 | 3.29128283 | 0.5173652 | https://doi.org/10.1039/D4DT02176B | DGA LANL
1284 | 1 | CC(C)CCN(CCC(C)C)C(=O)COCC(=O)N(CCC(C)C)CCC(C)C | 0.005 | n-dodecane | 1-octanol | 0.7 | 0.3 | Pu(IV) | 0.001 | HNO3 | 3 | 298.15 | 3.5762562 | 0.5534286 | https://doi.org/10.1039/D4DT02176B | DGA LANL
1285 | 1 | CC(C)CCN(CCC(C)C)C(=O)COCC(=O)N(CCC(C)C)CCC(C)C | 0.005 | n-dodecane | 1-octanol | 0.7 | 0.3 | Pu(IV) | 0.001 | HNO3 | 6 | 298.15 | 4.3451768 | 0.6380075 | https://doi.org/10.1039/D4DT02176B | DGA LANL
1286 | 1 | CCCCN(CCCC)C(=O)COCC(=O)N(CCCC)CCCC | 0.005 | n-dodecane | 1-octanol | 0.7 | 0.3 | Pu(IV) | 0.001 | HNO3 | 0.5 | 298.15 | 2.66255668 | 0.4252989 | https://doi.org/10.1039/D4DT02176B | DGA LANL
1287 | 1 | CCCCN(CCCC)C(=O)COCC(=O)N(CCCC)CCCC | 0.005 | n-dodecane | 1-octanol | 0.7 | 0.3 | Pu(IV) | 0.001 | HNO3 | 1 | 298.15 | 4.31364307 | 0.6348442 | https://doi.org/10.1039/D4DT02176B | DGA LANL
1288 | 1 | CCCCN(CCCC)C(=O)COCC(=O)N(CCCC)CCCC | 0.005 | n-dodecane | 1-octanol | 0.7 | 0.3 | Pu(IV) | 0.001 | HNO3 | 2 | 298.15 | 6.13646564 | 0.7879183 | https://doi.org/10.1039/D4DT02176B | DGA LANL
1289 | 1 | CCCCN(CCCC)C(=O)COCC(=O)N(CCCC)CCCC | 0.005 | n-dodecane | 1-octanol | 0.7 | 0.3 | Pu(IV) | 0.001 | HNO3 | 3 | 298.15 | 6.94781473 | 0.8418482 | https://doi.org/10.1039/D4DT02176B | DGA LANL
1290 | 1 | CCCCN(CCCC)C(=O)COCC(=O)N(CCCC)CCCC | 0.005 | n-dodecane | 1-octanol | 0.7 | 0.3 | Pu(IV) | 0.001 | HNO3 | 6 | 298.15 | 7.29012697 | 0.8627351 | https://doi.org/10.1039/D4DT02176B | DGA LANL
1291 | 1 | CCCCCN(CCCCC)C(=O)COCC(=O)N(CCCCC)CCCCC | 0.005 | n-dodecane | 1-octanol | 0.7 | 0.3 | Pu(IV) | 0.001 | HNO3 | 0.5 | 298.15 | 0.85980262 | -0.06560124 | https://doi.org/10.1039/D4DT02176B | DGA LANL
1292 | 1 | CCCCCN(CCCCC)C(=O)COCC(=O)N(CCCCC)CCCCC | 0.005 | n-dodecane | 1-octanol | 0.7 | 0.3 | Pu(IV) | 0.001 | HNO3 | 1 | 298.15 | 1.96043715 | 0.2923529 | https://doi.org/10.1039/D4DT02176B | DGA LANL
1293 | 1 | CCCCCN(CCCCC)C(=O)COCC(=O)N(CCCCC)CCCCC | 0.005 | n-dodecane | 1-octanol | 0.7 | 0.3 | Pu(IV) | 0.001 | HNO3 | 2 | 298.15 | 3.08142222 | 0.4887512 | https://doi.org/10.1039/D4DT02176B | DGA LANL
1294 | 1 | CCCCCN(CCCCC)C(=O)COCC(=O)N(CCCCC)CCCCC | 0.005 | n-dodecane | 1-octanol | 0.7 | 0.3 | Pu(IV) | 0.001 | HNO3 | 3 | 298.15 | 3.55217525 | 0.5504944 | https://doi.org/10.1039/D4DT02176B | DGA LANL
1295 | 1 | CCCCCN(CCCCC)C(=O)COCC(=O)N(CCCCC)CCCCC | 0.005 | n-dodecane | 1-octanol | 0.7 | 0.3 | Pu(IV) | 0.001 | HNO3 | 6 | 298.15 | 4.15939713 | 0.6190304 | https://doi.org/10.1039/D4DT02176B | DGA LANL
1296 | 1 | CC(C)CN(CC(C)C)C(=O)COCC(=O)N(CC(C)C)CC(C)C | 0.001 | n-dodecane | 1-octanol | 0.7 | 0.3 | Np(IV) | 1e-09 | HNO3 | 3 | 298.15 | 0.06423701 | -1.192215 | https://doi.org/10.1039/D4DT02176B | DGA LANL
1297 | 1 | CC(C)CN(CC(C)C)C(=O)COCC(=O)N(CC(C)C)CC(C)C | 0.002 | n-dodecane | 1-octanol | 0.7 | 0.3 | Np(IV) | 1e-09 | HNO3 | 3 | 298.15 | 0.22717556 | -0.6436384 | https://doi.org/10.1039/D4DT02176B | DGA LANL
1298 | 1 | CC(C)CN(CC(C)C)C(=O)COCC(=O)N(CC(C)C)CC(C)C | 0.003 | n-dodecane | 1-octanol | 0.7 | 0.3 | Np(IV) | 1e-09 | HNO3 | 3 | 298.15 | 0.4507042 | -0.3461084 | https://doi.org/10.1039/D4DT02176B | DGA LANL
1299 | 1 | CC(C)CN(CC(C)C)C(=O)COCC(=O)N(CC(C)C)CC(C)C | 0.004 | n-dodecane | 1-octanol | 0.7 | 0.3 | Np(IV) | 1e-09 | HNO3 | 3 | 298.15 | 0.65366315 | -0.184646 | https://doi.org/10.1039/D4DT02176B | DGA LANL
1300 | 1 | CC(C)CN(CC(C)C)C(=O)COCC(=O)N(CC(C)C)CC(C)C | 0.005 | n-dodecane | 1-octanol | 0.7 | 0.3 | Np(IV) | 1e-09 | HNO3 | 3 | 298.15 | 0.96225808 | -0.01670843 | https://doi.org/10.1039/D4DT02176B | DGA LANL
1301 | 1 | CC(C)CCN(CCC(C)C)C(=O)COCC(=O)N(CCC(C)C)CCC(C)C | 0.001 | n-dodecane | 1-octanol | 0.7 | 0.3 | Np(IV) | 1e-09 | HNO3 | 3 | 298.15 | 0.0753804 | -1.122742 | https://doi.org/10.1039/D4DT02176B | DGA LANL
1302 | 1 | CC(C)CCN(CCC(C)C)C(=O)COCC(=O)N(CCC(C)C)CCC(C)C | 0.002 | n-dodecane | 1-octanol | 0.7 | 0.3 | Np(IV) | 1e-09 | HNO3 | 3 | 298.15 | 0.28817387 | -0.5403454 | https://doi.org/10.1039/D4DT02176B | DGA LANL
1303 | 1 | CC(C)CCN(CCC(C)C)C(=O)COCC(=O)N(CCC(C)C)CCC(C)C | 0.003 | n-dodecane | 1-octanol | 0.7 | 0.3 | Np(IV) | 1e-09 | HNO3 | 3 | 298.15 | 0.58387675 | -0.2336788 | https://doi.org/10.1039/D4DT02176B | DGA LANL
1304 | 1 | CC(C)CCN(CCC(C)C)C(=O)COCC(=O)N(CCC(C)C)CCC(C)C | 0.004 | n-dodecane | 1-octanol | 0.7 | 0.3 | Np(IV) | 1e-09 | HNO3 | 3 | 298.15 | 1.03424436 | 0.01462316 | https://doi.org/10.1039/D4DT02176B | DGA LANL
1305 | 1 | CC(C)CCN(CCC(C)C)C(=O)COCC(=O)N(CCC(C)C)CCC(C)C | 0.005 | n-dodecane | 1-octanol | 0.7 | 0.3 | Np(IV) | 1e-09 | HNO3 | 3 | 298.15 | 1.58463125 | 0.1999282 | https://doi.org/10.1039/D4DT02176B | DGA LANL
1306 | 1 | CCCCN(CCCC)C(=O)COCC(=O)N(CCCC)CCCC | 0.001 | n-dodecane | 1-octanol | 0.7 | 0.3 | Np(IV) | 1e-09 | HNO3 | 3 | 298.15 | 0.15913043 | -0.7982468 | https://doi.org/10.1039/D4DT02176B | DGA LANL
1307 | 1 | CCCCN(CCCC)C(=O)COCC(=O)N(CCCC)CCCC | 0.002 | n-dodecane | 1-octanol | 0.7 | 0.3 | Np(IV) | 1e-09 | HNO3 | 3 | 298.15 | 0.56276546 | -0.2496726 | https://doi.org/10.1039/D4DT02176B | DGA LANL
1308 | 1 | CCCCN(CCCC)C(=O)COCC(=O)N(CCCC)CCCC | 0.003 | n-dodecane | 1-octanol | 0.7 | 0.3 | Np(IV) | 1e-09 | HNO3 | 3 | 298.15 | 1.17187768 | 0.06888228 | https://doi.org/10.1039/D4DT02176B | DGA LANL
1309 | 1 | CCCCN(CCCC)C(=O)COCC(=O)N(CCCC)CCCC | 0.004 | n-dodecane | 1-octanol | 0.7 | 0.3 | Np(IV) | 1e-09 | HNO3 | 3 | 298.15 | 2.10218451 | 0.3226708 | https://doi.org/10.1039/D4DT02176B | DGA LANL
1310 | 1 | CCCCN(CCCC)C(=O)COCC(=O)N(CCCC)CCCC | 0.005 | n-dodecane | 1-octanol | 0.7 | 0.3 | Np(IV) | 1e-09 | HNO3 | 3 | 298.15 | 2.97329328 | 0.4732377 | https://doi.org/10.1039/D4DT02176B | DGA LANL
1311 | 1 | CCCCCN(CCCCC)C(=O)COCC(=O)N(CCCCC)CCCCC | 0.001 | n-dodecane | 1-octanol | 0.7 | 0.3 | Np(IV) | 1e-09 | HNO3 | 3 | 298.15 | 0.07928577 | -1.100805 | https://doi.org/10.1039/D4DT02176B | DGA LANL
1312 | 1 | CCCCCN(CCCCC)C(=O)COCC(=O)N(CCCCC)CCCCC | 0.002 | n-dodecane | 1-octanol | 0.7 | 0.3 | Np(IV) | 1e-09 | HNO3 | 3 | 298.15 | 0.25505623 | -0.5933641 | https://doi.org/10.1039/D4DT02176B | DGA LANL
1313 | 1 | CCCCCN(CCCCC)C(=O)COCC(=O)N(CCCCC)CCCCC | 0.003 | n-dodecane | 1-octanol | 0.7 | 0.3 | Np(IV) | 1e-09 | HNO3 | 3 | 298.15 | 0.57776302 | -0.2382503 | https://doi.org/10.1039/D4DT02176B | DGA LANL
1314 | 1 | CCCCCN(CCCCC)C(=O)COCC(=O)N(CCCCC)CCCCC | 0.004 | n-dodecane | 1-octanol | 0.7 | 0.3 | Np(IV) | 1e-09 | HNO3 | 3 | 298.15 | 0.98953385 | -0.004569345 | https://doi.org/10.1039/D4DT02176B | DGA LANL
1315 | 1 | CCCCCN(CCCCC)C(=O)COCC(=O)N(CCCCC)CCCCC | 0.005 | n-dodecane | 1-octanol | 0.7 | 0.3 | Np(IV) | 1e-09 | HNO3 | 3 | 298.15 | 1.48766384 | 0.1725048 | https://doi.org/10.1039/D4DT02176B | DGA LANL
1316 | 1 | CC(C)CN(CC(C)C)C(=O)COCC(=O)N(CC(C)C)CC(C)C | 0.001 | n-dodecane | 1-octanol | 0.7 | 0.3 | Th(IV) | 1e-09 | HNO3 | 3 | 298.15 | 0.05152028 | -1.288022 | https://doi.org/10.1039/D4DT02176B | DGA LANL
1317 | 1 | CC(C)CN(CC(C)C)C(=O)COCC(=O)N(CC(C)C)CC(C)C | 0.002 | n-dodecane | 1-octanol | 0.7 | 0.3 | Th(IV) | 1e-09 | HNO3 | 3 | 298.15 | 0.16737295 | -0.7763147 | https://doi.org/10.1039/D4DT02176B | DGA LANL
1318 | 1 | CC(C)CN(CC(C)C)C(=O)COCC(=O)N(CC(C)C)CC(C)C | 0.003 | n-dodecane | 1-octanol | 0.7 | 0.3 | Th(IV) | 1e-09 | HNO3 | 3 | 298.15 | 0.3615142 | -0.4418746 | https://doi.org/10.1039/D4DT02176B | DGA LANL
1319 | 1 | CC(C)CN(CC(C)C)C(=O)COCC(=O)N(CC(C)C)CC(C)C | 0.004 | n-dodecane | 1-octanol | 0.7 | 0.3 | Th(IV) | 1e-09 | HNO3 | 3 | 298.15 | 0.61667302 | -0.2099451 | https://doi.org/10.1039/D4DT02176B | DGA LANL
1320 | 1 | CC(C)CN(CC(C)C)C(=O)COCC(=O)N(CC(C)C)CC(C)C | 0.005 | n-dodecane | 1-octanol | 0.7 | 0.3 | Th(IV) | 1e-09 | HNO3 | 3 | 298.15 | 0.89195805 | -0.04965557 | https://doi.org/10.1039/D4DT02176B | DGA LANL
1321 | 1 | CC(C)CCN(CCC(C)C)C(=O)COCC(=O)N(CCC(C)C)CCC(C)C | 0.001 | n-dodecane | 1-octanol | 0.7 | 0.3 | Th(IV) | 1e-09 | HNO3 | 3 | 298.15 | 0.04389327 | -1.357602 | https://doi.org/10.1039/D4DT02176B | DGA LANL
1322 | 1 | CC(C)CCN(CCC(C)C)C(=O)COCC(=O)N(CCC(C)C)CCC(C)C | 0.002 | n-dodecane | 1-octanol | 0.7 | 0.3 | Th(IV) | 1e-09 | HNO3 | 3 | 298.15 | 0.15203086 | -0.8180682 | https://doi.org/10.1039/D4DT02176B | DGA LANL
1323 | 1 | CC(C)CCN(CCC(C)C)C(=O)COCC(=O)N(CCC(C)C)CCC(C)C | 0.003 | n-dodecane | 1-octanol | 0.7 | 0.3 | Th(IV) | 1e-09 | HNO3 | 3 | 298.15 | 0.34455279 | -0.4627442 | https://doi.org/10.1039/D4DT02176B | DGA LANL
1324 | 1 | CC(C)CCN(CCC(C)C)C(=O)COCC(=O)N(CCC(C)C)CCC(C)C | 0.004 | n-dodecane | 1-octanol | 0.7 | 0.3 | Th(IV) | 1e-09 | HNO3 | 3 | 298.15 | 0.56401241 | -0.2487113 | https://doi.org/10.1039/D4DT02176B | DGA LANL
1325 | 1 | CC(C)CCN(CCC(C)C)C(=O)COCC(=O)N(CCC(C)C)CCC(C)C | 0.005 | n-dodecane | 1-octanol | 0.7 | 0.3 | Th(IV) | 1e-09 | HNO3 | 3 | 298.15 | 0.81020326 | -0.09140601 | https://doi.org/10.1039/D4DT02176B | DGA LANL
1326 | 1 | CCCCN(CCCC)C(=O)COCC(=O)N(CCCC)CCCC | 0.001 | n-dodecane | 1-octanol | 0.7 | 0.3 | Th(IV) | 1e-09 | HNO3 | 3 | 298.15 | 0.09937243 | -1.002734 | https://doi.org/10.1039/D4DT02176B | DGA LANL
1327 | 1 | CCCCN(CCCC)C(=O)COCC(=O)N(CCCC)CCCC | 0.002 | n-dodecane | 1-octanol | 0.7 | 0.3 | Th(IV) | 1e-09 | HNO3 | 3 | 298.15 | 0.35867115 | -0.4453036 | https://doi.org/10.1039/D4DT02176B | DGA LANL
1328 | 1 | CCCCN(CCCC)C(=O)COCC(=O)N(CCCC)CCCC | 0.003 | n-dodecane | 1-octanol | 0.7 | 0.3 | Th(IV) | 1e-09 | HNO3 | 3 | 298.15 | 0.78542522 | -0.1048952 | https://doi.org/10.1039/D4DT02176B | DGA LANL
1329 | 1 | CCCCN(CCCC)C(=O)COCC(=O)N(CCCC)CCCC | 0.004 | n-dodecane | 1-octanol | 0.7 | 0.3 | Th(IV) | 1e-09 | HNO3 | 3 | 298.15 | 1.37080538 | 0.1369758 | https://doi.org/10.1039/D4DT02176B | DGA LANL
1330 | 1 | CCCCN(CCCC)C(=O)COCC(=O)N(CCCC)CCCC | 0.005 | n-dodecane | 1-octanol | 0.7 | 0.3 | Th(IV) | 1e-09 | HNO3 | 3 | 298.15 | 2.13826853 | 0.3300622 | https://doi.org/10.1039/D4DT02176B | DGA LANL
1331 | 1 | CCCCCN(CCCCC)C(=O)COCC(=O)N(CCCCC)CCCCC | 0.001 | n-dodecane | 1-octanol | 0.7 | 0.3 | Th(IV) | 1e-09 | HNO3 | 3 | 298.15 | 0.04088677 | -1.388417 | https://doi.org/10.1039/D4DT02176B | DGA LANL
1332 | 1 | CCCCCN(CCCCC)C(=O)COCC(=O)N(CCCCC)CCCCC | 0.002 | n-dodecane | 1-octanol | 0.7 | 0.3 | Th(IV) | 1e-09 | HNO3 | 3 | 298.15 | 0.16775568 | -0.7753228 | https://doi.org/10.1039/D4DT02176B | DGA LANL
1333 | 1 | CCCCCN(CCCCC)C(=O)COCC(=O)N(CCCCC)CCCCC | 0.003 | n-dodecane | 1-octanol | 0.7 | 0.3 | Th(IV) | 1e-09 | HNO3 | 3 | 298.15 | 0.34534069 | -0.4617522 | https://doi.org/10.1039/D4DT02176B | DGA LANL
1334 | 1 | CCCCCN(CCCCC)C(=O)COCC(=O)N(CCCCC)CCCCC | 0.004 | n-dodecane | 1-octanol | 0.7 | 0.3 | Th(IV) | 1e-09 | HNO3 | 3 | 298.15 | 0.62806732 | -0.2019938 | https://doi.org/10.1039/D4DT02176B | DGA LANL
1335 | 1 | CCCCCN(CCCCC)C(=O)COCC(=O)N(CCCCC)CCCCC | 0.005 | n-dodecane | 1-octanol | 0.7 | 0.3 | Th(IV) | 1e-09 | HNO3 | 3 | 298.15 | 1.00469249 | 0.002033156 | https://doi.org/10.1039/D4DT02176B | DGA LANL
1336 | 1 | CC(C)CN(CC(C)C)C(=O)COCC(=O)N(CC(C)C)CC(C)C | 0.002 | n-dodecane | 1-octanol | 0.7 | 0.3 | Pu(IV) | 0.001 | HNO3 | 3 | 298.15 | 0.84988546 | -0.0706396 | https://doi.org/10.1039/D4DT02176B | DGA LANL
1337 | 1 | CC(C)CN(CC(C)C)C(=O)COCC(=O)N(CC(C)C)CC(C)C | 0.004 | n-dodecane | 1-octanol | 0.7 | 0.3 | Pu(IV) | 0.001 | HNO3 | 3 | 298.15 | 2.32830844 | 0.3670405 | https://doi.org/10.1039/D4DT02176B | DGA LANL
1338 | 1 | CC(C)CN(CC(C)C)C(=O)COCC(=O)N(CC(C)C)CC(C)C | 0.006 | n-dodecane | 1-octanol | 0.7 | 0.3 | Pu(IV) | 0.001 | HNO3 | 3 | 298.15 | 4.58362128 | 0.6612087 | https://doi.org/10.1039/D4DT02176B | DGA LANL
1339 | 1 | CC(C)CN(CC(C)C)C(=O)COCC(=O)N(CC(C)C)CC(C)C | 0.008 | n-dodecane | 1-octanol | 0.7 | 0.3 | Pu(IV) | 0.001 | HNO3 | 3 | 298.15 | 7.64889094 | 0.8835985 | https://doi.org/10.1039/D4DT02176B | DGA LANL
1340 | 1 | CC(C)CN(CC(C)C)C(=O)COCC(=O)N(CC(C)C)CC(C)C | 0.01 | n-dodecane | 1-octanol | 0.7 | 0.3 | Pu(IV) | 0.001 | HNO3 | 3 | 298.15 | 9.97971964 | 0.9991183 | https://doi.org/10.1039/D4DT02176B | DGA LANL
1341 | 1 | CC(C)CCN(CCC(C)C)C(=O)COCC(=O)N(CCC(C)C)CCC(C)C | 0.002 | n-dodecane | 1-octanol | 0.7 | 0.3 | Pu(IV) | 0.001 | HNO3 | 3 | 298.15 | 0.92506034 | -0.03382994 | https://doi.org/10.1039/D4DT02176B | DGA LANL
1342 | 1 | CC(C)CCN(CCC(C)C)C(=O)COCC(=O)N(CCC(C)C)CCC(C)C | 0.004 | n-dodecane | 1-octanol | 0.7 | 0.3 | Pu(IV) | 0.001 | HNO3 | 3 | 298.15 | 2.89528841 | 0.4616918 | https://doi.org/10.1039/D4DT02176B | DGA LANL
1343 | 1 | CC(C)CCN(CCC(C)C)C(=O)COCC(=O)N(CCC(C)C)CCC(C)C | 0.006 | n-dodecane | 1-octanol | 0.7 | 0.3 | Pu(IV) | 0.001 | HNO3 | 3 | 298.15 | 5.86316384 | 0.768132 | https://doi.org/10.1039/D4DT02176B | DGA LANL
1344 | 1 | CC(C)CCN(CCC(C)C)C(=O)COCC(=O)N(CCC(C)C)CCC(C)C | 0.008 | n-dodecane | 1-octanol | 0.7 | 0.3 | Pu(IV) | 0.001 | HNO3 | 3 | 298.15 | 9.94345532 | 0.9975373 | https://doi.org/10.1039/D4DT02176B | DGA LANL
1345 | 1 | CC(C)CCN(CCC(C)C)C(=O)COCC(=O)N(CCC(C)C)CCC(C)C | 0.01 | n-dodecane | 1-octanol | 0.7 | 0.3 | Pu(IV) | 0.001 | HNO3 | 3 | 298.15 | 14.8815992 | 1.17265 | https://doi.org/10.1039/D4DT02176B | DGA LANL
1346 | 1 | CCCCN(CCCC)C(=O)COCC(=O)N(CCCC)CCCC | 0.002 | n-dodecane | 1-octanol | 0.7 | 0.3 | Pu(IV) | 0.001 | HNO3 | 3 | 298.15 | 1.80047786 | 0.2553878 | https://doi.org/10.1039/D4DT02176B | DGA LANL
1347 | 1 | CCCCN(CCCC)C(=O)COCC(=O)N(CCCC)CCCC | 0.004 | n-dodecane | 1-octanol | 0.7 | 0.3 | Pu(IV) | 0.001 | HNO3 | 3 | 298.15 | 6.51650864 | 0.814015 | https://doi.org/10.1039/D4DT02176B | DGA LANL
1348 | 1 | CCCCN(CCCC)C(=O)COCC(=O)N(CCCC)CCCC | 0.006 | n-dodecane | 1-octanol | 0.7 | 0.3 | Pu(IV) | 0.001 | HNO3 | 3 | 298.15 | 12.9326901 | 1.111689 | https://doi.org/10.1039/D4DT02176B | DGA LANL
1349 | 1 | CCCCN(CCCC)C(=O)COCC(=O)N(CCCC)CCCC | 0.008 | n-dodecane | 1-octanol | 0.7 | 0.3 | Pu(IV) | 0.001 | HNO3 | 3 | 298.15 | 21.9770043 | 1.341968 | https://doi.org/10.1039/D4DT02176B | DGA LANL
1350 | 1 | CCCCN(CCCC)C(=O)COCC(=O)N(CCCC)CCCC | 0.01 | n-dodecane | 1-octanol | 0.7 | 0.3 | Pu(IV) | 0.001 | HNO3 | 3 | 298.15 | 30.463289 | 1.483777 | https://doi.org/10.1039/D4DT02176B | DGA LANL
1351 | 1 | CCCCCN(CCCCC)C(=O)COCC(=O)N(CCCCC)CCCCC | 0.002 | n-dodecane | 1-octanol | 0.7 | 0.3 | Pu(IV) | 0.001 | HNO3 | 3 | 298.15 | 0.84988546 | -0.0706396 | https://doi.org/10.1039/D4DT02176B | DGA LANL
1352 | 1 | CCCCCN(CCCCC)C(=O)COCC(=O)N(CCCCC)CCCCC | 0.004 | n-dodecane | 1-octanol | 0.7 | 0.3 | Pu(IV) | 0.001 | HNO3 | 3 | 298.15 | 2.89528841 | 0.4616918 | https://doi.org/10.1039/D4DT02176B | DGA LANL
1353 | 1 | CCCCCN(CCCCC)C(=O)COCC(=O)N(CCCCC)CCCCC | 0.006 | n-dodecane | 1-octanol | 0.7 | 0.3 | Pu(IV) | 0.001 | HNO3 | 3 | 298.15 | 5.32182638 | 0.7260607 | https://doi.org/10.1039/D4DT02176B | DGA LANL
1354 | 1 | CCCCCN(CCCCC)C(=O)COCC(=O)N(CCCCC)CCCCC | 0.008 | n-dodecane | 1-octanol | 0.7 | 0.3 | Pu(IV) | 0.001 | HNO3 | 3 | 298.15 | 8.19212869 | 0.9133968 | https://doi.org/10.1039/D4DT02176B | DGA LANL
1355 | 1 | CCCCCN(CCCCC)C(=O)COCC(=O)N(CCCCC)CCCCC | 0.01 | n-dodecane | 1-octanol | 0.7 | 0.3 | Pu(IV) | 0.001 | HNO3 | 3 | 298.15 | 12.28541 | 1.08939 | https://doi.org/10.1039/D4DT02176B | DGA LANL
1356 | 1 | CC(C)CN(CC(C)C)C(=O)COCC(=O)N(CC(C)C)CC(C)C | 0.005 | 1-octanol |  | 1 | 0 | Np(IV) | 1e-09 | HNO3 | 0.5 | 298.15 | 0.71294559 | -0.1469436 | https://doi.org/10.1039/D4DT02176B | DGA LANL
1357 | 1 | CC(C)CN(CC(C)C)C(=O)COCC(=O)N(CC(C)C)CC(C)C | 0.005 | 1-octanol |  | 1 | 0 | Np(IV) | 1e-09 | HNO3 | 1 | 298.15 | 2.28893058 | 0.3596326 | https://doi.org/10.1039/D4DT02176B | DGA LANL
1358 | 1 | CC(C)CN(CC(C)C)C(=O)COCC(=O)N(CC(C)C)CC(C)C | 0.005 | 1-octanol |  | 1 | 0 | Np(IV) | 1e-09 | HNO3 | 2 | 298.15 | 2.00750469 | 0.3026566 | https://doi.org/10.1039/D4DT02176B | DGA LANL
1359 | 1 | CC(C)CN(CC(C)C)C(=O)COCC(=O)N(CC(C)C)CC(C)C | 0.005 | 1-octanol |  | 1 | 0 | Np(IV) | 1e-09 | HNO3 | 3 | 298.15 | 5.15947467 | 0.7126055 | https://doi.org/10.1039/D4DT02176B | DGA LANL
1360 | 1 | CC(C)CN(CC(C)C)C(=O)COCC(=O)N(CC(C)C)CC(C)C | 0.005 | 1-octanol |  | 1 | 0 | Np(IV) | 1e-09 | HNO3 | 6 | 298.15 | 24.5028143 | 1.389216 | https://doi.org/10.1039/D4DT02176B | DGA LANL
1361 | 1 | CC(C)CCN(CCC(C)C)C(=O)COCC(=O)N(CCC(C)C)CCC(C)C | 0.005 | 1-octanol |  | 1 | 0 | Np(IV) | 1e-09 | HNO3 | 0.5 | 298.15 | 0.45028143 | -0.346516 | https://doi.org/10.1039/D4DT02176B | DGA LANL
1362 | 1 | CC(C)CCN(CCC(C)C)C(=O)COCC(=O)N(CCC(C)C)CCC(C)C | 0.005 | 1-octanol |  | 1 | 0 | Np(IV) | 1e-09 | HNO3 | 1 | 298.15 | 2.68292683 | 0.4286088 | https://doi.org/10.1039/D4DT02176B | DGA LANL
1363 | 1 | CC(C)CCN(CCC(C)C)C(=O)COCC(=O)N(CCC(C)C)CCC(C)C | 0.005 | 1-octanol |  | 1 | 0 | Np(IV) | 1e-09 | HNO3 | 2 | 298.15 | 1.89493433 | 0.2775942 | https://doi.org/10.1039/D4DT02176B | DGA LANL
1364 | 1 | CC(C)CCN(CCC(C)C)C(=O)COCC(=O)N(CCC(C)C)CCC(C)C | 0.005 | 1-octanol |  | 1 | 0 | Np(IV) | 1e-09 | HNO3 | 3 | 298.15 | 3.33958724 | 0.5236928 | https://doi.org/10.1039/D4DT02176B | DGA LANL
1365 | 1 | CC(C)CCN(CCC(C)C)C(=O)COCC(=O)N(CCC(C)C)CCC(C)C | 0.005 | 1-octanol |  | 1 | 0 | Np(IV) | 1e-09 | HNO3 | 6 | 298.15 | 30.2814259 | 1.481176 | https://doi.org/10.1039/D4DT02176B | DGA LANL
1366 | 1 | CCCCN(CCCC)C(=O)COCC(=O)N(CCCC)CCCC | 0.005 | 1-octanol |  | 1 | 0 | Np(IV) | 1e-09 | HNO3 | 0.5 | 298.15 | 1.35084428 | 0.1306053 | https://doi.org/10.1039/D4DT02176B | DGA LANL
1367 | 1 | CCCCN(CCCC)C(=O)COCC(=O)N(CCCC)CCCC | 0.005 | 1-octanol |  | 1 | 0 | Np(IV) | 1e-09 | HNO3 | 1 | 298.15 | 3.4521576 | 0.5380906 | https://doi.org/10.1039/D4DT02176B | DGA LANL
1368 | 1 | CCCCN(CCCC)C(=O)COCC(=O)N(CCCC)CCCC | 0.005 | 1-octanol |  | 1 | 0 | Np(IV) | 1e-09 | HNO3 | 2 | 298.15 | 2.92682927 | 0.4663974 | https://doi.org/10.1039/D4DT02176B | DGA LANL
1369 | 1 | CCCCN(CCCC)C(=O)COCC(=O)N(CCCC)CCCC | 0.005 | 1-octanol |  | 1 | 0 | Np(IV) | 1e-09 | HNO3 | 3 | 298.15 | 5.21575985 | 0.7173176 | https://doi.org/10.1039/D4DT02176B | DGA LANL
1370 | 1 | CCCCN(CCCC)C(=O)COCC(=O)N(CCCC)CCCC | 0.005 | 1-octanol |  | 1 | 0 | Np(IV) | 1e-09 | HNO3 | 6 | 298.15 | 25.9099437 | 1.413466 | https://doi.org/10.1039/D4DT02176B | DGA LANL
1371 | 1 | CCCCCN(CCCCC)C(=O)COCC(=O)N(CCCCC)CCCCC | 0.005 | 1-octanol |  | 1 | 0 | Np(IV) | 1e-09 | HNO3 | 0.5 | 298.15 | 0.56285178 | -0.249606 | https://doi.org/10.1039/D4DT02176B | DGA LANL
1372 | 1 | CCCCCN(CCCCC)C(=O)COCC(=O)N(CCCCC)CCCCC | 0.005 | 1-octanol |  | 1 | 0 | Np(IV) | 1e-09 | HNO3 | 1 | 298.15 | 2.43902439 | 0.3872161 | https://doi.org/10.1039/D4DT02176B | DGA LANL
1373 | 1 | CCCCCN(CCCCC)C(=O)COCC(=O)N(CCCCC)CCCCC | 0.005 | 1-octanol |  | 1 | 0 | Np(IV) | 1e-09 | HNO3 | 2 | 298.15 | 1.91369606 | 0.281873 | https://doi.org/10.1039/D4DT02176B | DGA LANL
1374 | 1 | CCCCCN(CCCCC)C(=O)COCC(=O)N(CCCCC)CCCCC | 0.005 | 1-octanol |  | 1 | 0 | Np(IV) | 1e-09 | HNO3 | 3 | 298.15 | 3.93996248 | 0.5954921 | https://doi.org/10.1039/D4DT02176B | DGA LANL
1375 | 1 | CCCCCN(CCCCC)C(=O)COCC(=O)N(CCCCC)CCCCC | 0.005 | 1-octanol |  | 1 | 0 | Np(IV) | 1e-09 | HNO3 | 6 | 298.15 | 24.9155722 | 1.396471 | https://doi.org/10.1039/D4DT02176B | DGA LANL
1376 | 1 | CC(C)CN(CC(C)C)C(=O)COCC(=O)N(CC(C)C)CC(C)C | 0.005 | 1-octanol |  | 1 | 0 | Th(IV) | 1e-09 | HNO3 | 0.5 | 298.15 | 0.08495697 | -1.070801 | https://doi.org/10.1039/D4DT02176B | DGA LANL
1377 | 1 | CC(C)CN(CC(C)C)C(=O)COCC(=O)N(CC(C)C)CC(C)C | 0.005 | 1-octanol |  | 1 | 0 | Th(IV) | 1e-09 | HNO3 | 1 | 298.15 | 0.29338296 | -0.5325651 | https://doi.org/10.1039/D4DT02176B | DGA LANL
1378 | 1 | CC(C)CN(CC(C)C)C(=O)COCC(=O)N(CC(C)C)CC(C)C | 0.005 | 1-octanol |  | 1 | 0 | Th(IV) | 1e-09 | HNO3 | 2 | 298.15 | 0.92714251 | -0.03285351 | https://doi.org/10.1039/D4DT02176B | DGA LANL
1379 | 1 | CC(C)CN(CC(C)C)C(=O)COCC(=O)N(CC(C)C)CC(C)C | 0.005 | 1-octanol |  | 1 | 0 | Th(IV) | 1e-09 | HNO3 | 3 | 298.15 | 1.35734265 | 0.1326895 | https://doi.org/10.1039/D4DT02176B | DGA LANL
1380 | 1 | CC(C)CN(CC(C)C)C(=O)COCC(=O)N(CC(C)C)CC(C)C | 0.005 | 1-octanol |  | 1 | 0 | Th(IV) | 1e-09 | HNO3 | 6 | 298.15 | 2.497777 | 0.3975537 | https://doi.org/10.1039/D4DT02176B | DGA LANL
1381 | 1 | CC(C)CCN(CCC(C)C)C(=O)COCC(=O)N(CCC(C)C)CCC(C)C | 0.005 | 1-octanol |  | 1 | 0 | Th(IV) | 1e-09 | HNO3 | 0.5 | 298.15 | 0.07327733 | -1.13503 | https://doi.org/10.1039/D4DT02176B | DGA LANL
1382 | 1 | CC(C)CCN(CCC(C)C)C(=O)COCC(=O)N(CCC(C)C)CCC(C)C | 0.005 | 1-octanol |  | 1 | 0 | Th(IV) | 1e-09 | HNO3 | 1 | 298.15 | 0.22330368 | -0.6511041 | https://doi.org/10.1039/D4DT02176B | DGA LANL
1383 | 1 | CC(C)CCN(CCC(C)C)C(=O)COCC(=O)N(CCC(C)C)CCC(C)C | 0.005 | 1-octanol |  | 1 | 0 | Th(IV) | 1e-09 | HNO3 | 2 | 298.15 | 0.70022599 | -0.1547618 | https://doi.org/10.1039/D4DT02176B | DGA LANL
1384 | 1 | CC(C)CCN(CCC(C)C)C(=O)COCC(=O)N(CCC(C)C)CCC(C)C | 0.005 | 1-octanol |  | 1 | 0 | Th(IV) | 1e-09 | HNO3 | 3 | 298.15 | 1.17714251 | 0.07082904 | https://doi.org/10.1039/D4DT02176B | DGA LANL
1385 | 1 | CC(C)CCN(CCC(C)C)C(=O)COCC(=O)N(CCC(C)C)CCC(C)C | 0.005 | 1-octanol |  | 1 | 0 | Th(IV) | 1e-09 | HNO3 | 6 | 298.15 | 0.85261578 | -0.06924663 | https://doi.org/10.1039/D4DT02176B | DGA LANL
1386 | 1 | CCCCN(CCCC)C(=O)COCC(=O)N(CCCC)CCCC | 0.005 | 1-octanol |  | 1 | 0 | Th(IV) | 1e-09 | HNO3 | 0.5 | 298.15 | 0.21677148 | -0.6639979 | https://doi.org/10.1039/D4DT02176B | DGA LANL
1387 | 1 | CCCCN(CCCC)C(=O)COCC(=O)N(CCCC)CCCC | 0.005 | 1-octanol |  | 1 | 0 | Th(IV) | 1e-09 | HNO3 | 1 | 298.15 | 0.71718698 | -0.1443676 | https://doi.org/10.1039/D4DT02176B | DGA LANL
1388 | 1 | CCCCN(CCCC)C(=O)COCC(=O)N(CCCC)CCCC | 0.005 | 1-octanol |  | 1 | 0 | Th(IV) | 1e-09 | HNO3 | 2 | 298.15 | 1.74471792 | 0.2417252 | https://doi.org/10.1039/D4DT02176B | DGA LANL
1389 | 1 | CCCCN(CCCC)C(=O)COCC(=O)N(CCCC)CCCC | 0.005 | 1-octanol |  | 1 | 0 | Th(IV) | 1e-09 | HNO3 | 3 | 298.15 | 2.10817799 | 0.3239073 | https://doi.org/10.1039/D4DT02176B | DGA LANL
1390 | 1 | CCCCN(CCCC)C(=O)COCC(=O)N(CCCC)CCCC | 0.005 | 1-octanol |  | 1 | 0 | Th(IV) | 1e-09 | HNO3 | 6 | 298.15 | 2.18743159 | 0.3399345 | https://doi.org/10.1039/D4DT02176B | DGA LANL
1391 | 1 | CCCCCN(CCCCC)C(=O)COCC(=O)N(CCCCC)CCCCC | 0.005 | 1-octanol |  | 1 | 0 | Th(IV) | 1e-09 | HNO3 | 0.5 | 298.15 | 0.07828362 | -1.106329 | https://doi.org/10.1039/D4DT02176B | DGA LANL
1392 | 1 | CCCCCN(CCCCC)C(=O)COCC(=O)N(CCCCC)CCCCC | 0.005 | 1-octanol |  | 1 | 0 | Th(IV) | 1e-09 | HNO3 | 1 | 298.15 | 0.25166997 | -0.5991686 | https://doi.org/10.1039/D4DT02176B | DGA LANL
1393 | 1 | CCCCCN(CCCCC)C(=O)COCC(=O)N(CCCCC)CCCCC | 0.005 | 1-octanol |  | 1 | 0 | Th(IV) | 1e-09 | HNO3 | 2 | 298.15 | 0.80033356 | -0.09672897 | https://doi.org/10.1039/D4DT02176B | DGA LANL
1394 | 1 | CCCCCN(CCCCC)C(=O)COCC(=O)N(CCCCC)CCCCC | 0.005 | 1-octanol |  | 1 | 0 | Th(IV) | 1e-09 | HNO3 | 3 | 298.15 | 1.15044764 | 0.06086686 | https://doi.org/10.1039/D4DT02176B | DGA LANL
1395 | 1 | CCCCCN(CCCCC)C(=O)COCC(=O)N(CCCCC)CCCCC | 0.005 | 1-octanol |  | 1 | 0 | Th(IV) | 1e-09 | HNO3 | 6 | 298.15 | 2.31757614 | 0.365034 | https://doi.org/10.1039/D4DT02176B | DGA LANL
1396 | 1 | CC(C)CN(CC(C)C)C(=O)COCC(=O)N(CC(C)C)CC(C)C | 0.005 | n-dodecane | 1-octanol | 0.7 | 0.3 | Np(IV) | 1e-09 | HNO3 | 3 | 298.15 | 1.1366782 | 0.05563753 | https://doi.org/10.1039/D4DT02176B | DGA LANL
1397 | 1 | CC(C)CN(CC(C)C)C(=O)COCC(=O)N(CC(C)C)CC(C)C | 0.005 | n-dodecane | 1-octanol | 0.6 | 0.4 | Np(IV) | 1e-09 | HNO3 | 3 | 298.15 | 1.44348328 | 0.1594118 | https://doi.org/10.1039/D4DT02176B | DGA LANL
1398 | 1 | CC(C)CN(CC(C)C)C(=O)COCC(=O)N(CC(C)C)CC(C)C | 0.005 | n-dodecane | 1-octanol | 0.5 | 0.5 | Np(IV) | 1e-09 | HNO3 | 3 | 298.15 | 1.76643599 | 0.2470979 | https://doi.org/10.1039/D4DT02176B | DGA LANL
1399 | 1 | CC(C)CN(CC(C)C)C(=O)COCC(=O)N(CC(C)C)CC(C)C | 0.005 | n-dodecane | 1-octanol | 0.4 | 0.6 | Np(IV) | 1e-09 | HNO3 | 3 | 298.15 | 1.97404844 | 0.2953578 | https://doi.org/10.1039/D4DT02176B | DGA LANL
1400 | 1 | CC(C)CN(CC(C)C)C(=O)COCC(=O)N(CC(C)C)CC(C)C | 0.005 | n-dodecane | 1-octanol | 0.2 | 0.8 | Np(IV) | 1e-09 | HNO3 | 3 | 298.15 | 2.19088812 | 0.3406202 | https://doi.org/10.1039/D4DT02176B | DGA LANL
1401 | 1 | CC(C)CCN(CCC(C)C)C(=O)COCC(=O)N(CCC(C)C)CCC(C)C | 0.005 | n-dodecane | 1-octanol | 0.7 | 0.3 | Np(IV) | 1e-09 | HNO3 | 3 | 298.15 | 1.61880046 | 0.2091933 | https://doi.org/10.1039/D4DT02176B | DGA LANL
1402 | 1 | CC(C)CCN(CCC(C)C)C(=O)COCC(=O)N(CCC(C)C)CCC(C)C | 0.005 | n-dodecane | 1-octanol | 0.6 | 0.4 | Np(IV) | 1e-09 | HNO3 | 3 | 298.15 | 1.73644752 | 0.2396617 | https://doi.org/10.1039/D4DT02176B | DGA LANL
1403 | 1 | CC(C)CCN(CCC(C)C)C(=O)COCC(=O)N(CCC(C)C)CCC(C)C | 0.005 | n-dodecane | 1-octanol | 0.5 | 0.5 | Np(IV) | 1e-09 | HNO3 | 3 | 298.15 | 1.85409458 | 0.2681319 | https://doi.org/10.1039/D4DT02176B | DGA LANL
1404 | 1 | CC(C)CCN(CCC(C)C)C(=O)COCC(=O)N(CCC(C)C)CCC(C)C | 0.005 | n-dodecane | 1-octanol | 0.4 | 0.6 | Np(IV) | 1e-09 | HNO3 | 3 | 298.15 | 2.20011534 | 0.3424454 | https://doi.org/10.1039/D4DT02176B | DGA LANL
1405 | 1 | CC(C)CCN(CCC(C)C)C(=O)COCC(=O)N(CCC(C)C)CCC(C)C | 0.005 | n-dodecane | 1-octanol | 0.2 | 0.8 | Np(IV) | 1e-09 | HNO3 | 3 | 298.15 | 2.42848904 | 0.3853361 | https://doi.org/10.1039/D4DT02176B | DGA LANL
1406 | 1 | CCCCN(CCCC)C(=O)COCC(=O)N(CCCC)CCCC | 0.005 | n-dodecane | 1-octanol | 0.7 | 0.3 | Np(IV) | 1e-09 | HNO3 | 3 | 298.15 | 3.43656286 | 0.5361243 | https://doi.org/10.1039/D4DT02176B | DGA LANL
1407 | 1 | CCCCN(CCCC)C(=O)COCC(=O)N(CCCC)CCCC | 0.005 | n-dodecane | 1-octanol | 0.6 | 0.4 | Np(IV) | 1e-09 | HNO3 | 3 | 298.15 | 4.19088812 | 0.6223061 | https://doi.org/10.1039/D4DT02176B | DGA LANL
1408 | 1 | CCCCN(CCCC)C(=O)COCC(=O)N(CCCC)CCCC | 0.005 | n-dodecane | 1-octanol | 0.5 | 0.5 | Np(IV) | 1e-09 | HNO3 | 3 | 298.15 | 4.35467128 | 0.6389554 | https://doi.org/10.1039/D4DT02176B | DGA LANL
1409 | 1 | CCCCN(CCCC)C(=O)COCC(=O)N(CCCC)CCCC | 0.005 | n-dodecane | 1-octanol | 0.4 | 0.6 | Np(IV) | 1e-09 | HNO3 | 3 | 298.15 | 4.43310265 | 0.6467078 | https://doi.org/10.1039/D4DT02176B | DGA LANL
1410 | 1 | CCCCN(CCCC)C(=O)COCC(=O)N(CCCC)CCCC | 0.005 | n-dodecane | 1-octanol | 0.2 | 0.8 | Np(IV) | 1e-09 | HNO3 | 3 | 298.15 | 4.40080738 | 0.6435324 | https://doi.org/10.1039/D4DT02176B | DGA LANL
1411 | 1 | CCCCCN(CCCCC)C(=O)COCC(=O)N(CCCCC)CCCCC | 0.005 | n-dodecane | 1-octanol | 0.7 | 0.3 | Np(IV) | 1e-09 | HNO3 | 3 | 298.15 | 1.83564014 | 0.2637875 | https://doi.org/10.1039/D4DT02176B | DGA LANL
1412 | 1 | CCCCCN(CCCCC)C(=O)COCC(=O)N(CCCCC)CCCCC | 0.005 | n-dodecane | 1-octanol | 0.6 | 0.4 | Np(IV) | 1e-09 | HNO3 | 3 | 298.15 | 1.955594 | 0.2912787 | https://doi.org/10.1039/D4DT02176B | DGA LANL
1413 | 1 | CCCCCN(CCCCC)C(=O)COCC(=O)N(CCCCC)CCCCC | 0.005 | n-dodecane | 1-octanol | 0.5 | 0.5 | Np(IV) | 1e-09 | HNO3 | 3 | 298.15 | 1.97404844 | 0.2953578 | https://doi.org/10.1039/D4DT02176B | DGA LANL
1414 | 1 | CCCCCN(CCCCC)C(=O)COCC(=O)N(CCCCC)CCCCC | 0.005 | n-dodecane | 1-octanol | 0.4 | 0.6 | Np(IV) | 1e-09 | HNO3 | 3 | 298.15 | 2.12168397 | 0.3266807 | https://doi.org/10.1039/D4DT02176B | DGA LANL
1415 | 1 | CCCCCN(CCCCC)C(=O)COCC(=O)N(CCCCC)CCCCC | 0.005 | n-dodecane | 1-octanol | 0.2 | 0.8 | Np(IV) | 1e-09 | HNO3 | 3 | 298.15 | 2.50461361 | 0.3987407 | https://doi.org/10.1039/D4DT02176B | DGA LANL
1416 | 1 | CC(C)CN(CC(C)C)C(=O)COCC(=O)N(CC(C)C)CC(C)C | 0.005 | n-dodecane | 1-octanol | 0.7 | 0.3 | Th(IV) | 1e-09 | HNO3 | 3 | 298.15 | 0.4441371 | -0.3524829 | https://doi.org/10.1039/D4DT02176B | DGA LANL
1417 | 1 | CC(C)CN(CC(C)C)C(=O)COCC(=O)N(CC(C)C)CC(C)C | 0.005 | n-dodecane | 1-octanol | 0.6 | 0.4 | Th(IV) | 1e-09 | HNO3 | 3 | 298.15 | 0.61130487 | -0.2137421 | https://doi.org/10.1039/D4DT02176B | DGA LANL
1418 | 1 | CC(C)CN(CC(C)C)C(=O)COCC(=O)N(CC(C)C)CC(C)C | 0.005 | n-dodecane | 1-octanol | 0.5 | 0.5 | Th(IV) | 1e-09 | HNO3 | 3 | 298.15 | 0.6594107 | -0.180844 | https://doi.org/10.1039/D4DT02176B | DGA LANL
1419 | 1 | CC(C)CN(CC(C)C)C(=O)COCC(=O)N(CC(C)C)CC(C)C | 0.005 | n-dodecane | 1-octanol | 0.4 | 0.6 | Th(IV) | 1e-09 | HNO3 | 3 | 298.15 | 0.69188214 | -0.1599679 | https://doi.org/10.1039/D4DT02176B | DGA LANL
1420 | 1 | CC(C)CN(CC(C)C)C(=O)COCC(=O)N(CC(C)C)CC(C)C | 0.005 | n-dodecane | 1-octanol | 0.2 | 0.8 | Th(IV) | 1e-09 | HNO3 | 3 | 298.15 | 0.76043295 | -0.1189391 | https://doi.org/10.1039/D4DT02176B | DGA LANL
1421 | 1 | CC(C)CCN(CCC(C)C)C(=O)COCC(=O)N(CCC(C)C)CCC(C)C | 0.005 | n-dodecane | 1-octanol | 0.7 | 0.3 | Th(IV) | 1e-09 | HNO3 | 3 | 298.15 | 0.42489477 | -0.3717186 | https://doi.org/10.1039/D4DT02176B | DGA LANL
1422 | 1 | CC(C)CCN(CCC(C)C)C(=O)COCC(=O)N(CCC(C)C)CCC(C)C | 0.005 | n-dodecane | 1-octanol | 0.6 | 0.4 | Th(IV) | 1e-09 | HNO3 | 3 | 298.15 | 0.46578473 | -0.3318148 | https://doi.org/10.1039/D4DT02176B | DGA LANL
1423 | 1 | CC(C)CCN(CCC(C)C)C(=O)COCC(=O)N(CCC(C)C)CCC(C)C | 0.005 | n-dodecane | 1-octanol | 0.5 | 0.5 | Th(IV) | 1e-09 | HNO3 | 3 | 298.15 | 0.46097414 | -0.3363234 | https://doi.org/10.1039/D4DT02176B | DGA LANL
1424 | 1 | CC(C)CCN(CCC(C)C)C(=O)COCC(=O)N(CCC(C)C)CCC(C)C | 0.005 | n-dodecane | 1-octanol | 0.4 | 0.6 | Th(IV) | 1e-09 | HNO3 | 3 | 298.15 | 0.48622971 | -0.3131585 | https://doi.org/10.1039/D4DT02176B | DGA LANL
1425 | 1 | CC(C)CCN(CCC(C)C)C(=O)COCC(=O)N(CCC(C)C)CCC(C)C | 0.005 | n-dodecane | 1-octanol | 0.2 | 0.8 | Th(IV) | 1e-09 | HNO3 | 3 | 298.15 | 0.4730006 | -0.3251383 | https://doi.org/10.1039/D4DT02176B | DGA LANL
1426 | 1 | CCCCN(CCCC)C(=O)COCC(=O)N(CCCC)CCCC | 0.005 | n-dodecane | 1-octanol | 0.7 | 0.3 | Th(IV) | 1e-09 | HNO3 | 3 | 298.15 | 0.91557426 | -0.03830643 | https://doi.org/10.1039/D4DT02176B | DGA LANL
1427 | 1 | CCCCN(CCCC)C(=O)COCC(=O)N(CCCC)CCCC | 0.005 | n-dodecane | 1-octanol | 0.6 | 0.4 | Th(IV) | 1e-09 | HNO3 | 3 | 298.15 | 1.04906795 | 0.02080362 | https://doi.org/10.1039/D4DT02176B | DGA LANL
1428 | 1 | CCCCN(CCCC)C(=O)COCC(=O)N(CCCC)CCCC | 0.005 | n-dodecane | 1-octanol | 0.5 | 0.5 | Th(IV) | 1e-09 | HNO3 | 3 | 298.15 | 1.02260974 | 0.009709925 | https://doi.org/10.1039/D4DT02176B | DGA LANL
1429 | 1 | CCCCN(CCCC)C(=O)COCC(=O)N(CCCC)CCCC | 0.005 | n-dodecane | 1-octanol | 0.4 | 0.6 | Th(IV) | 1e-09 | HNO3 | 3 | 298.15 | 1.03583885 | 0.0152922 | https://doi.org/10.1039/D4DT02176B | DGA LANL
1430 | 1 | CCCCN(CCCC)C(=O)COCC(=O)N(CCCC)CCCC | 0.005 | n-dodecane | 1-octanol | 0.2 | 0.8 | Th(IV) | 1e-09 | HNO3 | 3 | 298.15 | 1.02381239 | 0.01022038 | https://doi.org/10.1039/D4DT02176B | DGA LANL
1431 | 1 | CCCCCN(CCCCC)C(=O)COCC(=O)N(CCCCC)CCCCC | 0.005 | n-dodecane | 1-octanol | 0.7 | 0.3 | Th(IV) | 1e-09 | HNO3 | 3 | 298.15 | 0.51809982 | -0.2855866 | https://doi.org/10.1039/D4DT02176B | DGA LANL
1432 | 1 | CCCCCN(CCCCC)C(=O)COCC(=O)N(CCCCC)CCCCC | 0.005 | n-dodecane | 1-octanol | 0.6 | 0.4 | Th(IV) | 1e-09 | HNO3 | 3 | 298.15 | 0.54155141 | -0.2663603 | https://doi.org/10.1039/D4DT02176B | DGA LANL
1433 | 1 | CCCCCN(CCCCC)C(=O)COCC(=O)N(CCCCC)CCCCC | 0.005 | n-dodecane | 1-octanol | 0.5 | 0.5 | Th(IV) | 1e-09 | HNO3 | 3 | 298.15 | 0.56620565 | -0.2470258 | https://doi.org/10.1039/D4DT02176B | DGA LANL
1434 | 1 | CCCCCN(CCCCC)C(=O)COCC(=O)N(CCCCC)CCCCC | 0.005 | n-dodecane | 1-octanol | 0.4 | 0.6 | Th(IV) | 1e-09 | HNO3 | 3 | 298.15 | 0.58244137 | -0.2347478 | https://doi.org/10.1039/D4DT02176B | DGA LANL
1435 | 1 | CCCCCN(CCCCC)C(=O)COCC(=O)N(CCCCC)CCCCC | 0.005 | n-dodecane | 1-octanol | 0.2 | 0.8 | Th(IV) | 1e-09 | HNO3 | 3 | 298.15 | 0.53553818 | -0.2712096 | https://doi.org/10.1039/D4DT02176B | DGA LANL
1436 | 1 | CCCCCCCCCCN(CCCCCCCCCC)C(=O)[C@H](CCC)O[C@@H](CCC)C(=O)N(CCCCCCCCCC)CCCCCCCCCC | 0.09968932 | n-dodecane |  | 1 | 0 | Am(III) | 0 | HNO3 | 5.3 | 295.15 | 0.00394625 | -2.403815 | https://doi.org/10.1039/D2NJ05663A | DGA LANL
1437 | 1 | CCCCCCCCCCN(CCCCCCCCCC)C(=O)[C@H](CCC)O[C@@H](CCC)C(=O)N(CCCCCCCCCC)CCCCCCCCCC | 0.19921605 | n-dodecane |  | 1 | 0 | Am(III) | 0 | HNO3 | 5.3 | 295.15 | 0.02567878 | -1.590426 | https://doi.org/10.1039/D2NJ05663A | DGA LANL
1438 | 1 | CCCCCCCCCCN(CCCCCCCCCC)C(=O)[C@H](CCC)O[C@@H](CCC)C(=O)N(CCCCCCCCCC)CCCCCCCCCC | 0.29900309 | n-dodecane |  | 1 | 0 | Am(III) | 0 | HNO3 | 5.3 | 295.15 | 0.08336706 | -1.079006 | https://doi.org/10.1039/D2NJ05663A | DGA LANL
1439 | 1 | CCCCCCCCCCN(CCCCCCCCCC)C(=O)[C@H](CCC)O[C@@H](CCC)C(=O)N(CCCCCCCCCC)CCCCCCCCCC | 0.39934785 | n-dodecane |  | 1 | 0 | Am(III) | 0 | HNO3 | 5.3 | 295.15 | 0.26396816 | -0.5784485 | https://doi.org/10.1039/D2NJ05663A | DGA LANL
1440 | 1 | CCCCCCCCCCN(CCCCCCCCCC)C(=O)[C@H](CCC)O[C@@H](CCC)C(=O)N(CCCCCCCCCC)CCCCCCCCCC | 0.50040809 | n-dodecane |  | 1 | 0 | Am(III) | 0 | HNO3 | 5.3 | 295.15 | 0.63821137 | -0.1950355 | https://doi.org/10.1039/D2NJ05663A | DGA LANL
1441 | 1 | CCCCCCCCCCN(CCCCCCCCCC)C(=O)[C@H](CCC)O[C@@H](CCC)C(=O)N(CCCCCCCCCC)CCCCCCCCCC | 0.09922512 | n-dodecane |  | 1 | 0 | Cm(III) | 0 | HNO3 | 5.3 | 295.15 | 0.00099285 | -3.003116 | https://doi.org/10.1039/D2NJ05663A | DGA LANL
1442 | 1 | CCCCCCCCCCN(CCCCCCCCCC)C(=O)[C@H](CCC)O[C@@H](CCC)C(=O)N(CCCCCCCCCC)CCCCCCCCCC | 0.19952623 | n-dodecane |  | 1 | 0 | Cm(III) | 0 | HNO3 | 5.3 | 295.15 | 0.0124158 | -1.906025 | https://doi.org/10.1039/D2NJ05663A | DGA LANL
1443 | 1 | CCCCCCCCCCN(CCCCCCCCCC)C(=O)[C@H](CCC)O[C@@H](CCC)C(=O)N(CCCCCCCCCC)CCCCCCCCCC | 0.29946864 | n-dodecane |  | 1 | 0 | Cm(III) | 0 | HNO3 | 5.3 | 295.15 | 0.04863567 | -1.313045 | https://doi.org/10.1039/D2NJ05663A | DGA LANL
1444 | 1 | CCCCCCCCCCN(CCCCCCCCCC)C(=O)[C@H](CCC)O[C@@H](CCC)C(=O)N(CCCCCCCCCC)CCCCCCCCCC | 0.39934785 | n-dodecane |  | 1 | 0 | Cm(III) | 0 | HNO3 | 5.3 | 295.15 | 0.16172814 | -0.7912144 | https://doi.org/10.1039/D2NJ05663A | DGA LANL
1445 | 1 | CCCCCCCCCCN(CCCCCCCCCC)C(=O)[C@H](CCC)O[C@@H](CCC)C(=O)N(CCCCCCCCCC)CCCCCCCCCC | 0.50040809 | n-dodecane |  | 1 | 0 | Cm(III) | 0 | HNO3 | 5.3 | 295.15 | 0.39745758 | -0.4007092 | https://doi.org/10.1039/D2NJ05663A | DGA LANL
1446 | 1 | CCCCCCCCCCN(CCCCCCCCCC)C(=O)[C@H](CCC)O[C@@H](CCC)C(=O)N(CCCCCCCCCC)CCCCCCCCCC | 0.09953435 | n-dodecane |  | 1 | 0 | Pu(III) | 0 | HNO3 | 5.3 | 295.15 | 0.78995144 | -0.1023996 | https://doi.org/10.1039/D2NJ05663A | DGA LANL
1447 | 1 | CCCCCCCCCCN(CCCCCCCCCC)C(=O)[C@H](CCC)O[C@@H](CCC)C(=O)N(CCCCCCCCCC)CCCCCCCCCC | 0.19921605 | n-dodecane |  | 1 | 0 | Pu(III) | 0 | HNO3 | 5.3 | 295.15 | 29.7443344 | 1.473404 | https://doi.org/10.1039/D2NJ05663A | DGA LANL
1448 | 1 | CCCCCCCCCCN(CCCCCCCCCC)C(=O)[C@H](CCC)O[C@@H](CCC)C(=O)N(CCCCCCCCCC)CCCCCCCCCC | 0.30040192 | n-dodecane |  | 1 | 0 | Pu(III) | 0 | HNO3 | 5.3 | 295.15 | 58.2069819 | 1.764975 | https://doi.org/10.1039/D2NJ05663A | DGA LANL
1449 | 1 | CCCCCCCCCCN(CCCCCCCCCC)C(=O)[C@H](CCC)O[C@@H](CCC)C(=O)N(CCCCCCCCCC)CCCCCCCCCC | 0.39934785 | n-dodecane |  | 1 | 0 | Pu(III) | 0 | HNO3 | 5.3 | 295.15 | 104.916143 | 2.020842 | https://doi.org/10.1039/D2NJ05663A | DGA LANL
1450 | 1 | CCCCCCCCCCN(CCCCCCCCCC)C(=O)[C@H](CCC)O[C@@H](CCC)C(=O)N(CCCCCCCCCC)CCCCCCCCCC | 0.49963016 | n-dodecane |  | 1 | 0 | Pu(III) | 0 | HNO3 | 5.3 | 295.15 | 324.067369 | 2.510635 | https://doi.org/10.1039/D2NJ05663A | DGA LANL
1451 | 1 | CCCCCCCCN(CCCCCCCC)C(=O)[C@H](CCC)O[C@H](CCC)C(=O)N(CCCCCCCC)CCCCCCCC | 0.09937961 | n-dodecane |  | 1 | 0 | Am(III) | 0 | HNO3 | 7.4 | 295.15 | 0.01995969 | -1.699846 | https://doi.org/10.1039/D2NJ05663A | DGA LANL
1452 | 1 | CCCCCCCCN(CCCCCCCC)C(=O)[C@H](CCC)O[C@H](CCC)C(=O)N(CCCCCCCC)CCCCCCCC | 0.19921605 | n-dodecane |  | 1 | 0 | Am(III) | 0 | HNO3 | 7.4 | 295.15 | 0.16239976 | -0.7894146 | https://doi.org/10.1039/D2NJ05663A | DGA LANL
1453 | 1 | CCCCCCCCN(CCCCCCCC)C(=O)[C@H](CCC)O[C@H](CCC)C(=O)N(CCCCCCCC)CCCCCCCC | 0.29900309 | n-dodecane |  | 1 | 0 | Am(III) | 0 | HNO3 | 7.4 | 295.15 | 0.45212679 | -0.3447398 | https://doi.org/10.1039/D2NJ05663A | DGA LANL
1454 | 1 | CCCCCCCCN(CCCCCCCC)C(=O)[C@H](CCC)O[C@H](CCC)C(=O)N(CCCCCCCC)CCCCCCCC | 0.39872703 | n-dodecane |  | 1 | 0 | Am(III) | 0 | HNO3 | 7.4 | 295.15 | 0.71561386 | -0.1453213 | https://doi.org/10.1039/D2NJ05663A | DGA LANL
1455 | 1 | CCCCCCCCN(CCCCCCCC)C(=O)[C@H](CCC)O[C@H](CCC)C(=O)N(CCCCCCCC)CCCCCCCC | 0.49807793 | n-dodecane |  | 1 | 0 | Am(III) | 0 | HNO3 | 7.4 | 295.15 | 1.07811343 | 0.03266446 | https://doi.org/10.1039/D2NJ05663A | DGA LANL
1456 | 1 | CCCCCCCCN(CCCCCCCC)C(=O)[C@H](CCC)O[C@H](CCC)C(=O)N(CCCCCCCC)CCCCCCCC | 0.09953435 | n-dodecane |  | 1 | 0 | Cm(III) | 0 | HNO3 | 7.4 | 295.15 | 0.00956213 | -2.019445 | https://doi.org/10.1039/D2NJ05663A | DGA LANL
1457 | 1 | CCCCCCCCN(CCCCCCCC)C(=O)[C@H](CCC)O[C@H](CCC)C(=O)N(CCCCCCCC)CCCCCCCC | 0.19921605 | n-dodecane |  | 1 | 0 | Cm(III) | 0 | HNO3 | 7.4 | 295.15 | 0.11805682 | -0.9279089 | https://doi.org/10.1039/D2NJ05663A | DGA LANL
1458 | 1 | CCCCCCCCN(CCCCCCCC)C(=O)[C@H](CCC)O[C@H](CCC)C(=O)N(CCCCCCCC)CCCCCCCC | 0.29900309 | n-dodecane |  | 1 | 0 | Cm(III) | 0 | HNO3 | 7.4 | 295.15 | 0.31293858 | -0.5045409 | https://doi.org/10.1039/D2NJ05663A | DGA LANL
1459 | 1 | CCCCCCCCN(CCCCCCCC)C(=O)[C@H](CCC)O[C@H](CCC)C(=O)N(CCCCCCCC)CCCCCCCC | 0.39996964 | n-dodecane |  | 1 | 0 | Cm(III) | 0 | HNO3 | 7.4 | 295.15 | 0.49128383 | -0.3086675 | https://doi.org/10.1039/D2NJ05663A | DGA LANL
1460 | 1 | CCCCCCCCN(CCCCCCCC)C(=O)[C@H](CCC)O[C@H](CCC)C(=O)N(CCCCCCCC)CCCCCCCC | 0.49807793 | n-dodecane |  | 1 | 0 | Cm(III) | 0 | HNO3 | 7.4 | 295.15 | 0.67647178 | -0.1697503 | https://doi.org/10.1039/D2NJ05663A | DGA LANL
1461 | 1 | CCCCCCCCN(CCCCCCCC)C(=O)[C@H](CCC)O[C@H](CCC)C(=O)N(CCCCCCCC)CCCCCCCC | 0.09937961 | n-dodecane |  | 1 | 0 | Pu(III) | 0 | HNO3 | 7.4 | 295.15 | 2.74118214 | 0.4379379 | https://doi.org/10.1039/D2NJ05663A | DGA LANL
1462 | 1 | CCCCCCCCN(CCCCCCCC)C(=O)[C@H](CCC)O[C@H](CCC)C(=O)N(CCCCCCCC)CCCCCCCC | 0.19921605 | n-dodecane |  | 1 | 0 | Pu(III) | 0 | HNO3 | 7.4 | 295.15 | 21.762865 | 1.337716 | https://doi.org/10.1039/D2NJ05663A | DGA LANL
1463 | 1 | CCCCCCCCN(CCCCCCCC)C(=O)[C@H](CCC)O[C@H](CCC)C(=O)N(CCCCCCCC)CCCCCCCC | 0.29946864 | n-dodecane |  | 1 | 0 | Pu(III) | 0 | HNO3 | 7.4 | 295.15 | 60.0956152 | 1.778843 | https://doi.org/10.1039/D2NJ05663A | DGA LANL
1464 | 1 | CCCCCCCCN(CCCCCCCC)C(=O)[C@H](CCC)O[C@H](CCC)C(=O)N(CCCCCCCC)CCCCCCCC | 0.39872703 | n-dodecane |  | 1 | 0 | Pu(III) | 0 | HNO3 | 7.4 | 295.15 | 97.4791417 | 1.988912 | https://doi.org/10.1039/D2NJ05663A | DGA LANL
1465 | 1 | CCCCCCCCN(CCCCCCCC)C(=O)[C@H](CCC)O[C@H](CCC)C(=O)N(CCCCCCCC)CCCCCCCC | 0.49885344 | n-dodecane |  | 1 | 0 | Pu(III) | 0 | HNO3 | 7.4 | 295.15 | 210.450717 | 2.32315 | https://doi.org/10.1039/D2NJ05663A | DGA LANL
0 | 1 | CCCCC(CC)CN(CC(CC)CCCC)C(=O)C(C)C | 1 | n-dodecane |  | 1 | 0 | U(VI) | 200 | HNO3 | 3 | 288.15 | 7.88 | 0.8965262 | https://doi.org/10.1080/00268976.2014.902139 | LANL
1 | 1 | CCCCC(CC)CN(CC(CC)CCCC)C(=O)C(C)C | 1 | n-dodecane |  | 1 | 0 | U(VI) | 200 | HNO3 | 3 | 293.15 | 6.49 | 0.8122447 | https://doi.org/10.1080/00268976.2014.902139 | LANL
2 | 1 | CCCCC(CC)CN(CC(CC)CCCC)C(=O)C(C)C | 1 | n-dodecane |  | 1 | 0 | U(VI) | 200 | HNO3 | 3 | 298.15 | 5.63 | 0.7505084 | https://doi.org/10.1080/00268976.2014.902139 | LANL
3 | 1 | CCCCC(CC)CN(CC(CC)CCCC)C(=O)C(C)C | 1 | n-dodecane |  | 1 | 0 | U(VI) | 200 | HNO3 | 3 | 318.15 | 3.25 | 0.5118834 | https://doi.org/10.1080/00268976.2014.902139 | LANL
4 | 1 | CCCCC(CC)CN(CC(CC)CCCC)C(C)=O | 0.05004863 | n-dodecane |  | 1 | 0 | U(VI) | 0.01 | HNO3 | 2 | 298.15 | 0.1502187 | -0.8232759 | https://doi.org/10.1081/SEI-100001377 | LANL
5 | 1 | CCCCC(CC)CN(CC(CC)CCCC)C(C)=O | 0.1018137 | n-dodecane |  | 1 | 0 | U(VI) | 0.01 | HNO3 | 2 | 298.15 | 0.5623413 | -0.25 | https://doi.org/10.1081/SEI-100001377 | LANL
6 | 1 | CCCCC(CC)CN(CC(CC)CCCC)C(C)=O | 0.2037907 | n-dodecane |  | 1 | 0 | U(VI) | 0.01 | HNO3 | 2 | 298.15 | 2.644928 | 0.4224138 | https://doi.org/10.1081/SEI-100001377 | LANL
7 | 1 | CCCCC(CC)CN(CC(CC)CCCC)C(C)=O | 0.3047287 | n-dodecane |  | 1 | 0 | U(VI) | 0.01 | HNO3 | 2 | 298.15 | 5.851152 | 0.7672414 | https://doi.org/10.1081/SEI-100001377 | LANL
8 | 1 | CCCCC(CC)CN(CC(CC)CCCC)C(C)=O | 0.4068084 | n-dodecane |  | 1 | 0 | U(VI) | 0.01 | HNO3 | 2 | 298.15 | 9.145488 | 0.9612069 | https://doi.org/10.1081/SEI-100001377 | LANL
9 | 1 | CCCCC(CC)CN(CC(CC)CCCC)C(C)=O | 0.5076325 | n-dodecane |  | 1 | 0 | U(VI) | 0.01 | HNO3 | 2 | 298.15 | 13.87527 | 1.142241 | https://doi.org/10.1081/SEI-100001377 | LANL
10 | 1 | CCCCC(CC)CN(CC(CC)CCCC)C(=O)CC | 0.05900999 | n-dodecane |  | 1 | 0 | U(VI) | 0.01 | HNO3 | 2 | 298.15 | 0.02347954 | -1.62931 | https://doi.org/10.1081/SEI-100001377 | LANL
11 | 1 | CCCCC(CC)CN(CC(CC)CCCC)C(=O)CC | 0.1181146 | n-dodecane |  | 1 | 0 | U(VI) | 0.01 | HNO3 | 2 | 298.15 | 0.1040498 | -0.9827586 | https://doi.org/10.1081/SEI-100001377 | LANL
12 | 1 | CCCCC(CC)CN(CC(CC)CCCC)C(=O)CC | 0.2370579 | n-dodecane |  | 1 | 0 | U(VI) | 0.01 | HNO3 | 2 | 298.15 | 0.4797715 | -0.3189655 | https://doi.org/10.1081/SEI-100001377 | LANL
13 | 1 | CCCCC(CC)CN(CC(CC)CCCC)C(=O)CC | 0.3535173 | n-dodecane |  | 1 | 0 | U(VI) | 0.01 | HNO3 | 2 | 298.15 | 1.320352 | 0.1206897 | https://doi.org/10.1081/SEI-100001377 | LANL
14 | 1 | CCCCC(CC)CN(CC(CC)CCCC)C(=O)CC | 0.4719404 | n-dodecane |  | 1 | 0 | U(VI) | 0.01 | HNO3 | 2 | 298.15 | 2.147319 | 0.3318966 | https://doi.org/10.1081/SEI-100001377 | LANL
15 | 1 | CCCCC(CC)CN(CC(CC)CCCC)C(=O)CC | 0.5904993 | n-dodecane |  | 1 | 0 | U(VI) | 0.01 | HNO3 | 2 | 298.15 | 3.457746 | 0.5387931 | https://doi.org/10.1081/SEI-100001377 | LANL
16 | 1 | CCCCC(CC)CN(CC(CC)CCCC)C(=O)C(C)(C)C | 0.06901458 | n-dodecane |  | 1 | 0 | U(VI) | 0.01 | HNO3 | 3 | 298.15 | 0.008789527 | -2.056034 | https://doi.org/10.1081/SEI-100001377 | LANL
17 | 1 | CCCCC(CC)CN(CC(CC)CCCC)C(=O)C(C)(C)C | 0.1392634 | n-dodecane |  | 1 | 0 | U(VI) | 0.01 | HNO3 | 3 | 298.15 | 0.03562248 | -1.448276 | https://doi.org/10.1081/SEI-100001377 | LANL
18 | 1 | CCCCC(CC)CN(CC(CC)CCCC)C(=O)C(C)(C)C | 0.2787501 | n-dodecane |  | 1 | 0 | U(VI) | 0.01 | HNO3 | 3 | 298.15 | 0.1502187 | -0.8232759 | https://doi.org/10.1081/SEI-100001377 | LANL
19 | 1 | CCCCC(CC)CN(CC(CC)CCCC)C(=O)C(C)(C)C | 0.4179426 | n-dodecane |  | 1 | 0 | U(VI) | 0.01 | HNO3 | 3 | 298.15 | 0.3669908 | -0.4353448 | https://doi.org/10.1081/SEI-100001377 | LANL
20 | 1 | CCCCC(CC)CN(CC(CC)CCCC)C(=O)C(C)(C)C | 0.5579472 | n-dodecane |  | 1 | 0 | U(VI) | 0.01 | HNO3 | 3 | 298.15 | 0.6656959 | -0.1767241 | https://doi.org/10.1081/SEI-100001377 | LANL
21 | 1 | CCCCC(CC)CN(CC(CC)CCCC)C(=O)C(C)(C)C | 0.6962299 | n-dodecane |  | 1 | 0 | U(VI) | 0.01 | HNO3 | 3 | 298.15 | 1.082637 | 0.03448276 | https://doi.org/10.1081/SEI-100001377 | LANL
22 | 1 | CCCCC(CC)CN(CC(CC)CCCC)C(C)=O | 1 | n-dodecane |  | 1 | 0 | U(VI) | 0.01 | HNO3 | 0.01 | 298.15 | 0.004749621 | -2.323341 | https://doi.org/10.1081/SEI-100001377 | LANL
23 | 1 | CCCCC(CC)CN(CC(CC)CCCC)C(C)=O | 1 | n-dodecane |  | 1 | 0 | U(VI) | 0.01 | HNO3 | 0.1 | 298.15 | 0.1726458 | -0.7628439 | https://doi.org/10.1081/SEI-100001377 | LANL
24 | 1 | CCCCC(CC)CN(CC(CC)CCCC)C(C)=O | 1 | n-dodecane |  | 1 | 0 | U(VI) | 0.01 | HNO3 | 1 | 298.15 | 6.361401 | 0.8035528 | https://doi.org/10.1081/SEI-100001377 | LANL
25 | 1 | CCCCC(CC)CN(CC(CC)CCCC)C(C)=O | 1 | n-dodecane |  | 1 | 0 | U(VI) | 0.01 | HNO3 | 2 | 298.15 | 13.60898 | 1.133826 | https://doi.org/10.1081/SEI-100001377 | LANL
26 | 1 | CCCCC(CC)CN(CC(CC)CCCC)C(C)=O | 1 | n-dodecane |  | 1 | 0 | U(VI) | 0.01 | HNO3 | 3 | 298.15 | 16.06814 | 1.205966 | https://doi.org/10.1081/SEI-100001377 | LANL
27 | 1 | CCCCC(CC)CN(CC(CC)CCCC)C(C)=O | 1 | n-dodecane |  | 1 | 0 | U(VI) | 0.01 | HNO3 | 4 | 298.15 | 19.19545 | 1.283198 | https://doi.org/10.1081/SEI-100001377 | LANL
28 | 1 | CCCCC(CC)CN(CC(CC)CCCC)C(C)=O | 1 | n-dodecane |  | 1 | 0 | U(VI) | 0.01 | HNO3 | 5 | 298.15 | 17.9241 | 1.253437 | https://doi.org/10.1081/SEI-100001377 | LANL
29 | 1 | CCCCC(CC)CN(CC(CC)CCCC)C(C)=O | 1 | n-dodecane |  | 1 | 0 | U(VI) | 0.01 | HNO3 | 6 | 298.15 | 18.49016 | 1.266941 | https://doi.org/10.1081/SEI-100001377 | LANL
30 | 1 | CCCCC(CC)CN(CC(CC)CCCC)C(=O)CC | 1 | n-dodecane |  | 1 | 0 | U(VI) | 0.01 | HNO3 | 0.01 | 298.15 | 0.004749621 | -2.323341 | https://doi.org/10.1081/SEI-100001377 | LANL
31 | 1 | CCCCC(CC)CN(CC(CC)CCCC)C(=O)CC | 1 | n-dodecane |  | 1 | 0 | U(VI) | 0.01 | HNO3 | 0.1 | 298.15 | 0.1726458 | -0.7628439 | https://doi.org/10.1081/SEI-100001377 | LANL
32 | 1 | CCCCC(CC)CN(CC(CC)CCCC)C(=O)CC | 1 | n-dodecane |  | 1 | 0 | U(VI) | 0.01 | HNO3 | 1 | 298.15 | 0.9605106 | -0.01749783 | https://doi.org/10.1081/SEI-100001377 | LANL
33 | 1 | CCCCC(CC)CN(CC(CC)CCCC)C(=O)CC | 1 | n-dodecane |  | 1 | 0 | U(VI) | 0.01 | HNO3 | 2 | 298.15 | 3.586707 | 0.554696 | https://doi.org/10.1081/SEI-100001377 | LANL
34 | 1 | CCCCC(CC)CN(CC(CC)CCCC)C(=O)CC | 1 | n-dodecane |  | 1 | 0 | U(VI) | 0.01 | HNO3 | 3 | 298.15 | 6.268584 | 0.7971694 | https://doi.org/10.1081/SEI-100001377 | LANL
35 | 1 | CCCCC(CC)CN(CC(CC)CCCC)C(=O)CC | 1 | n-dodecane |  | 1 | 0 | U(VI) | 0.01 | HNO3 | 4 | 298.15 | 9.72997 | 0.9881115 | https://doi.org/10.1081/SEI-100001377 | LANL
36 | 1 | CCCCC(CC)CN(CC(CC)CCCC)C(=O)CC | 1 | n-dodecane |  | 1 | 0 | U(VI) | 0.01 | HNO3 | 5 | 298.15 | 11.24258 | 1.050866 | https://doi.org/10.1081/SEI-100001377 | LANL
37 | 1 | CCCCC(CC)CN(CC(CC)CCCC)C(=O)CC | 1 | n-dodecane |  | 1 | 0 | U(VI) | 0.01 | HNO3 | 6 | 298.15 | 11.92 | 1.076276 | https://doi.org/10.1081/SEI-100001377 | LANL
38 | 1 | CCCCC(CC)CN(CC(CC)CCCC)C(=O)C(C)(C)C | 1 | n-dodecane |  | 1 | 0 | U(VI) | 0.01 | HNO3 | 1 | 298.15 | 0.1252641 | -0.9021734 | https://doi.org/10.1081/SEI-100001377 | LANL
39 | 1 | CCCCC(CC)CN(CC(CC)CCCC)C(=O)C(C)(C)C | 1 | n-dodecane |  | 1 | 0 | U(VI) | 0.01 | HNO3 | 2 | 298.15 | 0.4129309 | -0.3841226 | https://doi.org/10.1081/SEI-100001377 | LANL
40 | 1 | CCCCC(CC)CN(CC(CC)CCCC)C(=O)C(C)(C)C | 1 | n-dodecane |  | 1 | 0 | U(VI) | 0.01 | HNO3 | 3 | 298.15 | 1.201711 | 0.07980012 | https://doi.org/10.1081/SEI-100001377 | LANL
41 | 1 | CCCCC(CC)CN(CC(CC)CCCC)C(=O)C(C)(C)C | 1 | n-dodecane |  | 1 | 0 | U(VI) | 0.01 | HNO3 | 4 | 298.15 | 2.937097 | 0.4679182 | https://doi.org/10.1081/SEI-100001377 | LANL
42 | 1 | CCCCC(CC)CN(CC(CC)CCCC)C(=O)C(C)(C)C | 1 | n-dodecane |  | 1 | 0 | U(VI) | 0.01 | HNO3 | 5 | 298.15 | 4.338349 | 0.6373245 | https://doi.org/10.1081/SEI-100001377 | LANL
43 | 1 | CCCCC(CC)CN(CC(CC)CCCC)C(=O)C(C)(C)C | 1 | n-dodecane |  | 1 | 0 | U(VI) | 0.01 | HNO3 | 6 | 298.15 | 5.294167 | 0.7237977 | https://doi.org/10.1081/SEI-100001377 | LANL
44 | 1 | CCCCC(CC)CN(CC(CC)CCCC)C(=O)C(C)C | 1 | n-dodecane |  | 1 | 0 | U(VI) | 0.01 | HNO3 | 3 | 298.15 | 1.95 | 0.2900346 | https://doi.org/10.1081/SS-100100793 | LANL
45 | 1 | CCCCC(CC)CN(CC(CC)CCCC)C(=O)C(C)C | 1 | n-dodecane |  | 1 | 0 | U(VI) | 0.01 | HNO3 | 3 | 298.15 | 2.01 | 0.3031961 | https://doi.org/10.1081/SS-100100793 | LANL
46 | 1 | CCCCC(CC)CN(CC(CC)CCCC)C(=O)C(C)C | 1 | n-dodecane |  | 1 | 0 | U(VI) | 0.01 | HNO3 | 3 | 298.15 | 2.13 | 0.3283796 | https://doi.org/10.1081/SS-100100793 | LANL
47 | 1 | CCCCC(CC)CN(CC(CC)CCCC)C(=O)C(C)C | 1 | n-dodecane |  | 1 | 0 | U(VI) | 0.01 | HNO3 | 3 | 298.15 | 2.22 | 0.346353 | https://doi.org/10.1081/SS-100100793 | LANL
48 | 1 | CCCCC(CC)CN(CC(CC)CCCC)C(=O)C(C)C | 1 | n-dodecane |  | 1 | 0 | U(VI) | 0.01 | HNO3 | 3 | 298.15 | 2.16 | 0.3344538 | https://doi.org/10.1081/SS-100100793 | LANL
49 | 1 | CCCCC(CC)CN(CC(CC)CCCC)C(=O)C(C)C | 1 | n-dodecane |  | 1 | 0 | U(VI) | 0.01 | HNO3 | 3 | 298.15 | 2.24 | 0.350248 | https://doi.org/10.1081/SS-100100793 | LANL
50 | 1 | CCCCC(CC)CN(CC(CC)CCCC)C(=O)C(C)C | 1 | n-dodecane |  | 1 | 0 | U(VI) | 0.01 | HNO3 | 6 | 298.15 | 3.77 | 0.5763414 | https://doi.org/10.1081/SS-100100793 | LANL
51 | 1 | CCCCC(CC)CN(CC(CC)CCCC)C(=O)C(C)C | 1 | n-dodecane |  | 1 | 0 | U(VI) | 0.01 | HNO3 | 6 | 298.15 | 4.08 | 0.6106602 | https://doi.org/10.1081/SS-100100793 | LANL
52 | 1 | CCCCC(CC)CN(CC(CC)CCCC)C(=O)C(C)C | 1 | n-dodecane |  | 1 | 0 | U(VI) | 0.01 | HNO3 | 6 | 298.15 | 4.01 | 0.6031444 | https://doi.org/10.1081/SS-100100793 | LANL
53 | 1 | CCCCC(CC)CN(CC(CC)CCCC)C(=O)C(C)C | 1 | n-dodecane |  | 1 | 0 | U(VI) | 0.01 | HNO3 | 6 | 298.15 | 4.18 | 0.6211763 | https://doi.org/10.1081/SS-100100793 | LANL
54 | 1 | CCCCC(CC)CN(CC(CC)CCCC)C(=O)C(C)C | 1 | n-dodecane |  | 1 | 0 | U(VI) | 0.01 | HNO3 | 6 | 298.15 | 4.18 | 0.6211763 | https://doi.org/10.1081/SS-100100793 | LANL
55 | 1 | CCCCC(CC)CN(CC(CC)CCCC)C(=O)C(C)C | 1 | n-dodecane |  | 1 | 0 | U(VI) | 0.01 | HNO3 | 6 | 298.15 | 4.21 | 0.6242821 | https://doi.org/10.1081/SS-100100793 | LANL
56 | 1 | CCCCC(CC)CN(CC(CC)CCCC)C(=O)C(C)C | 0.1162998 | n-dodecane |  | 1 | 0 | U(VI) | 0.01 | HNO3 | 2 | 298.15 | 0.03040294 | -1.517084 | https://doi.org/10.1081/SS-100100793 | LANL
57 | 1 | CCCCC(CC)CN(CC(CC)CCCC)C(=O)C(C)C | 0.2330861 | n-dodecane |  | 1 | 0 | U(VI) | 0.01 | HNO3 | 2 | 298.15 | 0.1217385 | -0.9145721 | https://doi.org/10.1081/SS-100100793 | LANL
58 | 1 | CCCCC(CC)CN(CC(CC)CCCC)C(=O)C(C)C | 0.3494626 | n-dodecane |  | 1 | 0 | U(VI) | 0.01 | HNO3 | 2 | 298.15 | 0.2665328 | -0.5742493 | https://doi.org/10.1081/SS-100100793 | LANL
59 | 1 | CCCCC(CC)CN(CC(CC)CCCC)C(=O)C(C)C | 0.4643001 | n-dodecane |  | 1 | 0 | U(VI) | 0.01 | HNO3 | 2 | 298.15 | 0.5833475 | -0.2340727 | https://doi.org/10.1081/SS-100100793 | LANL
60 | 1 | CCCCC(CC)CN(CC(CC)CCCC)C(=O)C(C)C | 0.5823561 | n-dodecane |  | 1 | 0 | U(VI) | 0.01 | HNO3 | 2 | 298.15 | 1.000425 | 0.0001846758 | https://doi.org/10.1081/SS-100100793 | LANL
61 | 1 | CCCCC(CC)CN(CC(CC)CCCC)C(=O)C(C)C | 1 | n-dodecane |  | 1 | 0 | U(VI) | 0.01 | HNO3 | 0.01 | 298.15 | 0.00196993 | -2.705549 | https://doi.org/10.1081/SS-100100793 | LANL
62 | 1 | CCCCC(CC)CN(CC(CC)CCCC)C(=O)C(C)C | 1 | n-dodecane |  | 1 | 0 | U(VI) | 0.01 | HNO3 | 0.1 | 298.15 | 0.002317564 | -2.634968 | https://doi.org/10.1081/SS-100100793 | LANL
63 | 1 | CCCCC(CC)CN(CC(CC)CCCC)C(=O)C(C)C | 1 | n-dodecane |  | 1 | 0 | U(VI) | 0.01 | HNO3 | 1 | 298.15 | 0.24 | -0.6197888 | https://doi.org/10.1081/SS-100100793 | LANL
64 | 1 | CCCCC(CC)CN(CC(CC)CCCC)C(=O)C(C)C | 1 | n-dodecane |  | 1 | 0 | U(VI) | 0.01 | HNO3 | 2 | 298.15 | 1.19 | 0.07554696 | https://doi.org/10.1081/SS-100100793 | LANL
65 | 1 | CCCCC(CC)CN(CC(CC)CCCC)C(=O)C(C)C | 1 | n-dodecane |  | 1 | 0 | U(VI) | 0.01 | HNO3 | 3 | 298.15 | 2.37 | 0.3747483 | https://doi.org/10.1081/SS-100100793 | LANL
66 | 1 | CCCCC(CC)CN(CC(CC)CCCC)C(=O)C(C)C | 1 | n-dodecane |  | 1 | 0 | U(VI) | 0.01 | HNO3 | 4 | 298.15 | 3.69 | 0.5670264 | https://doi.org/10.1081/SS-100100793 | LANL
67 | 1 | CCCCC(CC)CN(CC(CC)CCCC)C(=O)C(C)C | 1 | n-dodecane |  | 1 | 0 | U(VI) | 0.01 | HNO3 | 5 | 298.15 | 4.6 | 0.6627578 | https://doi.org/10.1081/SS-100100793 | LANL
68 | 1 | CCCCC(CC)CN(CC(CC)CCCC)C(=O)C(C)C | 1 | n-dodecane |  | 1 | 0 | U(VI) | 0.01 | HNO3 | 6 | 298.15 | 4.450042 | 0.6483641 | https://doi.org/10.1081/SS-100100793 | LANL
69 | 1 | CCCCC(CC)CN(CC(CC)CCCC)C(=O)C(C)C | 1 | n-dodecane |  | 1 | 0 | Th(IV) | 1e-07 | HNO3 | 0.01 | 298.15 | 0.00196993 | -2.705549 | https://doi.org/10.1081/SS-100100793 | LANL
70 | 1 | CCCCC(CC)CN(CC(CC)CCCC)C(=O)C(C)C | 1 | n-dodecane |  | 1 | 0 | Th(IV) | 1e-07 | HNO3 | 0.1 | 298.15 | 0.002317564 | -2.634968 | https://doi.org/10.1081/SS-100100793 | LANL
71 | 1 | CCCCC(CC)CN(CC(CC)CCCC)C(=O)C(C)C | 1 | n-dodecane |  | 1 | 0 | Th(IV) | 1e-07 | HNO3 | 1 | 298.15 | 0.005175983 | -2.286007 | https://doi.org/10.1081/SS-100100793 | LANL
72 | 1 | CCCCC(CC)CN(CC(CC)CCCC)C(=O)C(C)C | 1 | n-dodecane |  | 1 | 0 | Th(IV) | 1e-07 | HNO3 | 2 | 298.15 | 0.005175983 | -2.286007 | https://doi.org/10.1081/SS-100100793 | LANL
73 | 1 | CCCCC(CC)CN(CC(CC)CCCC)C(=O)C(C)C | 1 | n-dodecane |  | 1 | 0 | Th(IV) | 1e-07 | HNO3 | 3 | 298.15 | 0.005175983 | -2.286007 | https://doi.org/10.1081/SS-100100793 | LANL
74 | 1 | CCCCC(CC)CN(CC(CC)CCCC)C(=O)C(C)C | 1 | n-dodecane |  | 1 | 0 | Th(IV) | 1e-07 | HNO3 | 4 | 298.15 | 0.01035197 | -1.984977 | https://doi.org/10.1081/SS-100100793 | LANL
75 | 1 | CCCCC(CC)CN(CC(CC)CCCC)C(=O)C(C)C | 1 | n-dodecane |  | 1 | 0 | Th(IV) | 1e-07 | HNO3 | 5 | 298.15 | 0.02070393 | -1.683947 | https://doi.org/10.1081/SS-100100793 | LANL
76 | 1 | CCCCC(CC)CN(CC(CC)CCCC)C(=O)C(C)C | 1 | n-dodecane |  | 1 | 0 | Th(IV) | 1e-07 | HNO3 | 6 | 298.15 | 0.04140787 | -1.382917 | https://doi.org/10.1081/SS-100100793 | LANL
77 | 1 | CCCCC(CC)CN(CC(CC)CCCC)C(=O)C(C)C | 0.1002141 | n-dodecane |  | 1 | 0 | Th(IV) | 0 | HNO3 | 7 | 298.15 | 0.01812393 | -1.741748 | https://doi.org/10.1524/ract.1999.86.34.129 | LANL
78 | 1 | CCCCC(CC)CN(CC(CC)CCCC)C(=O)C(C)C | 0.1989667 | n-dodecane |  | 1 | 0 | Th(IV) | 0 | HNO3 | 7 | 298.15 | 0.1 | -1 | https://doi.org/10.1524/ract.1999.86.34.129 | LANL
79 | 1 | CCCCC(CC)CN(CC(CC)CCCC)C(=O)C(C)C | 0.3998838 | n-dodecane |  | 1 | 0 | Th(IV) | 0 | HNO3 | 7 | 298.15 | 1.233849 | 0.09126214 | https://doi.org/10.1524/ract.1999.86.34.129 | LANL
80 | 1 | CCCCC(CC)CN(CC(CC)CCCC)C(=O)C(C)C | 0.5997167 | n-dodecane |  | 1 | 0 | Th(IV) | 0 | HNO3 | 7 | 298.15 | 3.183557 | 0.5029126 | https://doi.org/10.1524/ract.1999.86.34.129 | LANL
81 | 1 | CCCCC(CC)CN(CC(CC)CCCC)C(=O)C(C)C | 0.8013538 | n-dodecane |  | 1 | 0 | Th(IV) | 0 | HNO3 | 7 | 298.15 | 8.141035 | 0.9106796 | https://doi.org/10.1524/ract.1999.86.34.129 | LANL
82 | 1 | CCCCC(CC)CN(CC(CC)CCCC)C(=O)C(C)C | 0.9998576 | n-dodecane |  | 1 | 0 | Th(IV) | 0 | HNO3 | 7 | 298.15 | 15.22384 | 1.182524 | https://doi.org/10.1524/ract.1999.86.34.129 | LANL
83 | 1 | CCCCC(CC)CN(CC(CC)CCCC)C(=O)C(C)C | 1 | n-dodecane |  | 1 | 0 | Pa(V) | 1e-08 | HNO3 | 0.9553105 | 298.15 | 0.006424127 | -2.192186 | https://doi.org/10.1524/ract.1999.86.34.129 | LANL
84 | 1 | CCCCC(CC)CN(CC(CC)CCCC)C(=O)C(C)C | 1 | n-dodecane |  | 1 | 0 | Pa(V) | 1e-08 | HNO3 | 2.096092 | 298.15 | 0.04671782 | -1.330517 | https://doi.org/10.1524/ract.1999.86.34.129 | LANL
85 | 1 | CCCCC(CC)CN(CC(CC)CCCC)C(=O)C(C)C | 1 | n-dodecane |  | 1 | 0 | Pa(V) | 1e-08 | HNO3 | 3.264074 | 298.15 | 0.2099277 | -0.6779303 | https://doi.org/10.1524/ract.1999.86.34.129 | LANL
86 | 1 | CCCCC(CC)CN(CC(CC)CCCC)C(=O)C(C)C | 1 | n-dodecane |  | 1 | 0 | Pa(V) | 1e-08 | HNO3 | 4.431425 | 298.15 | 0.8212337 | -0.08553326 | https://doi.org/10.1524/ract.1999.86.34.129 | LANL
87 | 1 | CCCCC(CC)CN(CC(CC)CCCC)C(=O)C(C)C | 1 | n-dodecane |  | 1 | 0 | Pa(V) | 1e-08 | HNO3 | 5.585495 | 298.15 | 1.678498 | 0.2249208 | https://doi.org/10.1524/ract.1999.86.34.129 | LANL
88 | 1 | CCCCC(CC)CN(CC(CC)CCCC)C(=O)C(C)C | 1 | n-dodecane |  | 1 | 0 | Pa(V) | 1e-08 | HNO3 | 6.764044 | 298.15 | 2.382209 | 0.3769799 | https://doi.org/10.1524/ract.1999.86.34.129 | LANL
89 | 1 | CCCCC(CC)CN(CC(CC)CCCC)C(=O)C(C)C | 0.1992307 | n-dodecane |  | 1 | 0 | Pa(V) | 1e-08 | HNO3 | 6 | 298.15 | 0.1614049 | -0.7920833 | https://doi.org/10.1524/ract.1999.86.34.129 | LANL
90 | 1 | CCCCC(CC)CN(CC(CC)CCCC)C(=O)C(C)C | 0.3979105 | n-dodecane |  | 1 | 0 | Pa(V) | 1e-08 | HNO3 | 6 | 298.15 | 0.3278774 | -0.4842885 | https://doi.org/10.1524/ract.1999.86.34.129 | LANL
91 | 1 | CCCCC(CC)CN(CC(CC)CCCC)C(=O)C(C)C | 0.5981692 | n-dodecane |  | 1 | 0 | Pa(V) | 1e-08 | HNO3 | 6 | 298.15 | 0.489411 | -0.3103263 | https://doi.org/10.1524/ract.1999.86.34.129 | LANL
92 | 1 | CCCCC(CC)CN(CC(CC)CCCC)C(=O)C(C)C | 0.800633 | n-dodecane |  | 1 | 0 | Pa(V) | 1e-08 | HNO3 | 6 | 298.15 | 0.6946609 | -0.1582272 | https://doi.org/10.1524/ract.1999.86.34.129 | LANL
93 | 1 | CCCCC(CC)CN(CC(CC)CCCC)C(=O)C(C)C | 0.9975325 | n-dodecane |  | 1 | 0 | Pa(V) | 1e-08 | HNO3 | 6 | 298.15 | 0.9588035 | -0.0182704 | https://doi.org/10.1524/ract.1999.86.34.129 | LANL
94 | 1 | CCCCC(CC)CN(CC(CC)CCCC)C(=O)C(C)C | 1 | n-dodecane |  | 1 | 0 | Pa(V) | 1e-08 | HNO3 | 4.426919 | 298.15 | 1.380845 | 0.1401448 | https://doi.org/10.1524/ract.1999.86.34.129 | LANL
95 | 1 | CCCCC(CC)CN(CC(CC)CCCC)C(=O)C(C)C | 1 | n-dodecane |  | 1 | 0 | Pa(V) | 1e-08 | HNO3 | 5.136358 | 298.15 | 1.976694 | 0.2959394 | https://doi.org/10.1524/ract.1999.86.34.129 | LANL
96 | 1 | CCCCC(CC)CN(CC(CC)CCCC)C(=O)C(C)C | 1 | n-dodecane |  | 1 | 0 | Pa(V) | 1e-08 | HNO3 | 5.868544 | 298.15 | 3.733666 | 0.5721355 | https://doi.org/10.1524/ract.1999.86.34.129 | LANL
97 | 1 | CCCCC(CC)CN(CC(CC)CCCC)C(=O)C(C)C | 1 | n-dodecane |  | 1 | 0 | Pa(V) | 1e-08 | HNO3 | 6.644539 | 298.15 | 4.55886 | 0.6588562 | https://doi.org/10.1524/ract.1999.86.34.129 | LANL
98 | 1 | CCCCC(CC)CN(CC(CC)CCCC)C(=O)C(C)C | 1 | n-dodecane |  | 1 | 0 | Pa(V) | 1e-08 | HNO3 | 7.408546 | 298.15 | 7.790882 | 0.8915866 | https://doi.org/10.1524/ract.1999.86.34.129 | LANL
99 | 1 | CCCCC(CC)CN(CC(CC)CCCC)C(=O)C(C)C | 1 | n-dodecane |  | 1 | 0 | Pa(V) | 1e-08 | HNO3 | 8.204016 | 298.15 | 8.76028 | 0.942518 | https://doi.org/10.1524/ract.1999.86.34.129 | LANL
100 | 1 | CCCCC(CC)CN(CC(CC)CCCC)C(=O)C(C)C | 1 | n-dodecane |  | 1 | 0 | Pa(V) | 1e-08 | HNO3 | 1 | 298.15 | 0.0056 | -2.251812 | https://doi.org/10.1524/ract.1999.86.34.129 | LANL
101 | 1 | CCCCC(CC)CN(CC(CC)CCCC)C(=O)C(C)C | 1 | n-dodecane |  | 1 | 0 | Pa(V) | 1e-08 | HNO3 | 2 | 298.15 | 0.052 | -1.283997 | https://doi.org/10.1524/ract.1999.86.34.129 | LANL
102 | 1 | CCCCC(CC)CN(CC(CC)CCCC)C(=O)C(C)C | 1 | n-dodecane |  | 1 | 0 | Pa(V) | 1e-08 | HNO3 | 3 | 298.15 | 0.19 | -0.7212464 | https://doi.org/10.1524/ract.1999.86.34.129 | LANL
103 | 1 | CCCCC(CC)CN(CC(CC)CCCC)C(=O)C(C)C | 1 | n-dodecane |  | 1 | 0 | Pa(V) | 1e-08 | HNO3 | 4 | 298.15 | 0.32 | -0.49485 | https://doi.org/10.1524/ract.1999.86.34.129 | LANL
104 | 1 | CCCCC(CC)CN(CC(CC)CCCC)C(=O)C(C)C | 1 | n-dodecane |  | 1 | 0 | Pa(V) | 1e-08 | HNO3 | 5 | 298.15 | 0.75 | -0.1249387 | https://doi.org/10.1524/ract.1999.86.34.129 | LANL
105 | 1 | CCCCC(CC)CN(CC(CC)CCCC)C(=O)C(C)C | 1 | n-dodecane |  | 1 | 0 | Pa(V) | 1e-08 | HNO3 | 6 | 298.15 | 0.95 | -0.02227639 | https://doi.org/10.1524/ract.1999.86.34.129 | LANL
106 | 1 | CCCCC(CC)CN(CC(CC)CCCC)C(=O)C(C)C | 1 | n-dodecane |  | 1 | 0 | U(VI) | 1.004121 | HNO3 | 2 | 298.15 | 1.603496 | 0.2050678 | https://doi.org/10.1524/ract.1999.86.34.129 | LANL
107 | 1 | CCCCC(CC)CN(CC(CC)CCCC)C(=O)C(C)C | 1 | n-dodecane |  | 1 | 0 | U(VI) | 3.963264 | HNO3 | 2 | 298.15 | 0.9288551 | -0.03205202 | https://doi.org/10.1524/ract.1999.86.34.129 | LANL
108 | 1 | CCCCC(CC)CN(CC(CC)CCCC)C(=O)C(C)C | 1 | n-dodecane |  | 1 | 0 | U(VI) | 7.631855 | HNO3 | 2 | 298.15 | 0.9065325 | -0.04261661 | https://doi.org/10.1524/ract.1999.86.34.129 | LANL
109 | 1 | CCCCC(CC)CN(CC(CC)CCCC)C(=O)C(C)C | 1 | n-dodecane |  | 1 | 0 | U(VI) | 21.59677 | HNO3 | 2 | 298.15 | 0.8752272 | -0.05787919 | https://doi.org/10.1524/ract.1999.86.34.129 | LANL
110 | 1 | CCCCC(CC)CN(CC(CC)CCCC)C(=O)C(C)C | 1 | n-dodecane |  | 1 | 0 | U(VI) | 36.54807 | HNO3 | 2 | 298.15 | 0.8659246 | -0.06251994 | https://doi.org/10.1524/ract.1999.86.34.129 | LANL
111 | 1 | CCCCC(CC)CN(CC(CC)CCCC)C(=O)C(C)C | 1 | n-dodecane |  | 1 | 0 | U(VI) | 57.50476 | HNO3 | 2 | 298.15 | 0.7762319 | -0.1100085 | https://doi.org/10.1524/ract.1999.86.34.129 | LANL
112 | 1 | CCCCC(CC)CN(CC(CC)CCCC)C(=O)C(C)C | 1 | n-dodecane |  | 1 | 0 | U(VI) | 83.53031 | HNO3 | 2 | 298.15 | 0.8713871 | -0.05978886 | https://doi.org/10.1524/ract.1999.86.34.129 | LANL
113 | 1 | CCCCC(CC)CN(CC(CC)CCCC)C(=O)C(C)C | 1 | n-dodecane |  | 1 | 0 | U(VI) | 166.4314 | HNO3 | 2 | 298.15 | 0.7426441 | -0.1292193 | https://doi.org/10.1524/ract.1999.86.34.129 | LANL
114 | 1 | CCCCC(CC)CN(CC(CC)CCCC)C(=O)C(C)C | 1 | n-dodecane |  | 1 | 0 | U(VI) | 332.1962 | HNO3 | 2 | 298.15 | 0.7376311 | -0.1321608 | https://doi.org/10.1524/ract.1999.86.34.129 | LANL
115 | 1 | CCCCC(CC)CN(CC(CC)CCCC)C(=O)C(C)C | 1 | n-dodecane |  | 1 | 0 | U(VI) | 497.489 | HNO3 | 2 | 298.15 | 0.485806 | -0.3135371 | https://doi.org/10.1524/ract.1999.86.34.129 | LANL
116 | 1 | CCCCC(CC)CN(CC(CC)CCCC)C(=O)C(C)C | 1.5 | n-dodecane |  | 1 | 0 | U(VI) | 100 | HNO3 | 0.1 | 298.15 | 0.03616637 | -1.441695 | https://doi.org/10.1021/acs.inorgchem.3c00288 | LANL
117 | 1 | CCCCC(CC)CN(CC(CC)CCCC)C(=O)C(C)C | 1.5 | n-dodecane |  | 1 | 0 | U(VI) | 100 | HNO3 | 1 | 298.15 | 0.6329114 | -0.1986571 | https://doi.org/10.1021/acs.inorgchem.3c00288 | LANL
118 | 1 | CCCCC(CC)CN(CC(CC)CCCC)C(=O)C(C)C | 1.5 | n-dodecane |  | 1 | 0 | U(VI) | 100 | HNO3 | 2 | 298.15 | 2.115732 | 0.3254607 | https://doi.org/10.1021/acs.inorgchem.3c00288 | LANL
119 | 1 | CCCCC(CC)CN(CC(CC)CCCC)C(=O)C(C)C | 1.5 | n-dodecane |  | 1 | 0 | U(VI) | 100 | HNO3 | 3 | 298.15 | 4.213382 | 0.6246308 | https://doi.org/10.1021/acs.inorgchem.3c00288 | LANL
120 | 1 | CCCCC(CC)CN(CC(CC)CCCC)C(=O)C(C)C | 1.5 | n-dodecane |  | 1 | 0 | U(VI) | 100 | HNO3 | 4 | 298.15 | 6.211573 | 0.7932016 | https://doi.org/10.1021/acs.inorgchem.3c00288 | LANL
121 | 1 | CCCCC(CC)CN(CC(CC)CCCC)C(=O)C(C)C | 1.5 | n-dodecane |  | 1 | 0 | U(VI) | 100 | HNO3 | 5 | 298.15 | 7.206148 | 0.8577032 | https://doi.org/10.1021/acs.inorgchem.3c00288 | LANL
122 | 1 | CCCCC(CC)CN(CC(CC)CCCC)C(=O)C(C)C | 1.5 | n-dodecane |  | 1 | 0 | U(VI) | 100 | HNO3 | 6 | 298.15 | 8.019892 | 0.9041685 | https://doi.org/10.1021/acs.inorgchem.3c00288 | LANL
123 | 1 | CCCCC(CC)CN(CC(CC)CCCC)C(=O)C(C)C | 1.5 | n-dodecane |  | 1 | 0 | U(VI) | 250 | HNO3 | 0.1 | 298.15 | 0.1627486 | -0.7884826 | https://doi.org/10.1021/acs.inorgchem.3c00288 | LANL
124 | 1 | CCCCC(CC)CN(CC(CC)CCCC)C(=O)C(C)C | 1.5 | n-dodecane |  | 1 | 0 | U(VI) | 250 | HNO3 | 1 | 298.15 | 0.6871609 | -0.1629415 | https://doi.org/10.1021/acs.inorgchem.3c00288 | LANL
125 | 1 | CCCCC(CC)CN(CC(CC)CCCC)C(=O)C(C)C | 1.5 | n-dodecane |  | 1 | 0 | U(VI) | 250 | HNO3 | 2 | 298.15 | 1.835443 | 0.2637409 | https://doi.org/10.1021/acs.inorgchem.3c00288 | LANL
126 | 1 | CCCCC(CC)CN(CC(CC)CCCC)C(=O)C(C)C | 1.5 | n-dodecane |  | 1 | 0 | U(VI) | 250 | HNO3 | 3 | 298.15 | 3.318264 | 0.5209109 | https://doi.org/10.1021/acs.inorgchem.3c00288 | LANL
127 | 1 | CCCCC(CC)CN(CC(CC)CCCC)C(=O)C(C)C | 1.5 | n-dodecane |  | 1 | 0 | U(VI) | 250 | HNO3 | 4 | 298.15 | 4.593128 | 0.6621086 | https://doi.org/10.1021/acs.inorgchem.3c00288 | LANL
128 | 1 | CCCCC(CC)CN(CC(CC)CCCC)C(=O)C(C)C | 1.5 | n-dodecane |  | 1 | 0 | U(VI) | 250 | HNO3 | 5 | 298.15 | 5.235081 | 0.7189234 | https://doi.org/10.1021/acs.inorgchem.3c00288 | LANL
129 | 1 | CCCCC(CC)CN(CC(CC)CCCC)C(=O)C(C)C | 1.5 | n-dodecane |  | 1 | 0 | U(VI) | 250 | HNO3 | 6 | 298.15 | 5.253165 | 0.720421 | https://doi.org/10.1021/acs.inorgchem.3c00288 | LANL
130 | 1 | CCCCC(CC)CN(CC(CC)CCCC)C(=O)C(C)C | 1.5 | n-dodecane |  | 1 | 0 | U(VI) | 500 | HNO3 | 0.1 | 298.15 | 0.3616637 | -0.4416951 | https://doi.org/10.1021/acs.inorgchem.3c00288 | LANL
131 | 1 | CCCCC(CC)CN(CC(CC)CCCC)C(=O)C(C)C | 1.5 | n-dodecane |  | 1 | 0 | U(VI) | 500 | HNO3 | 1 | 298.15 | 0.8770344 | -0.05698339 | https://doi.org/10.1021/acs.inorgchem.3c00288 | LANL
132 | 1 | CCCCC(CC)CN(CC(CC)CCCC)C(=O)C(C)C | 1.5 | n-dodecane |  | 1 | 0 | U(VI) | 500 | HNO3 | 2 | 298.15 | 1.654611 | 0.218696 | https://doi.org/10.1021/acs.inorgchem.3c00288 | LANL
133 | 1 | CCCCC(CC)CN(CC(CC)CCCC)C(=O)C(C)C | 1.5 | n-dodecane |  | 1 | 0 | U(VI) | 500 | HNO3 | 3 | 298.15 | 2.450271 | 0.3892142 | https://doi.org/10.1021/acs.inorgchem.3c00288 | LANL
134 | 1 | CCCCC(CC)CN(CC(CC)CCCC)C(=O)C(C)C | 1.5 | n-dodecane |  | 1 | 0 | U(VI) | 500 | HNO3 | 4 | 298.15 | 2.38698 | 0.3778488 | https://doi.org/10.1021/acs.inorgchem.3c00288 | LANL
135 | 1 | CCCCC(CC)CN(CC(CC)CCCC)C(=O)C(C)C | 1.5 | n-dodecane |  | 1 | 0 | U(VI) | 500 | HNO3 | 5 | 298.15 | 2.585895 | 0.4126109 | https://doi.org/10.1021/acs.inorgchem.3c00288 | LANL
136 | 1 | CCCCC(CC)CN(CC(CC)CCCC)C(=O)C(C)C | 1.5 | n-dodecane |  | 1 | 0 | U(VI) | 500 | HNO3 | 6 | 298.15 | 2.531646 | 0.4034029 | https://doi.org/10.1021/acs.inorgchem.3c00288 | LANL
137 | 1 | CCCCC(CC)CN(CC(CC)CCCC)C(=O)C(C)C | 1.5 | n-dodecane |  | 1 | 0 | U(VI) | 750 | HNO3 | 0.1 | 298.15 | 0.4882459 | -0.3113614 | https://doi.org/10.1021/acs.inorgchem.3c00288 | LANL
138 | 1 | CCCCC(CC)CN(CC(CC)CCCC)C(=O)C(C)C | 1.5 | n-dodecane |  | 1 | 0 | U(VI) | 750 | HNO3 | 1 | 298.15 | 0.9584087 | -0.01844926 | https://doi.org/10.1021/acs.inorgchem.3c00288 | LANL
139 | 1 | CCCCC(CC)CN(CC(CC)CCCC)C(=O)C(C)C | 1.5 | n-dodecane |  | 1 | 0 | U(VI) | 750 | HNO3 | 2 | 298.15 | 1.392405 | 0.1437656 | https://doi.org/10.1021/acs.inorgchem.3c00288 | LANL
140 | 1 | CCCCC(CC)CN(CC(CC)CCCC)C(=O)C(C)C | 1.5 | n-dodecane |  | 1 | 0 | U(VI) | 750 | HNO3 | 3 | 298.15 | 1.59132 | 0.2017575 | https://doi.org/10.1021/acs.inorgchem.3c00288 | LANL
141 | 1 | CCCCC(CC)CN(CC(CC)CCCC)C(=O)C(C)C | 1.5 | n-dodecane |  | 1 | 0 | U(VI) | 750 | HNO3 | 4 | 298.15 | 1.64557 | 0.2163163 | https://doi.org/10.1021/acs.inorgchem.3c00288 | LANL
142 | 1 | CCCCC(CC)CN(CC(CC)CCCC)C(=O)C(C)C | 1.5 | n-dodecane |  | 1 | 0 | U(VI) | 750 | HNO3 | 5 | 298.15 | 1.518987 | 0.1815542 | https://doi.org/10.1021/acs.inorgchem.3c00288 | LANL
143 | 1 | CCCCC(CC)CN(CC(CC)CCCC)C(=O)C(C)C | 1.5 | n-dodecane |  | 1 | 0 | U(VI) | 750 | HNO3 | 6 | 298.15 | 1.464738 | 0.1657599 | https://doi.org/10.1021/acs.inorgchem.3c00288 | LANL
144 | 1 | CCCCC(CC)CN(CC(CC)CCCC)C(=O)C(C)C | 1.5 | n-dodecane |  | 1 | 0 | U(VI) | 1000 | HNO3 | 0.1 | 298.15 | 0.6781193 | -0.1686939 | https://doi.org/10.1021/acs.inorgchem.3c00288 | LANL
145 | 1 | CCCCC(CC)CN(CC(CC)CCCC)C(=O)C(C)C | 1.5 | n-dodecane |  | 1 | 0 | U(VI) | 1000 | HNO3 | 1 | 298.15 | 0.9403255 | -0.02672179 | https://doi.org/10.1021/acs.inorgchem.3c00288 | LANL
146 | 1 | CCCCC(CC)CN(CC(CC)CCCC)C(=O)C(C)C | 1.5 | n-dodecane |  | 1 | 0 | U(VI) | 1000 | HNO3 | 2 | 298.15 | 1.112116 | 0.04614998 | https://doi.org/10.1021/acs.inorgchem.3c00288 | LANL
147 | 1 | CCCCC(CC)CN(CC(CC)CCCC)C(=O)C(C)C | 1.5 | n-dodecane |  | 1 | 0 | U(VI) | 1000 | HNO3 | 3 | 298.15 | 1.175407 | 0.07018823 | https://doi.org/10.1021/acs.inorgchem.3c00288 | LANL
148 | 1 | CCCCC(CC)CN(CC(CC)CCCC)C(=O)C(C)C | 1.5 | n-dodecane |  | 1 | 0 | U(VI) | 1000 | HNO3 | 4 | 298.15 | 1.157324 | 0.06345484 | https://doi.org/10.1021/acs.inorgchem.3c00288 | LANL
149 | 1 | CCCCC(CC)CN(CC(CC)CCCC)C(=O)C(C)C | 1.5 | n-dodecane |  | 1 | 0 | U(VI) | 1000 | HNO3 | 5 | 298.15 | 1.103074 | 0.0426047 | https://doi.org/10.1021/acs.inorgchem.3c00288 | LANL
150 | 1 | CCCCC(CC)CN(CC(CC)CCCC)C(=O)C(C)C | 1.5 | n-dodecane |  | 1 | 0 | U(VI) | 1000 | HNO3 | 6 | 298.15 | 0.9041591 | -0.04375513 | https://doi.org/10.1021/acs.inorgchem.3c00288 | LANL
151 | 1 | CCCCC(CC)CN(CC(CC)CCCC)C(=O)C(C)C | 1.5 | n-dodecane |  | 1 | 0 | U(VI) | 1250 | HNO3 | 0.1 | 298.15 | 0.7233273 | -0.1406651 | https://doi.org/10.1021/acs.inorgchem.3c00288 | LANL
152 | 1 | CCCCC(CC)CN(CC(CC)CCCC)C(=O)C(C)C | 1.5 | n-dodecane |  | 1 | 0 | U(VI) | 1250 | HNO3 | 1 | 298.15 | 0.9403255 | -0.02672179 | https://doi.org/10.1021/acs.inorgchem.3c00288 | LANL
153 | 1 | CCCCC(CC)CN(CC(CC)CCCC)C(=O)C(C)C | 1.5 | n-dodecane |  | 1 | 0 | U(VI) | 1250 | HNO3 | 2 | 298.15 | 0.8227848 | -0.08471373 | https://doi.org/10.1021/acs.inorgchem.3c00288 | LANL
154 | 1 | CCCCC(CC)CN(CC(CC)CCCC)C(=O)C(C)C | 1.5 | n-dodecane |  | 1 | 0 | U(VI) | 1250 | HNO3 | 3 | 298.15 | 0.9132007 | -0.03943375 | https://doi.org/10.1021/acs.inorgchem.3c00288 | LANL
155 | 1 | CCCCC(CC)CN(CC(CC)CCCC)C(=O)C(C)C | 1.5 | n-dodecane |  | 1 | 0 | U(VI) | 1250 | HNO3 | 4 | 298.15 | 0.8318264 | -0.0799673 | https://doi.org/10.1021/acs.inorgchem.3c00288 | LANL
156 | 1 | CCCCC(CC)CN(CC(CC)CCCC)C(=O)C(C)C | 1.5 | n-dodecane |  | 1 | 0 | Np(VI) | 5.2 | HNO3 | 0.1 | 298.15 | 0.01366743 | -1.864313 | https://doi.org/10.1080/07366299.2023.2215833 | LANL
157 | 1 | CCCCC(CC)CN(CC(CC)CCCC)C(=O)C(C)C | 1.5 | n-dodecane |  | 1 | 0 | Np(VI) | 5.2 | HNO3 | 1 | 298.15 | 0.5603645 | -0.2515294 | https://doi.org/10.1080/07366299.2023.2215833 | LANL
158 | 1 | CCCCC(CC)CN(CC(CC)CCCC)C(=O)C(C)C | 1.5 | n-dodecane |  | 1 | 0 | Np(VI) | 5.2 | HNO3 | 2 | 298.15 | 2.186788 | 0.3398067 | https://doi.org/10.1080/07366299.2023.2215833 | LANL
159 | 1 | CCCCC(CC)CN(CC(CC)CCCC)C(=O)C(C)C | 1.5 | n-dodecane |  | 1 | 0 | Np(VI) | 5.2 | HNO3 | 3 | 298.15 | 5.09795 | 0.7073956 | https://doi.org/10.1080/07366299.2023.2215833 | LANL
160 | 1 | CCCCC(CC)CN(CC(CC)CCCC)C(=O)C(C)C | 1.5 | n-dodecane |  | 1 | 0 | Np(VI) | 5.2 | HNO3 | 4 | 298.15 | 8.091116 | 0.9080084 | https://doi.org/10.1080/07366299.2023.2215833 | LANL
161 | 1 | CCCCC(CC)CN(CC(CC)CCCC)C(=O)C(C)C | 1.5 | n-dodecane |  | 1 | 0 | Np(VI) | 5.2 | HNO3 | 5 | 298.15 | 9.553531 | 0.9801639 | https://doi.org/10.1080/07366299.2023.2215833 | LANL
162 | 1 | CCCCC(CC)CN(CC(CC)CCCC)C(=O)C(C)C | 1.5 | n-dodecane |  | 1 | 0 | Np(VI) | 5.2 | HNO3 | 6 | 298.15 | 9.29385 | 0.9681956 | https://doi.org/10.1080/07366299.2023.2215833 | LANL
163 | 1 | CCCCC(CC)CN(CC(CC)CCCC)C(=O)C(C)C | 1.5 | n-dodecane |  | 1 | 0 | Np(IV) | 5.2 | HNO3 | 0.1 | 298.15 | 0.0007792208 | -3.108339 | https://doi.org/10.1080/07366299.2023.2215833 | LANL
164 | 1 | CCCCC(CC)CN(CC(CC)CCCC)C(=O)C(C)C | 1.5 | n-dodecane |  | 1 | 0 | Np(IV) | 5.2 | HNO3 | 1 | 298.15 | 0.002727273 | -2.564271 | https://doi.org/10.1080/07366299.2023.2215833 | LANL
165 | 1 | CCCCC(CC)CN(CC(CC)CCCC)C(=O)C(C)C | 1.5 | n-dodecane |  | 1 | 0 | Np(IV) | 5.2 | HNO3 | 2 | 298.15 | 0.03779221 | -1.422598 | https://doi.org/10.1080/07366299.2023.2215833 | LANL
166 | 1 | CCCCC(CC)CN(CC(CC)CCCC)C(=O)C(C)C | 1.5 | n-dodecane |  | 1 | 0 | Np(IV) | 5.2 | HNO3 | 3 | 298.15 | 0.07558442 | -1.121568 | https://doi.org/10.1080/07366299.2023.2215833 | LANL
167 | 1 | CCCCC(CC)CN(CC(CC)CCCC)C(=O)C(C)C | 1.5 | n-dodecane |  | 1 | 0 | Np(IV) | 5.2 | HNO3 | 4 | 298.15 | 0.1157143 | -0.936613 | https://doi.org/10.1080/07366299.2023.2215833 | LANL
168 | 1 | CCCCC(CC)CN(CC(CC)CCCC)C(=O)C(C)C | 1.5 | n-dodecane |  | 1 | 0 | Np(IV) | 5.2 | HNO3 | 5 | 298.15 | 0.2057143 | -0.6867355 | https://doi.org/10.1080/07366299.2023.2215833 | LANL
169 | 1 | CCCCC(CC)CN(CC(CC)CCCC)C(=O)C(C)C | 1.5 | n-dodecane |  | 1 | 0 | Np(IV) | 5.2 | HNO3 | 6 | 298.15 | 0.3296104 | -0.4819991 | https://doi.org/10.1080/07366299.2023.2215833 | LANL
170 | 1 | CCCCC(CC)CN(CC(CC)CCCC)C(=O)C(C)C | 1.5 | n-dodecane |  | 1 | 0 | Np(V) | 5.4 | HNO3 | 0.1 | 298.15 | 0.0003848924 | -3.414661 | https://doi.org/10.1080/07366299.2023.2215833 | LANL
171 | 1 | CCCCC(CC)CN(CC(CC)CCCC)C(=O)C(C)C | 1.5 | n-dodecane |  | 1 | 0 | Np(V) | 5.4 | HNO3 | 1 | 298.15 | 0.001109487 | -2.954878 | https://doi.org/10.1080/07366299.2023.2215833 | LANL
172 | 1 | CCCCC(CC)CN(CC(CC)CCCC)C(=O)C(C)C | 1.5 | n-dodecane |  | 1 | 0 | Np(V) | 5.4 | HNO3 | 2 | 298.15 | 0.009660488 | -2.015001 | https://doi.org/10.1080/07366299.2023.2215833 | LANL
173 | 1 | CCCCC(CC)CN(CC(CC)CCCC)C(=O)C(C)C | 1.5 | n-dodecane |  | 1 | 0 | Np(V) | 5.4 | HNO3 | 3 | 298.15 | 0.0401436 | -1.396384 | https://doi.org/10.1080/07366299.2023.2215833 | LANL
174 | 1 | CCCCC(CC)CN(CC(CC)CCCC)C(=O)C(C)C | 1.5 | n-dodecane |  | 1 | 0 | Np(V) | 5.4 | HNO3 | 4 | 298.15 | 0.08785935 | -1.056212 | https://doi.org/10.1080/07366299.2023.2215833 | LANL
175 | 1 | CCCCC(CC)CN(CC(CC)CCCC)C(=O)C(C)C | 1.5 | n-dodecane |  | 1 | 0 | Np(V) | 5.4 | HNO3 | 5 | 298.15 | 0.1504571 | -0.8225873 | https://doi.org/10.1080/07366299.2023.2215833 | LANL
176 | 1 | CCCCC(CC)CN(CC(CC)CCCC)C(=O)C(C)C | 1.5 | n-dodecane |  | 1 | 0 | Np(V) | 5.4 | HNO3 | 6 | 298.15 | 0.2694517 | -0.5695191 | https://doi.org/10.1080/07366299.2023.2215833 | LANL
177 | 1 | CCCCC(CC)CN(CC(CC)CCCC)C(=O)C(C)C | 1.5 | n-dodecane |  | 1 | 0 | Pu(VI) | 11 | HNO3 | 0.1 | 298.15 | 0.02330097 | -1.632626 | https://doi.org/10.1080/07366299.2023.2215833 | LANL
178 | 1 | CCCCC(CC)CN(CC(CC)CCCC)C(=O)C(C)C | 1.5 | n-dodecane |  | 1 | 0 | Pu(VI) | 11 | HNO3 | 1 | 298.15 | 0.1475728 | -0.8309936 | https://doi.org/10.1080/07366299.2023.2215833 | LANL
179 | 1 | CCCCC(CC)CN(CC(CC)CCCC)C(=O)C(C)C | 1.5 | n-dodecane |  | 1 | 0 | Pu(VI) | 11 | HNO3 | 2 | 298.15 | 0.9631068 | -0.01632555 | https://doi.org/10.1080/07366299.2023.2215833 | LANL
180 | 1 | CCCCC(CC)CN(CC(CC)CCCC)C(=O)C(C)C | 1.5 | n-dodecane |  | 1 | 0 | Pu(VI) | 11 | HNO3 | 3 | 298.15 | 2.128155 | 0.3280033 | https://doi.org/10.1080/07366299.2023.2215833 | LANL
181 | 1 | CCCCC(CC)CN(CC(CC)CCCC)C(=O)C(C)C | 1.5 | n-dodecane |  | 1 | 0 | Pu(VI) | 11 | HNO3 | 4 | 298.15 | 3.658252 | 0.5632737 | https://doi.org/10.1080/07366299.2023.2215833 | LANL
182 | 1 | CCCCC(CC)CN(CC(CC)CCCC)C(=O)C(C)C | 1.5 | n-dodecane |  | 1 | 0 | Pu(VI) | 11 | HNO3 | 5 | 298.15 | 5.21165 | 0.7169753 | https://doi.org/10.1080/07366299.2023.2215833 | LANL
183 | 1 | CCCCC(CC)CN(CC(CC)CCCC)C(=O)C(C)C | 1.5 | n-dodecane |  | 1 | 0 | Pu(VI) | 11 | HNO3 | 6 | 298.15 | 6.834951 | 0.8347354 | https://doi.org/10.1080/07366299.2023.2215833 | LANL
184 | 1 | CCCCC(CC)CN(CC(CC)CCCC)C(=O)C(C)C | 1.5 | n-dodecane |  | 1 | 0 | Pu(IV) | 11 | HNO3 | 0.1 | 298.15 | 0.002130475 | -2.671524 | https://doi.org/10.1080/07366299.2023.2215833 | LANL
185 | 1 | CCCCC(CC)CN(CC(CC)CCCC)C(=O)C(C)C | 1.5 | n-dodecane |  | 1 | 0 | Pu(IV) | 11 | HNO3 | 1 | 298.15 | 0.004313435 | -2.365177 | https://doi.org/10.1080/07366299.2023.2215833 | LANL
186 | 1 | CCCCC(CC)CN(CC(CC)CCCC)C(=O)C(C)C | 1.5 | n-dodecane |  | 1 | 0 | Pu(IV) | 11 | HNO3 | 2 | 298.15 | 0.07487946 | -1.125637 | https://doi.org/10.1080/07366299.2023.2215833 | LANL
187 | 1 | CCCCC(CC)CN(CC(CC)CCCC)C(=O)C(C)C | 1.5 | n-dodecane |  | 1 | 0 | Pu(IV) | 11 | HNO3 | 3 | 298.15 | 0.2013454 | -0.6960583 | https://doi.org/10.1080/07366299.2023.2215833 | LANL
188 | 1 | CCCCC(CC)CN(CC(CC)CCCC)C(=O)C(C)C | 1.5 | n-dodecane |  | 1 | 0 | Pu(IV) | 11 | HNO3 | 4 | 298.15 | 0.3578328 | -0.4463199 | https://doi.org/10.1080/07366299.2023.2215833 | LANL
189 | 1 | CCCCC(CC)CN(CC(CC)CCCC)C(=O)C(C)C | 1.5 | n-dodecane |  | 1 | 0 | Pu(IV) | 11 | HNO3 | 5 | 298.15 | 0.5909247 | -0.2284679 | https://doi.org/10.1080/07366299.2023.2215833 | LANL
190 | 1 | CCCCC(CC)CN(CC(CC)CCCC)C(=O)C(C)C | 1.5 | n-dodecane |  | 1 | 0 | Pu(IV) | 11 | HNO3 | 6 | 298.15 | 0.7795024 | -0.1081825 | https://doi.org/10.1080/07366299.2023.2215833 | LANL
191 | 1 | CCCCC(CC)CN(CC(CC)CCCC)C(=O)CCC | 1 | n-dodecane |  | 1 | 0 | Am(III) | 0.01 | HNO3 | 3 | 296.15 | 0.0009959671 | -3.001755 | https://doi.org/10.1021/acs.iecr.7b01181 | LANL
192 | 1 | CCCCC(CC)CN(CC(CC)CCCC)C(=O)CCC | 1 | n-dodecane |  | 1 | 0 | Am(III) | 0.01 | HNO3 | 5 | 296.15 | 0.002023351 | -2.693929 | https://doi.org/10.1021/acs.iecr.7b01181 | LANL
193 | 1 | CCCCC(CC)CN(CC(CC)CCCC)C(=O)CCC | 1 | n-dodecane |  | 1 | 0 | Am(III) | 0.01 | HNO3 | 6 | 296.15 | 0.001001457 | -2.999368 | https://doi.org/10.1021/acs.iecr.7b01181 | LANL
194 | 1 | CCCCC(CC)CN(CC(CC)CCCC)C(=O)CCC | 1 | n-dodecane |  | 1 | 0 | Am(III) | 0.01 | HNO3 | 6.5 | 296.15 | 0.003019051 | -2.52013 | https://doi.org/10.1021/acs.iecr.7b01181 | LANL
195 | 1 | CCCCC(CC)CN(CC(CC)CCCC)C(=O)CCC | 1 | n-dodecane |  | 1 | 0 | Am(III) | 0.01 | HNO3 | 7 | 296.15 | 0.003021836 | -2.519729 | https://doi.org/10.1021/acs.iecr.7b01181 | LANL
196 | 1 | CCCCC(CC)CN(CC(CC)CCCC)C(=O)CCC | 1 | n-dodecane |  | 1 | 0 | Am(III) | 0.01 | HNO3 | 8 | 296.15 | 0.002008587 | -2.697109 | https://doi.org/10.1021/acs.iecr.7b01181 | LANL
197 | 1 | CCCCC(CC)CN(CC(CC)CCCC)C(=O)CCC | 0.1 | n-dodecane |  | 1 | 0 | U(VI) | 0.03 | HNO3 | 6.5 | 296.15 | 0.07688684 | -1.114148 | https://doi.org/10.1021/acs.iecr.7b01181 | LANL
198 | 1 | CCCCC(CC)CN(CC(CC)CCCC)C(=O)CCC | 0.2 | n-dodecane |  | 1 | 0 | U(VI) | 0.03 | HNO3 | 6.5 | 296.15 | 0.1795521 | -0.7458094 | https://doi.org/10.1021/acs.iecr.7b01181 | LANL
199 | 1 | CCCCC(CC)CN(CC(CC)CCCC)C(=O)CCC | 0.3 | n-dodecane |  | 1 | 0 | U(VI) | 0.03 | HNO3 | 6.5 | 296.15 | 0.3827855 | -0.4170445 | https://doi.org/10.1021/acs.iecr.7b01181 | LANL
200 | 1 | CCCCC(CC)CN(CC(CC)CCCC)C(=O)CCC | 0.4 | n-dodecane |  | 1 | 0 | U(VI) | 0.03 | HNO3 | 6.5 | 296.15 | 0.5284271 | -0.2770149 | https://doi.org/10.1021/acs.iecr.7b01181 | LANL
201 | 1 | CCCCC(CC)CN(CC(CC)CCCC)C(=O)CCC | 0.5 | n-dodecane |  | 1 | 0 | U(VI) | 0.03 | HNO3 | 6.5 | 296.15 | 0.7397804 | -0.1308972 | https://doi.org/10.1021/acs.iecr.7b01181 | LANL
202 | 1 | CCCCC(CC)CN(CC(CC)CCCC)C(=O)CCC | 0.1 | n-dodecane |  | 1 | 0 | Np(VI) | 0.002 | HNO3 | 6.5 | 296.15 | 0.03709057 | -1.430736 | https://doi.org/10.1021/acs.iecr.7b01181 | LANL
203 | 1 | CCCCC(CC)CN(CC(CC)CCCC)C(=O)CCC | 0.2 | n-dodecane |  | 1 | 0 | Np(VI) | 0.002 | HNO3 | 6.5 | 296.15 | 0.1010585 | -0.9954273 | https://doi.org/10.1021/acs.iecr.7b01181 | LANL
204 | 1 | CCCCC(CC)CN(CC(CC)CCCC)C(=O)CCC | 0.3 | n-dodecane |  | 1 | 0 | Np(VI) | 0.002 | HNO3 | 6.5 | 296.15 | 0.2278718 | -0.6423094 | https://doi.org/10.1021/acs.iecr.7b01181 | LANL
205 | 1 | CCCCC(CC)CN(CC(CC)CCCC)C(=O)CCC | 0.4 | n-dodecane |  | 1 | 0 | Np(VI) | 0.002 | HNO3 | 6.5 | 296.15 | 0.339786 | -0.4687945 | https://doi.org/10.1021/acs.iecr.7b01181 | LANL
206 | 1 | CCCCC(CC)CN(CC(CC)CCCC)C(=O)CCC | 0.5 | n-dodecane |  | 1 | 0 | Np(VI) | 0.002 | HNO3 | 6.5 | 296.15 | 0.5284271 | -0.2770149 | https://doi.org/10.1021/acs.iecr.7b01181 | LANL
207 | 1 | CCCCC(CC)CN(CC(CC)CCCC)C(=O)CCC | 0.1 | n-dodecane |  | 1 | 0 | Pu(VI) | 0.02 | HNO3 | 6.5 | 296.15 | 0.007450064 | -2.12784 | https://doi.org/10.1021/acs.iecr.7b01181 | LANL
208 | 1 | CCCCC(CC)CN(CC(CC)CCCC)C(=O)CCC | 0.2 | n-dodecane |  | 1 | 0 | Pu(VI) | 0.02 | HNO3 | 6.5 | 296.15 | 0.02207998 | -1.656001 | https://doi.org/10.1021/acs.iecr.7b01181 | LANL
209 | 1 | CCCCC(CC)CN(CC(CC)CCCC)C(=O)CCC | 0.3 | n-dodecane |  | 1 | 0 | Pu(VI) | 0.02 | HNO3 | 6.5 | 296.15 | 0.05340203 | -1.272442 | https://doi.org/10.1021/acs.iecr.7b01181 | LANL
210 | 1 | CCCCC(CC)CN(CC(CC)CCCC)C(=O)CCC | 0.4 | n-dodecane |  | 1 | 0 | Pu(VI) | 0.02 | HNO3 | 6.5 | 296.15 | 0.08783959 | -1.05631 | https://doi.org/10.1021/acs.iecr.7b01181 | LANL
211 | 1 | CCCCC(CC)CN(CC(CC)CCCC)C(=O)CCC | 0.5 | n-dodecane |  | 1 | 0 | Pu(VI) | 0.02 | HNO3 | 6.5 | 296.15 | 0.1506911 | -0.8219125 | https://doi.org/10.1021/acs.iecr.7b01181 | LANL
212 | 1 | CCCCC(CC)CN(CC(CC)CCCC)C(=O)CCC | 0.806 | phenyl trifluoromethyl sulfone |  | 1 | 0 | U(VI) | 0.1 | HNO3 | 0.01 | 298.15 | 0.358141 | -0.4459459 | https://doi.org/10.1007/s10967-022-08481-0 | LANL
213 | 1 | CCCCC(CC)CN(CC(CC)CCCC)C(=O)CCC | 0.806 | phenyl trifluoromethyl sulfone |  | 1 | 0 | U(VI) | 0.1 | HNO3 | 0.1 | 298.15 | 1.238202 | 0.09279151 | https://doi.org/10.1007/s10967-022-08481-0 | LANL
214 | 1 | CCCCC(CC)CN(CC(CC)CCCC)C(=O)CCC | 0.806 | phenyl trifluoromethyl sulfone |  | 1 | 0 | U(VI) | 0.1 | HNO3 | 0.5 | 298.15 | 2.040032 | 0.3096369 | https://doi.org/10.1007/s10967-022-08481-0 | LANL
215 | 1 | CCCCC(CC)CN(CC(CC)CCCC)C(=O)CCC | 0.806 | phenyl trifluoromethyl sulfone |  | 1 | 0 | U(VI) | 0.1 | HNO3 | 1 | 298.15 | 2.965319 | 0.4720714 | https://doi.org/10.1007/s10967-022-08481-0 | LANL
216 | 1 | CCCCC(CC)CN(CC(CC)CCCC)C(=O)CCC | 0.806 | phenyl trifluoromethyl sulfone |  | 1 | 0 | U(VI) | 0.1 | HNO3 | 2 | 298.15 | 5.920301 | 0.7723438 | https://doi.org/10.1007/s10967-022-08481-0 | LANL
217 | 1 | CCCCC(CC)CN(CC(CC)CCCC)C(=O)CCC | 0.806 | phenyl trifluoromethyl sulfone |  | 1 | 0 | U(VI) | 0.1 | HNO3 | 3 | 298.15 | 7.984225 | 0.9022328 | https://doi.org/10.1007/s10967-022-08481-0 | LANL
218 | 1 | CCCCC(CC)CN(CC(CC)CCCC)C(=O)CCC | 0.806 | phenyl trifluoromethyl sulfone |  | 1 | 0 | U(VI) | 0.1 | HNO3 | 4 | 298.15 | 9.447502 | 0.975317 | https://doi.org/10.1007/s10967-022-08481-0 | LANL
219 | 1 | CCCCC(CC)CN(CC(CC)CCCC)C(=O)CCC | 0.806 | phenyl trifluoromethyl sulfone |  | 1 | 0 | Pu(IV) | 0.002 | HNO3 | 0.01 | 298.15 | 0.07417717 | -1.12973 | https://doi.org/10.1007/s10967-022-08481-0 | LANL
220 | 1 | CCCCC(CC)CN(CC(CC)CCCC)C(=O)CCC | 0.806 | phenyl trifluoromethyl sulfone |  | 1 | 0 | Pu(IV) | 0.002 | HNO3 | 0.1 | 298.15 | 0.06090927 | -1.215317 | https://doi.org/10.1007/s10967-022-08481-0 | LANL
221 | 1 | CCCCC(CC)CN(CC(CC)CCCC)C(=O)CCC | 0.806 | phenyl trifluoromethyl sulfone |  | 1 | 0 | Pu(IV) | 0.002 | HNO3 | 0.5 | 298.15 | 1.83524 | 0.2636929 | https://doi.org/10.1007/s10967-022-08481-0 | LANL
222 | 1 | CCCCC(CC)CN(CC(CC)CCCC)C(=O)CCC | 0.806 | phenyl trifluoromethyl sulfone |  | 1 | 0 | Pu(IV) | 0.002 | HNO3 | 1 | 298.15 | 3.529776 | 0.5477471 | https://doi.org/10.1007/s10967-022-08481-0 | LANL
223 | 1 | CCCCC(CC)CN(CC(CC)CCCC)C(=O)CCC | 0.806 | phenyl trifluoromethyl sulfone |  | 1 | 0 | Pu(IV) | 0.002 | HNO3 | 2 | 298.15 | 8.762219 | 0.9426141 | https://doi.org/10.1007/s10967-022-08481-0 | LANL
224 | 1 | CCCCC(CC)CN(CC(CC)CCCC)C(=O)CCC | 0.806 | phenyl trifluoromethyl sulfone |  | 1 | 0 | Pu(IV) | 0.002 | HNO3 | 3 | 298.15 | 11.03502 | 1.042773 | https://doi.org/10.1007/s10967-022-08481-0 | LANL
225 | 1 | CCCCC(CC)CN(CC(CC)CCCC)C(=O)CCC | 0.806 | phenyl trifluoromethyl sulfone |  | 1 | 0 | Pu(IV) | 0.002 | HNO3 | 4 | 298.15 | 11.52931 | 1.061803 | https://doi.org/10.1007/s10967-022-08481-0 | LANL
226 | 1 | CCCCC(CC)CN(CC(CC)CCCC)C(=O)CCC | 0.2686567 | phenyl trifluoromethyl sulfone |  | 1 | 0 | U(VI) | 0.1 | HNO3 | 4 | 298.15 | 4.871596 | 0.6876712 | https://doi.org/10.1007/s10967-022-08481-0 | LANL
227 | 1 | CCCCC(CC)CN(CC(CC)CCCC)C(=O)CCC | 0.5373134 | phenyl trifluoromethyl sulfone |  | 1 | 0 | U(VI) | 0.1 | HNO3 | 4 | 298.15 | 10.34653 | 1.014795 | https://doi.org/10.1007/s10967-022-08481-0 | LANL
228 | 1 | CCCCC(CC)CN(CC(CC)CCCC)C(=O)CCC | 0.8059701 | phenyl trifluoromethyl sulfone |  | 1 | 0 | U(VI) | 0.1 | HNO3 | 4 | 298.15 | 11.3734 | 1.05589 | https://doi.org/10.1007/s10967-022-08481-0 | LANL
229 | 1 | CCCCC(CC)CN(CC(CC)CCCC)C(=O)CCC | 1.0746268 | phenyl trifluoromethyl sulfone |  | 1 | 0 | U(VI) | 0.1 | HNO3 | 4 | 298.15 | 17.05222 | 1.231781 | https://doi.org/10.1007/s10967-022-08481-0 | LANL
230 | 1 | CCCCC(CC)CN(CC(CC)CCCC)C(=O)CCC | 1.3432835 | phenyl trifluoromethyl sulfone |  | 1 | 0 | U(VI) | 0.1 | HNO3 | 4 | 298.15 | 24.71023 | 1.392877 | https://doi.org/10.1007/s10967-022-08481-0 | LANL
231 | 1 | CCCCC(CC)CN(CC(CC)CCCC)C(=O)CCC | 1.6119402 | phenyl trifluoromethyl sulfone |  | 1 | 0 | U(VI) | 0.1 | HNO3 | 4 | 298.15 | 27.57706 | 1.440548 | https://doi.org/10.1007/s10967-022-08481-0 | LANL
232 | 1 | CCCCC(CC)CN(CC(CC)CCCC)C(=O)CCC | 0.2686567 | phenyl trifluoromethyl sulfone |  | 1 | 0 | Pu(IV) | 0.002 | HNO3 | 4 | 298.15 | 0.7396753 | -0.1309589 | https://doi.org/10.1007/s10967-022-08481-0 | LANL
233 | 1 | CCCCC(CC)CN(CC(CC)CCCC)C(=O)CCC | 0.5373134 | phenyl trifluoromethyl sulfone |  | 1 | 0 | Pu(IV) | 0.002 | HNO3 | 4 | 298.15 | 3.941091 | 0.5956164 | https://doi.org/10.1007/s10967-022-08481-0 | LANL
234 | 1 | CCCCC(CC)CN(CC(CC)CCCC)C(=O)CCC | 0.8059701 | phenyl trifluoromethyl sulfone |  | 1 | 0 | Pu(IV) | 0.002 | HNO3 | 4 | 298.15 | 9.412362 | 0.9736986 | https://doi.org/10.1007/s10967-022-08481-0 | LANL
235 | 1 | CCCCC(CC)CN(CC(CC)CCCC)C(=O)CCC | 1.0746268 | phenyl trifluoromethyl sulfone |  | 1 | 0 | Pu(IV) | 0.002 | HNO3 | 4 | 298.15 | 12.17529 | 1.085479 | https://doi.org/10.1007/s10967-022-08481-0 | LANL
236 | 1 | CCCCC(CC)CN(CC(CC)CCCC)C(=O)CCC | 1.3432835 | phenyl trifluoromethyl sulfone |  | 1 | 0 | Pu(IV) | 0.002 | HNO3 | 4 | 298.15 | 20.605 | 1.313973 | https://doi.org/10.1007/s10967-022-08481-0 | LANL
237 | 1 | CCCCC(CC)CN(CC(CC)CCCC)C(=O)CCC | 1.6119402 | phenyl trifluoromethyl sulfone |  | 1 | 0 | Pu(IV) | 0.002 | HNO3 | 4 | 298.15 | 23.52377 | 1.371507 | https://doi.org/10.1007/s10967-022-08481-0 | LANL
238 | 1 | CCCCC(CC)CN(CC(CC)CCCC)C(=O)CCC | 0.8059701 | phenyl trifluoromethyl sulfone |  | 1 | 0 | Pu(IV) | 0.002 | HNO3 | 4 | 298.15 | 27.2 | 1.434569 | https://doi.org/10.1007/s10967-022-08481-0 | LANL
239 | 1 | CCCCC(CC)CN(CC(CC)CCCC)C(=O)CCC | 0.8059701 | phenyl trifluoromethyl sulfone |  | 1 | 0 | Pu(IV) | 0.002 | HNO3 | 4 | 298.15 | 21.6 | 1.334454 | https://doi.org/10.1007/s10967-022-08481-0 | LANL
240 | 1 | CCCCC(CC)CN(CC(CC)CCCC)C(=O)CCC | 0.8059701 | phenyl trifluoromethyl sulfone |  | 1 | 0 | Pu(IV) | 0.002 | HNO3 | 4 | 298.15 | 19.9 | 1.298853 | https://doi.org/10.1007/s10967-022-08481-0 | LANL
241 | 1 | CCCCC(CC)CN(CC(CC)CCCC)C(=O)CCC | 0.8059701 | phenyl trifluoromethyl sulfone |  | 1 | 0 | Pu(IV) | 0.002 | HNO3 | 4 | 298.15 | 17.5 | 1.243038 | https://doi.org/10.1007/s10967-022-08481-0 | LANL
242 | 1 | CCCCC(CC)CN(CC(CC)CCCC)C(=O)CCC | 0.8059701 | phenyl trifluoromethyl sulfone |  | 1 | 0 | Pu(IV) | 0.002 | HNO3 | 4 | 298.15 | 17.7 | 1.247973 | https://doi.org/10.1007/s10967-022-08481-0 | LANL
243 | 1 | CCCCC(CC)CN(CC(CC)CCCC)C(=O)CCC | 0.8059701 | phenyl trifluoromethyl sulfone |  | 1 | 0 | U(VI) | 0.1 | HNO3 | 4 | 298.15 | 13.8 | 1.139879 | https://doi.org/10.1007/s10967-022-08481-0 | LANL
244 | 1 | CCCCC(CC)CN(CC(CC)CCCC)C(=O)CCC | 0.8059701 | phenyl trifluoromethyl sulfone |  | 1 | 0 | U(VI) | 0.1 | HNO3 | 4 | 298.15 | 8.24 | 0.9159272 | https://doi.org/10.1007/s10967-022-08481-0 | LANL
245 | 1 | CCCCC(CC)CN(CC(CC)CCCC)C(=O)CCC | 0.8059701 | phenyl trifluoromethyl sulfone |  | 1 | 0 | U(VI) | 0.1 | HNO3 | 4 | 298.15 | 8.12 | 0.909556 | https://doi.org/10.1007/s10967-022-08481-0 | LANL
246 | 1 | CCCCC(CC)CN(CC(CC)CCCC)C(=O)CCC | 0.8059701 | phenyl trifluoromethyl sulfone |  | 1 | 0 | U(VI) | 0.1 | HNO3 | 4 | 298.15 | 9.51 | 0.9781805 | https://doi.org/10.1007/s10967-022-08481-0 | LANL
247 | 1 | CCCCC(CC)CN(CC(CC)CCCC)C(=O)CCC | 0.8059701 | phenyl trifluoromethyl sulfone |  | 1 | 0 | U(VI) | 0.1 | HNO3 | 4 | 298.15 | 6.41 | 0.806858 | https://doi.org/10.1007/s10967-022-08481-0 | LANL
248 | 1 | CCCCC(CC)CN(CC(CC)CCCC)C(=O)CCC | 0.8059701 | phenyl trifluoromethyl sulfone |  | 1 | 0 | U(VI) | 0.1 | HNO3 | 4 | 298.15 | 6.867604 | 0.8368052 | https://doi.org/10.1007/s10967-022-08481-0 | LANL
249 | 1 | CCCCC(CC)CN(CC(CC)CCCC)C(=O)CCC | 0.8059701 | phenyl trifluoromethyl sulfone |  | 1 | 0 | U(VI) | 0.1 | HNO3 | 4 | 298.15 | 9.357559 | 0.9711626 | https://doi.org/10.1007/s10967-022-08481-0 | LANL
250 | 1 | CCCCC(CC)CN(CC(CC)CCCC)C(=O)CCC | 0.8059701 | phenyl trifluoromethyl sulfone |  | 1 | 0 | U(VI) | 0.1 | HNO3 | 4 | 298.15 | 7.708458 | 0.8869675 | https://doi.org/10.1007/s10967-022-08481-0 | LANL
251 | 1 | CCCCC(CC)CN(CC(CC)CCCC)C(=O)CCC | 0.8059701 | phenyl trifluoromethyl sulfone |  | 1 | 0 | U(VI) | 0.1 | HNO3 | 4 | 298.15 | 8.287982 | 0.9184488 | https://doi.org/10.1007/s10967-022-08481-0 | LANL
252 | 1 | CCCCC(CC)CN(CC(CC)CCCC)C(=O)CCC | 0.8059701 | phenyl trifluoromethyl sulfone |  | 1 | 0 | U(VI) | 0.1 | HNO3 | 4 | 298.15 | 10.21538 | 1.009255 | https://doi.org/10.1007/s10967-022-08481-0 | LANL
253 | 1 | CCCCC(CC)CN(CC(CC)CCCC)C(=O)CCC | 0.8059701 | phenyl trifluoromethyl sulfone |  | 1 | 0 | U(VI) | 0.1 | HNO3 | 4 | 298.15 | 10.29523 | 1.012636 | https://doi.org/10.1007/s10967-022-08481-0 | LANL
254 | 1 | CCCCC(CC)CN(CC(CC)CCCC)C(=O)CCC | 0.8059701 | phenyl trifluoromethyl sulfone |  | 1 | 0 | U(VI) | 0.1 | HNO3 | 4 | 298.15 | 9.421721 | 0.9741302 | https://doi.org/10.1007/s10967-022-08481-0 | LANL
255 | 1 | CCCCC(CC)CN(CC(CC)CCCC)C(=O)CCC | 0.8059701 | phenyl trifluoromethyl sulfone |  | 1 | 0 | Pu(IV) | 0.002 | HNO3 | 4 | 298.15 | 24.23575 | 1.384456 | https://doi.org/10.1007/s10967-022-08481-0 | LANL
256 | 1 | CCCCC(CC)CN(CC(CC)CCCC)C(=O)CCC | 0.8059701 | phenyl trifluoromethyl sulfone |  | 1 | 0 | Pu(IV) | 0.002 | HNO3 | 4 | 298.15 | 30.63366 | 1.486199 | https://doi.org/10.1007/s10967-022-08481-0 | LANL
257 | 1 | CCCCC(CC)CN(CC(CC)CCCC)C(=O)CCC | 0.8059701 | phenyl trifluoromethyl sulfone |  | 1 | 0 | Pu(IV) | 0.002 | HNO3 | 4 | 298.15 | 15.41463 | 1.187933 | https://doi.org/10.1007/s10967-022-08481-0 | LANL
258 | 1 | CCCCC(CC)CN(CC(CC)CCCC)C(=O)CCC | 0.8059701 | phenyl trifluoromethyl sulfone |  | 1 | 0 | Pu(IV) | 0.002 | HNO3 | 4 | 298.15 | 14.66731 | 1.16635 | https://doi.org/10.1007/s10967-022-08481-0 | LANL
259 | 1 | CCCCC(CC)CN(CC(CC)CCCC)C(=O)CCC | 0.8059701 | phenyl trifluoromethyl sulfone |  | 1 | 0 | Pu(IV) | 0.002 | HNO3 | 4 | 298.15 | 14.62541 | 1.165108 | https://doi.org/10.1007/s10967-022-08481-0 | LANL
260 | 1 | CCCCC(CC)CN(CC(CC)CCCC)C(=O)CCC | 0.8059701 | phenyl trifluoromethyl sulfone |  | 1 | 0 | Pu(IV) | 0.002 | HNO3 | 4 | 298.15 | 13.32115 | 1.124542 | https://doi.org/10.1007/s10967-022-08481-0 | LANL
261 | 1 | CCCCC(CC)CN(CC(CC)CCCC)C(=O)CCC | 0.8059701 | phenyl trifluoromethyl sulfone |  | 1 | 0 | Pu(IV) | 0.002 | HNO3 | 4 | 298.15 | 13.53779 | 1.131548 | https://doi.org/10.1007/s10967-022-08481-0 | LANL
262 | 1 | CCCCC(CC)CN(CC(CC)CCCC)C(=O)CCC | 0.8059701 | phenyl trifluoromethyl sulfone |  | 1 | 0 | Pu(IV) | 0.002 | HNO3 | 4 | 298.15 | 13.54484 | 1.131774 | https://doi.org/10.1007/s10967-022-08481-0 | LANL
263 | 1 | CCCCC(CC)CN(CC(CC)CCCC)C(=O)CCC | 0.8059701 | phenyl trifluoromethyl sulfone |  | 1 | 0 | Pu(IV) | 0.002 | HNO3 | 4 | 298.15 | 15.54756 | 1.191662 | https://doi.org/10.1007/s10967-022-08481-0 | LANL
264 | 1 | CCCCC(CC)CN(CC(CC)CCCC)C(=O)CCC | 0.8059701 | phenyl trifluoromethyl sulfone |  | 1 | 0 | Pu(IV) | 0.002 | HNO3 | 4 | 298.15 | 11.41954 | 1.057648 | https://doi.org/10.1007/s10967-022-08481-0 | LANL
265 | 1 | CCCCCCCC(=O)N(CCCCCC)CCCCCC | 1 | n-dodecane |  | 1 | 0 | U(VI) | 0.1 | HNO3 | 1 | 298.15 | 2.008656 | 0.3029056 | https://doi.org/10.13182/NT01-A3198 | LANL
266 | 1 | CCCCCCCC(=O)N(CCCCCC)CCCCCC | 1 | n-dodecane |  | 1 | 0 | U(VI) | 0.1 | HNO3 | 2 | 298.15 | 5.145979 | 0.711468 | https://doi.org/10.13182/NT01-A3198 | LANL
267 | 1 | CCCCCCCC(=O)N(CCCCCC)CCCCCC | 1 | n-dodecane |  | 1 | 0 | U(VI) | 0.1 | HNO3 | 3 | 298.15 | 9.842842 | 0.9931205 | https://doi.org/10.13182/NT01-A3198 | LANL
268 | 1 | CCCCCCCC(=O)N(CCCCCC)CCCCCC | 1 | n-dodecane |  | 1 | 0 | U(VI) | 0.1 | HNO3 | 4 | 298.15 | 12.42632 | 1.094343 | https://doi.org/10.13182/NT01-A3198 | LANL
269 | 1 | CCCCCCCC(=O)N(CCCCCC)CCCCCC | 1 | n-dodecane |  | 1 | 0 | U(VI) | 0.1 | HNO3 | 5 | 298.15 | 12.61141 | 1.100764 | https://doi.org/10.13182/NT01-A3198 | LANL
270 | 1 | CCCCCCCC(=O)N(CCCCCC)CCCCCC | 1 | n-dodecane |  | 1 | 0 | U(VI) | 0.1 | HNO3 | 6 | 298.15 | 14.02624 | 1.146941 | https://doi.org/10.13182/NT01-A3198 | LANL
271 | 1 | CCCCCCCC(=O)N(CCCCCC)CCCCCC | 1 | n-dodecane |  | 1 | 0 | Pu(IV) | 0.01 | HNO3 | 1 | 298.15 | 2.328765 | 0.3671257 | https://doi.org/10.13182/NT01-A3198 | LANL
272 | 1 | CCCCCCCC(=O)N(CCCCCC)CCCCCC | 1 | n-dodecane |  | 1 | 0 | Pu(IV) | 0.01 | HNO3 | 2 | 298.15 | 9.038935 | 0.9561173 | https://doi.org/10.13182/NT01-A3198 | LANL
273 | 1 | CCCCCCCC(=O)N(CCCCCC)CCCCCC | 1 | n-dodecane |  | 1 | 0 | Pu(IV) | 0.01 | HNO3 | 3 | 298.15 | 22.75278 | 1.357034 | https://doi.org/10.13182/NT01-A3198 | LANL
274 | 1 | CCCCCCCC(=O)N(CCCCCC)CCCCCC | 1 | n-dodecane |  | 1 | 0 | Pu(IV) | 0.01 | HNO3 | 4 | 298.15 | 37.01248 | 1.568348 | https://doi.org/10.13182/NT01-A3198 | LANL
275 | 1 | CCCCCCCC(=O)N(CCCCCC)CCCCCC | 1 | n-dodecane |  | 1 | 0 | Pu(IV) | 0.01 | HNO3 | 5 | 298.15 | 41.60175 | 1.619112 | https://doi.org/10.13182/NT01-A3198 | LANL
276 | 1 | CCCCCCCC(=O)N(CCCCCC)CCCCCC | 1 | n-dodecane |  | 1 | 0 | Pu(IV) | 0.01 | HNO3 | 6 | 298.15 | 53.07893 | 1.724922 | https://doi.org/10.13182/NT01-A3198 | LANL
277 | 1 | CCCCCCCC(=O)N(CCCCCC)CCCCCC | 1 | n-dodecane |  | 1 | 0 | U(VI) | 0.04315405 | HNO3 | 3 | 298.15 | 7.758841 | 0.8897969 | https://doi.org/10.13182/NT01-A3198 | LANL
278 | 1 | CCCCCCCC(=O)N(CCCCCC)CCCCCC | 1 | n-dodecane |  | 1 | 0 | U(VI) | 0.08081289 | HNO3 | 3 | 298.15 | 8.63999 | 0.9365133 | https://doi.org/10.13182/NT01-A3198 | LANL
279 | 1 | CCCCCCCC(=O)N(CCCCCC)CCCCCC | 1 | n-dodecane |  | 1 | 0 | U(VI) | 0.1640169 | HNO3 | 3 | 298.15 | 6.748876 | 0.8292315 | https://doi.org/10.13182/NT01-A3198 | LANL
280 | 1 | CCCCCCCC(=O)N(CCCCCC)CCCCCC | 1 | n-dodecane |  | 1 | 0 | U(VI) | 0.2387681 | HNO3 | 3 | 298.15 | 4.854618 | 0.6861551 | https://doi.org/10.13182/NT01-A3198 | LANL
281 | 1 | CCCCCCCC(=O)N(CCCCCC)CCCCCC | 1 | n-dodecane |  | 1 | 0 | U(VI) | 0.3374031 | HNO3 | 3 | 298.15 | 3.806684 | 0.5805468 | https://doi.org/10.13182/NT01-A3198 | LANL
282 | 1 | CCCCCCCC(=O)N(CCCCCC)CCCCCC | 1 | n-dodecane |  | 1 | 0 | U(VI) | 0.4034111 | HNO3 | 3 | 298.15 | 3.350177 | 0.5250677 | https://doi.org/10.13182/NT01-A3198 | LANL
283 | 1 | CCCCCCCC(=O)N(CCCCCC)CCCCCC | 1 | n-dodecane |  | 1 | 0 | U(VI) | 0.4424705 | HNO3 | 3 | 298.15 | 2.553045 | 0.4070586 | https://doi.org/10.13182/NT01-A3198 | LANL
284 | 1 | CCCCCCCC(=O)N(CCCCCC)CCCCCC | 1 | n-dodecane |  | 1 | 0 | U(VI) | 0.5909057 | HNO3 | 3 | 298.15 | 1.941283 | 0.2880889 | https://doi.org/10.13182/NT01-A3198 | LANL
285 | 1 | CCCCCCCC(=O)N(CCCCCC)CCCCCC | 1 | n-dodecane |  | 1 | 0 | U(VI) | 0.6731596 | HNO3 | 3 | 298.15 | 1.652832 | 0.2182288 | https://doi.org/10.13182/NT01-A3198 | LANL
286 | 1 | CCCCCCCC(=O)N(CCCCCC)CCCCCC | 1 | n-dodecane |  | 1 | 0 | U(VI) | 0.7715281 | HNO3 | 3 | 298.15 | 1.461343 | 0.1647523 | https://doi.org/10.13182/NT01-A3198 | LANL
287 | 1 | CCCCCCCC(=O)N(CCCCCC)CCCCCC | 1 | n-dodecane |  | 1 | 0 | U(VI) | 0.8409904 | HNO3 | 3 | 298.15 | 1.210416 | 0.08293462 | https://doi.org/10.13182/NT01-A3198 | LANL
288 | 1 | CCCCCCCC(=O)N(CCCCCC)CCCCCC | 1 | n-dodecane |  | 1 | 0 | U(VI) | 0.929396 | HNO3 | 3 | 298.15 | 0.9858184 | -0.006203088 | https://doi.org/10.13182/NT01-A3198 | LANL
289 | 1 | CCCCCCCC(=O)N(CCCCCC)CCCCCC | 1 | n-dodecane |  | 1 | 0 | U(VI) | 1.016308 | HNO3 | 3 | 298.15 | 0.8197206 | -0.08633415 | https://doi.org/10.13182/NT01-A3198 | LANL
290 | 1 | CCCCCCCC(=O)N(CCCCCC)CCCCCC | 1 | n-dodecane |  | 1 | 0 | U(VI) | 1.089278 | HNO3 | 3 | 298.15 | 0.7496271 | -0.1251547 | https://doi.org/10.13182/NT01-A3198 | LANL
291 | 1 | CCCCCCCC(=O)N(CCCCCC)CCCCCC | 1 | n-dodecane |  | 1 | 0 | U(VI) | 9.800664 | HNO3 | 3 | 318.15 | 4.353093 | 0.6387979 | https://doi.org/10.13182/NT01-A3198 | LANL
292 | 1 | CCCCCCCC(=O)N(CCCCCC)CCCCCC | 1 | n-dodecane |  | 1 | 0 | U(VI) | 20.7144 | HNO3 | 3 | 318.15 | 4.02992 | 0.6052965 | https://doi.org/10.13182/NT01-A3198 | LANL
293 | 1 | CCCCCCCC(=O)N(CCCCCC)CCCCCC | 1 | n-dodecane |  | 1 | 0 | U(VI) | 55.84307 | HNO3 | 3 | 318.15 | 3.361269 | 0.5265033 | https://doi.org/10.13182/NT01-A3198 | LANL
294 | 1 | CCCCCCCC(=O)N(CCCCCC)CCCCCC | 1 | n-dodecane |  | 1 | 0 | U(VI) | 79.17308 | HNO3 | 3 | 318.15 | 3.172613 | 0.5014171 | https://doi.org/10.13182/NT01-A3198 | LANL
295 | 1 | CCCCCCCC(=O)N(CCCCCC)CCCCCC | 1 | n-dodecane |  | 1 | 0 | U(VI) | 119.5002 | HNO3 | 3 | 318.15 | 1.798997 | 0.2550305 | https://doi.org/10.13182/NT01-A3198 | LANL
296 | 1 | CCCCCCCC(=O)N(CCCCCC)CCCCCC | 1 | n-dodecane |  | 1 | 0 | U(VI) | 132.7284 | HNO3 | 3 | 318.15 | 1.30803 | 0.1166177 | https://doi.org/10.13182/NT01-A3198 | LANL
297 | 1 | CCCCCCCC(=O)N(CCCCCC)CCCCCC | 1 | n-dodecane |  | 1 | 0 | U(VI) | 148.5819 | HNO3 | 3 | 318.15 | 1.149151 | 0.06037704 | https://doi.org/10.13182/NT01-A3198 | LANL
298 | 1 | CCCCCCCC(=O)N(CCCCCC)CCCCCC | 1 | n-dodecane |  | 1 | 0 | U(VI) | 173.2858 | HNO3 | 3 | 318.15 | 1.047268 | 0.02005767 | https://doi.org/10.13182/NT01-A3198 | LANL
299 | 1 | CCCCCCCC(=O)N(CCCCCC)CCCCCC | 1 | n-dodecane |  | 1 | 0 | U(VI) | 187.2899 | HNO3 | 3 | 318.15 | 0.9317832 | -0.03068512 | https://doi.org/10.13182/NT01-A3198 | LANL
300 | 1 | CCCCCCCC(=O)N(CCCCCC)CCCCCC | 1 | n-dodecane |  | 1 | 0 | U(VI) | 212.8809 | HNO3 | 3 | 318.15 | 0.8371518 | -0.07719576 | https://doi.org/10.13182/NT01-A3198 | LANL
301 | 1 | CCCCCCCC(=O)N(CCCCCC)CCCCCC | 1 | n-dodecane |  | 1 | 0 | U(VI) | 222.5302 | HNO3 | 3 | 318.15 | 0.6968794 | -0.1568424 | https://doi.org/10.13182/NT01-A3198 | LANL
302 | 1 | CCCCCCCC(=O)N(CCCCCC)CCCCCC | 1 | n-dodecane |  | 1 | 0 | U(VI) | 234.8701 | HNO3 | 3 | 318.15 | 0.6664098 | -0.1762586 | https://doi.org/10.13182/NT01-A3198 | LANL
303 | 1 | CCCCCCCC(=O)N(CCCCCC)CCCCCC | 1 | n-dodecane |  | 1 | 0 | U(VI) | 0.04248927 | HNO3 | 3 | 308.15 | 5.2 | 0.7160033 | https://doi.org/10.13182/NT01-A3198 | LANL
304 | 1 | CCCCCCCC(=O)N(CCCCCC)CCCCCC | 1 | n-dodecane |  | 1 | 0 | U(VI) | 0.08454936 | HNO3 | 3 | 308.15 | 4.9 | 0.6901961 | https://doi.org/10.13182/NT01-A3198 | LANL
305 | 1 | CCCCCCCC(=O)N(CCCCCC)CCCCCC | 1 | n-dodecane |  | 1 | 0 | U(VI) | 0.1690987 | HNO3 | 3 | 308.15 | 4.5 | 0.6532125 | https://doi.org/10.13182/NT01-A3198 | LANL
306 | 1 | CCCCCCCC(=O)N(CCCCCC)CCCCCC | 1 | n-dodecane |  | 1 | 0 | U(VI) | 0.2536481 | HNO3 | 3 | 308.15 | 3.9 | 0.5910646 | https://doi.org/10.13182/NT01-A3198 | LANL
307 | 1 | CCCCCCCC(=O)N(CCCCCC)CCCCCC | 1 | n-dodecane |  | 1 | 0 | U(VI) | 0.3381974 | HNO3 | 3 | 308.15 | 3.3 | 0.5185139 | https://doi.org/10.13182/NT01-A3198 | LANL
308 | 1 | CCCCCCCC(=O)N(CCCCCC)CCCCCC | 1 | n-dodecane |  | 1 | 0 | U(VI) | 0.4227468 | HNO3 | 3 | 308.15 | 3.1 | 0.4913617 | https://doi.org/10.13182/NT01-A3198 | LANL
309 | 1 | CCCCCCCC(=O)N(CCCCCC)CCCCCC | 1 | n-dodecane |  | 1 | 0 | U(VI) | 0.5072961 | HNO3 | 3 | 308.15 | 2.3 | 0.3617278 | https://doi.org/10.13182/NT01-A3198 | LANL
310 | 1 | CCCCCCCC(=O)N(CCCCCC)CCCCCC | 1 | n-dodecane |  | 1 | 0 | U(VI) | 0.5922747 | HNO3 | 3 | 308.15 | 1.7 | 0.2304489 | https://doi.org/10.13182/NT01-A3198 | LANL
311 | 1 | CCCCCCCC(=O)N(CCCCCC)CCCCCC | 1 | n-dodecane |  | 1 | 0 | U(VI) | 0.676824 | HNO3 | 3 | 308.15 | 1.2 | 0.07918125 | https://doi.org/10.13182/NT01-A3198 | LANL
312 | 1 | CCCCN(CCCC)C(=O)CCC | 0.5 | toluene |  | 1 | 0 | U(VI) | 50 | HNO3 | 3.5 | 298.15 | 2.23 | 0.3483049 | https://doi.org/10.1081/SEI-100103812 | LANL
0 | 1 | CC12CCC(c3nnc(-c4cccc(-c5cccc(-c6nnc7c(n6)C6(C)CCC7C6(C)C)n5)n4)nc31)C2(C)C | 0.01 | 1-octanol |  | 1 | 0 | Am(III) | 0 | HNO3 | 0.3 | 293.15 | 0.56 | -0.251812 | https://cordis.europa.eu/project/id/211267 | ACSEPT
1 | 1 | CC12CCC(c3nnc(-c4cccc(-c5cccc(-c6nnc7c(n6)C6(C)CCC7C6(C)C)n5)n4)nc31)C2(C)C | 0.01 | 1-octanol |  | 1 | 0 | Am(III) | 0 | HNO3 | 0.5 | 293.15 | 1.32 | 0.1205739 | https://cordis.europa.eu/project/id/211267 | ACSEPT
2 | 1 | CC12CCC(c3nnc(-c4cccc(-c5cccc(-c6nnc7c(n6)C6(C)CCC7C6(C)C)n5)n4)nc31)C2(C)C | 0.01 | 1-octanol |  | 1 | 0 | Am(III) | 0 | HNO3 | 0.7 | 293.15 | 2.29 | 0.3598355 | https://cordis.europa.eu/project/id/211267 | ACSEPT
3 | 1 | CC12CCC(c3nnc(-c4cccc(-c5cccc(-c6nnc7c(n6)C6(C)CCC7C6(C)C)n5)n4)nc31)C2(C)C | 0.01 | 1-octanol |  | 1 | 0 | Am(III) | 0 | HNO3 | 1 | 293.15 | 3.6 | 0.5563025 | https://cordis.europa.eu/project/id/211267 | ACSEPT
4 | 1 | CC12CCC(c3nnc(-c4cccc(-c5cccc(-c6nnc7c(n6)C6(C)CCC7C6(C)C)n5)n4)nc31)C2(C)C | 0.005 | 1-octanol |  | 1 | 0 | Am(III) | 0 | HNO3 | 0.5 | 293.15 | 0.38 | -0.4202164 | https://cordis.europa.eu/project/id/211267 | ACSEPT
5 | 1 | CC12CCC(c3nnc(-c4cccc(-c5cccc(-c6nnc7c(n6)C6(C)CCC7C6(C)C)n5)n4)nc31)C2(C)C | 0.01 | 1-octanol |  | 1 | 0 | Am(III) | 0 | HNO3 | 0.5 | 293.15 | 1.34 | 0.1271048 | https://cordis.europa.eu/project/id/211267 | ACSEPT
6 | 1 | CC12CCC(c3nnc(-c4cccc(-c5cccc(-c6nnc7c(n6)C6(C)CCC7C6(C)C)n5)n4)nc31)C2(C)C | 0.02 | 1-octanol |  | 1 | 0 | Am(III) | 0 | HNO3 | 0.5 | 293.15 | 5.02 | 0.7007037 | https://cordis.europa.eu/project/id/211267 | ACSEPT
7 | 1 | CC12CCC(c3nnc(-c4cccc(-c5cccc(-c6nnc7c(n6)C6(C)CCC7C6(C)C)n5)n4)nc31)C2(C)C | 0.03 | 1-octanol |  | 1 | 0 | Am(III) | 0 | HNO3 | 0.5 | 293.15 | 9.23 | 0.9652017 | https://cordis.europa.eu/project/id/211267 | ACSEPT
8 | 1 | CC12CCC(c3nnc(-c4cccc(-c5cccc(-c6nnc7c(n6)C6(C)CCC7C6(C)C)n5)n4)nc31)C2(C)C | 0.04 | 1-octanol |  | 1 | 0 | Am(III) | 0 | HNO3 | 0.5 | 293.15 | 14.4 | 1.158362 | https://cordis.europa.eu/project/id/211267 | ACSEPT
9 | 1 | CC12CCC(c3nnc(-c4cccc(-c5cccc(-c6nnc7c(n6)C6(C)CCC7C6(C)C)n5)n4)nc31)C2(C)C | 0.005 | 1-octanol |  | 1 | 0 | Am(III) | 0 | HNO3 | 1 | 293.15 | 1.01 | 0.004321374 | https://cordis.europa.eu/project/id/211267 | ACSEPT
10 | 1 | CC12CCC(c3nnc(-c4cccc(-c5cccc(-c6nnc7c(n6)C6(C)CCC7C6(C)C)n5)n4)nc31)C2(C)C | 0.01 | 1-octanol |  | 1 | 0 | Am(III) | 0 | HNO3 | 1 | 293.15 | 4.27 | 0.6304279 | https://cordis.europa.eu/project/id/211267 | ACSEPT
11 | 1 | CC12CCC(c3nnc(-c4cccc(-c5cccc(-c6nnc7c(n6)C6(C)CCC7C6(C)C)n5)n4)nc31)C2(C)C | 0.02 | 1-octanol |  | 1 | 0 | Am(III) | 0 | HNO3 | 1 | 293.15 | 12.8 | 1.10721 | https://cordis.europa.eu/project/id/211267 | ACSEPT
12 | 1 | CC12CCC(c3nnc(-c4cccc(-c5cccc(-c6nnc7c(n6)C6(C)CCC7C6(C)C)n5)n4)nc31)C2(C)C | 0.03 | 1-octanol |  | 1 | 0 | Am(III) | 0 | HNO3 | 1 | 293.15 | 22.8 | 1.357935 | https://cordis.europa.eu/project/id/211267 | ACSEPT
13 | 1 | CC12CCC(c3nnc(-c4cccc(-c5cccc(-c6nnc7c(n6)C6(C)CCC7C6(C)C)n5)n4)nc31)C2(C)C | 0.04 | 1-octanol |  | 1 | 0 | Am(III) | 0 | HNO3 | 1 | 293.15 | 34.4 | 1.536558 | https://cordis.europa.eu/project/id/211267 | ACSEPT
14 | 1 | CCCCCCCCN(CCCCCCCC)C(=O)CCOCCC(=O)N(CCCCCCCC)CCCCCCCC | 0.1 | hydrogenated tetrapropylene |  | 1 | 0 | Am(III) | 0 | HNO3 | 0.001 | 295.15 | 0.002 | -2.69897 | https://cordis.europa.eu/project/id/211267 | ACSEPT
15 | 1 | CCCCCCCCN(CCCCCCCC)C(=O)CCOCCC(=O)N(CCCCCCCC)CCCCCCCC | 0.1 | hydrogenated tetrapropylene |  | 1 | 0 | Am(III) | 0 | HNO3 | 4 | 295.15 | 0.002 | -2.69897 | https://cordis.europa.eu/project/id/211267 | ACSEPT
16 | 1 | CCCCC(CC)CN(CC(CC)CCCC)C(=O)CCOCCC(=O)N(CC(CC)CCCC)CC(CC)CCCC | 0.1 | hydrogenated tetrapropylene |  | 1 | 0 | Am(III) | 0 | HNO3 | 0.001 | 295.15 | 0.001 | -3 | https://cordis.europa.eu/project/id/211267 | ACSEPT
17 | 1 | CCCCC(CC)CN(CC(CC)CCCC)C(=O)CCOCCC(=O)N(CC(CC)CCCC)CC(CC)CCCC | 0.1 | hydrogenated tetrapropylene |  | 1 | 0 | Am(III) | 0 | HNO3 | 4 | 295.15 | 0.001 | -3 | https://cordis.europa.eu/project/id/211267 | ACSEPT
18 | 1 | CCCCCCCCN(CCCCCCCC)C(=O)CNCC(=O)N(CCCCCCCC)CCCCCCCC | 0.1 | hydrogenated tetrapropylene |  | 1 | 0 | Am(III) | 0 | HNO3 | 0.01 | 295.15 | 0.06 | -1.221849 | https://cordis.europa.eu/project/id/211267 | ACSEPT
19 | 1 | CCCCCCCCN(CCCCCCCC)C(=O)CNCC(=O)N(CCCCCCCC)CCCCCCCC | 0.1 | hydrogenated tetrapropylene |  | 1 | 0 | Am(III) | 0 | HNO3 | 4 | 295.15 | 0.06 | -1.221849 | https://cordis.europa.eu/project/id/211267 | ACSEPT
20 | 1 | CCCCCCCCN(CCCCCCCC)C(=O)CN(CC(=O)N(CCCCCCCC)CCCCCCCC)Cc1ccccc1 | 0.1 | hydrogenated tetrapropylene |  | 1 | 0 | Am(III) | 0 | HNO3 | 0.01 | 295.15 | 0.08 | -1.09691 | https://cordis.europa.eu/project/id/211267 | ACSEPT
21 | 1 | CCCCCCCCN(CCCCCCCC)C(=O)CN(CC(=O)N(CCCCCCCC)CCCCCCCC)Cc1ccccc1 | 0.1 | hydrogenated tetrapropylene |  | 1 | 0 | Am(III) | 0 | HNO3 | 4 | 295.15 | 0.08 | -1.09691 | https://cordis.europa.eu/project/id/211267 | ACSEPT
22 | 1 | CCCCCCCCN(CC(=O)N(CCCCCCCC)CCCCCCCC)CC(=O)N(CCCCCCCC)CCCCCCCC | 0.1 | hydrogenated tetrapropylene |  | 1 | 0 | Am(III) | 0 | HNO3 | 0.01 | 295.15 | 0.08 | -1.09691 | https://cordis.europa.eu/project/id/211267 | ACSEPT
23 | 1 | CCCCCCCCN(CC(=O)N(CCCCCCCC)CCCCCCCC)CC(=O)N(CCCCCCCC)CCCCCCCC | 0.1 | hydrogenated tetrapropylene |  | 1 | 0 | Am(III) | 0 | HNO3 | 4 | 295.15 | 0.08 | -1.09691 | https://cordis.europa.eu/project/id/211267 | ACSEPT
24 | 1 | CCCCCCCCN(CCCCCCCC)C(=O)CN(CC(=O)N(CCCCCCCC)CCCCCCCC)c1ccccc1 | 0.1 | hydrogenated tetrapropylene |  | 1 | 0 | Am(III) | 0 | HNO3 | 0.01 | 295.15 | 0.01 | -2 | https://cordis.europa.eu/project/id/211267 | ACSEPT
25 | 1 | CCCCCCCCN(CCCCCCCC)C(=O)CN(CC(=O)N(CCCCCCCC)CCCCCCCC)c1ccccc1 | 0.1 | hydrogenated tetrapropylene |  | 1 | 0 | Am(III) | 0 | HNO3 | 4 | 295.15 | 0.01 | -2 | https://cordis.europa.eu/project/id/211267 | ACSEPT
26 | 1 | CCCCCCCCN(CCCCCCCC)C(=O)CN(CC(=O)N(CCCCCCCC)CCCCCCCC)C(C)=O | 0.1 | hydrogenated tetrapropylene |  | 1 | 0 | Am(III) | 0 | HNO3 | 0.01 | 295.15 | 0.01 | -2 | https://cordis.europa.eu/project/id/211267 | ACSEPT
27 | 1 | CCCCCCCCN(CCCCCCCC)C(=O)CN(CC(=O)N(CCCCCCCC)CCCCCCCC)C(C)=O | 0.1 | hydrogenated tetrapropylene |  | 1 | 0 | Am(III) | 0 | HNO3 | 4 | 295.15 | 0.01 | -2 | https://cordis.europa.eu/project/id/211267 | ACSEPT
28 | 1 | CCCCCCCCN(CCCCCCCC)C(=O)CN(CC(=O)N(CCCCCCCC)CCCCCCCC)CC(=O)N(CCCCCCCC)CCCCCCCC | 0.1 | hydrogenated tetrapropylene |  | 1 | 0 | Am(III) | 0 | HNO3 | 0.0101 | 295.15 | 49.933 | 1.698388 | https://cordis.europa.eu/project/id/211267 | ACSEPT
29 | 1 | CCCCCCCCN(CCCCCCCC)C(=O)CN(CC(=O)N(CCCCCCCC)CCCCCCCC)CC(=O)N(CCCCCCCC)CCCCCCCC | 0.1 | hydrogenated tetrapropylene |  | 1 | 0 | Am(III) | 0 | HNO3 | 0.1004 | 295.15 | 11.52 | 1.061452 | https://cordis.europa.eu/project/id/211267 | ACSEPT
30 | 1 | CCCCCCCCN(CCCCCCCC)C(=O)CN(CC(=O)N(CCCCCCCC)CCCCCCCC)CC(=O)N(CCCCCCCC)CCCCCCCC | 0.1 | hydrogenated tetrapropylene |  | 1 | 0 | Am(III) | 0 | HNO3 | 1.018 | 295.15 | 0.142 | -0.8477117 | https://cordis.europa.eu/project/id/211267 | ACSEPT
31 | 1 | CCCCCCCCN(CCCCCCCC)C(=O)CN(CC(=O)N(CCCCCCCC)CCCCCCCC)CC(=O)N(CCCCCCCC)CCCCCCCC | 0.1 | hydrogenated tetrapropylene |  | 1 | 0 | Am(III) | 0 | HNO3 | 2.0645 | 295.15 | 0.094 | -1.026872 | https://cordis.europa.eu/project/id/211267 | ACSEPT
32 | 1 | CCCCCCCCN(CCCCCCCC)C(=O)CN(CC(=O)N(CCCCCCCC)CCCCCCCC)CC(=O)N(CCCCCCCC)CCCCCCCC | 0.1 | hydrogenated tetrapropylene |  | 1 | 0 | Am(III) | 0 | HNO3 | 3.129 | 295.15 | 0.073 | -1.136677 | https://cordis.europa.eu/project/id/211267 | ACSEPT
33 | 1 | CCCCCCCCN(CCCCCCCC)C(=O)CN(CC(=O)N(CCCCCCCC)CCCCCCCC)CC(=O)N(CCCCCCCC)CCCCCCCC | 0.1 | hydrogenated tetrapropylene |  | 1 | 0 | Am(III) | 0 | HNO3 | 4.139 | 295.15 | 0.068 | -1.167491 | https://cordis.europa.eu/project/id/211267 | ACSEPT
34 | 1 | c1cc(-n2cccn2)nc(-n2cccn2)c1 | 0.01 | kerosene |  | 1 | 0 | Am(III) | 0 | HNO3 | 0.98 | 294.15 | 0.001 | -3 | https://cordis.europa.eu/project/id/211267 | ACSEPT
35 | 1 | c1cc(-n2cccn2)nc(-n2cccn2)c1 | 0.01 | 1-octanol |  | 1 | 0 | Am(III) | 0 | HNO3 | 0.98 | 294.15 | 0.001 | -3 | https://cordis.europa.eu/project/id/211267 | ACSEPT
36 | 1 | CCCCCCCCN(CCCCCCCC)C(=O)C(C)OC(C)C(=O)N(CCCCCCCC)CCCCCCCC | 0.1 | hydrogenated tetrapropylene |  | 1 | 0 | Am(III) | 0 | HNO3 | 0.0113 | 295.15 | 0.0001 | -4 | https://cordis.europa.eu/project/id/211267 | ACSEPT
37 | 1 | CCCCCCCCN(CCCCCCCC)C(=O)C(C)OC(C)C(=O)N(CCCCCCCC)CCCCCCCC | 0.1 | hydrogenated tetrapropylene |  | 1 | 0 | Am(III) | 0 | HNO3 | 0.1092 | 295.15 | 0.0001 | -4 | https://cordis.europa.eu/project/id/211267 | ACSEPT
38 | 1 | CCCCCCCCN(CCCCCCCC)C(=O)C(C)OC(C)C(=O)N(CCCCCCCC)CCCCCCCC | 0.1 | hydrogenated tetrapropylene |  | 1 | 0 | Am(III) | 0 | HNO3 | 1.0433 | 295.15 | 0.001 | -3 | https://cordis.europa.eu/project/id/211267 | ACSEPT
39 | 1 | CCCCCCCCN(CCCCCCCC)C(=O)C(C)OC(C)C(=O)N(CCCCCCCC)CCCCCCCC | 0.1 | hydrogenated tetrapropylene |  | 1 | 0 | Am(III) | 0 | HNO3 | 2.115 | 295.15 | 0.029 | -1.537602 | https://cordis.europa.eu/project/id/211267 | ACSEPT
40 | 1 | CCCCCCCCN(CCCCCCCC)C(=O)C(C)OC(C)C(=O)N(CCCCCCCC)CCCCCCCC | 0.1 | hydrogenated tetrapropylene |  | 1 | 0 | Am(III) | 0 | HNO3 | 3.129 | 295.15 | 1.105 | 0.04336228 | https://cordis.europa.eu/project/id/211267 | ACSEPT
41 | 1 | CCCCCCCCN(CCCCCCCC)C(=O)C(C)OC(C)C(=O)N(CCCCCCCC)CCCCCCCC | 0.1 | hydrogenated tetrapropylene |  | 1 | 0 | Am(III) | 0 | HNO3 | 4.0133 | 295.15 | 7.409 | 0.8697596 | https://cordis.europa.eu/project/id/211267 | ACSEPT
42 | 1 | CCCCCCCCN(CCCCCCCC)C(=O)C(C)OC(C(=O)N(CCCCCCCC)CCCCCCCC)c1ccccc1 | 0.1 | hydrogenated tetrapropylene |  | 1 | 0 | Am(III) | 0 | HNO3 | 0.0113 | 295.15 | 0.001 | -3 | https://cordis.europa.eu/project/id/211267 | ACSEPT
43 | 1 | CCCCCCCCN(CCCCCCCC)C(=O)C(C)OC(C(=O)N(CCCCCCCC)CCCCCCCC)c1ccccc1 | 0.1 | hydrogenated tetrapropylene |  | 1 | 0 | Am(III) | 0 | HNO3 | 0.1092 | 295.15 | 0.0001 | -4 | https://cordis.europa.eu/project/id/211267 | ACSEPT
44 | 1 | CCCCCCCCN(CCCCCCCC)C(=O)C(C)OC(C(=O)N(CCCCCCCC)CCCCCCCC)c1ccccc1 | 0.1 | hydrogenated tetrapropylene |  | 1 | 0 | Am(III) | 0 | HNO3 | 1.0433 | 295.15 | 0.002 | -2.69897 | https://cordis.europa.eu/project/id/211267 | ACSEPT
45 | 1 | CCCCCCCCN(CCCCCCCC)C(=O)C(C)OC(C(=O)N(CCCCCCCC)CCCCCCCC)c1ccccc1 | 0.1 | hydrogenated tetrapropylene |  | 1 | 0 | Am(III) | 0 | HNO3 | 2.115 | 295.15 | 0.067 | -1.173925 | https://cordis.europa.eu/project/id/211267 | ACSEPT
46 | 1 | CCCCCCCCN(CCCCCCCC)C(=O)C(C)OC(C(=O)N(CCCCCCCC)CCCCCCCC)c1ccccc1 | 0.1 | hydrogenated tetrapropylene |  | 1 | 0 | Am(III) | 0 | HNO3 | 3.129 | 295.15 | 0.707 | -0.1505806 | https://cordis.europa.eu/project/id/211267 | ACSEPT
47 | 1 | CCCCCCCCN(CCCCCCCC)C(=O)C(C)OC(C(=O)N(CCCCCCCC)CCCCCCCC)c1ccccc1 | 0.1 | hydrogenated tetrapropylene |  | 1 | 0 | Am(III) | 0 | HNO3 | 4.0133 | 295.15 | 3.935 | 0.5949447 | https://cordis.europa.eu/project/id/211267 | ACSEPT
48 | 1 | CCCCCCCCN(CCCCCCCC)C(=O)c1ccc(C(=O)N(CCCCCCCC)CCCCCCCC)o1 | 0.1 | hydrogenated tetrapropylene |  | 1 | 0 | Am(III) | 0 | HNO3 | 0.01 | 295.15 | 0.001 | -3 | https://cordis.europa.eu/project/id/211267 | ACSEPT
49 | 1 | CCCCCCCCN(CCCCCCCC)C(=O)c1ccc(C(=O)N(CCCCCCCC)CCCCCCCC)o1 | 0.1 | hydrogenated tetrapropylene |  | 1 | 0 | Am(III) | 0 | HNO3 | 4 | 295.15 | 0.001 | -3 | https://cordis.europa.eu/project/id/211267 | ACSEPT
50 | 1 | CCCCC(CC)CN(CC(CC)CCCC)C(=O)CN(CC(=O)N(CC(CC)CCCC)CC(CC)CCCC)CC(=O)N(CC(CC)CCCC)CC(CC)CCCC | 0.1 | hydrogenated tetrapropylene |  | 1 | 0 | Am(III) | 0 | HNO3 | 0.0113 | 295.15 | 3.156 | 0.499137 | https://cordis.europa.eu/project/id/211267 | ACSEPT
51 | 1 | CCCCC(CC)CN(CC(CC)CCCC)C(=O)CN(CC(=O)N(CC(CC)CCCC)CC(CC)CCCC)CC(=O)N(CC(CC)CCCC)CC(CC)CCCC | 0.1 | hydrogenated tetrapropylene |  | 1 | 0 | Am(III) | 0 | HNO3 | 0.1092 | 295.15 | 0.394 | -0.4045038 | https://cordis.europa.eu/project/id/211267 | ACSEPT
52 | 1 | CCCCC(CC)CN(CC(CC)CCCC)C(=O)CN(CC(=O)N(CC(CC)CCCC)CC(CC)CCCC)CC(=O)N(CC(CC)CCCC)CC(CC)CCCC | 0.1 | hydrogenated tetrapropylene |  | 1 | 0 | Am(III) | 0 | HNO3 | 1.0433 | 295.15 | 0.137 | -0.8632794 | https://cordis.europa.eu/project/id/211267 | ACSEPT
53 | 1 | CCCCC(CC)CN(CC(CC)CCCC)C(=O)CN(CC(=O)N(CC(CC)CCCC)CC(CC)CCCC)CC(=O)N(CC(CC)CCCC)CC(CC)CCCC | 0.1 | hydrogenated tetrapropylene |  | 1 | 0 | Am(III) | 0 | HNO3 | 2.115 | 295.15 | 0.131 | -0.8827287 | https://cordis.europa.eu/project/id/211267 | ACSEPT
54 | 1 | CCCCC(CC)CN(CC(CC)CCCC)C(=O)CN(CC(=O)N(CC(CC)CCCC)CC(CC)CCCC)CC(=O)N(CC(CC)CCCC)CC(CC)CCCC | 0.1 | hydrogenated tetrapropylene |  | 1 | 0 | Am(III) | 0 | HNO3 | 3.129 | 295.15 | 0.114 | -0.9430951 | https://cordis.europa.eu/project/id/211267 | ACSEPT
55 | 1 | CCCCC(CC)CN(CC(CC)CCCC)C(=O)CN(CC(=O)N(CC(CC)CCCC)CC(CC)CCCC)CC(=O)N(CC(CC)CCCC)CC(CC)CCCC | 0.1 | hydrogenated tetrapropylene |  | 1 | 0 | Am(III) | 0 | HNO3 | 4.0133 | 295.15 | 0.096 | -1.017729 | https://cordis.europa.eu/project/id/211267 | ACSEPT
56 | 1 | Cc1cc(C)n(-c2cccc(-n3nc(C)cc3C)n2)n1 | 0.15 | kerosene |  | 1 | 0 | Am(III) | 0 | HNO3 | 0.1 | 294.15 | 0.001 | -3 | https://cordis.europa.eu/project/id/211267 | ACSEPT
57 | 1 | Cc1cc(C)n(-c2cccc(-n3nc(C)cc3C)n2)n1 | 0.15 | kerosene |  | 1 | 0 | Am(III) | 0 | HNO3 | 0.2 | 294.15 | 0.001 | -3 | https://cordis.europa.eu/project/id/211267 | ACSEPT
58 | 1 | Cc1cc(C)n(-c2cccc(-n3nc(C)cc3C)n2)n1 | 0.15 | kerosene |  | 1 | 0 | Am(III) | 0 | HNO3 | 0.5 | 294.15 | 0.001 | -3 | https://cordis.europa.eu/project/id/211267 | ACSEPT
59 | 1 | Cc1cc(C)n(-c2cccc(-n3nc(C)cc3C)n2)n1 | 0.15 | kerosene |  | 1 | 0 | Am(III) | 0 | HNO3 | 1 | 294.15 | 0.001 | -3 | https://cordis.europa.eu/project/id/211267 | ACSEPT
60 | 1 | Cc1cc(C)n(-c2cccc(-n3nc(C)cc3C)n2)n1 | 0.15 | kerosene |  | 1 | 0 | Am(III) | 0 | HNO3 | 2 | 294.15 | 0.001 | -3 | https://cordis.europa.eu/project/id/211267 | ACSEPT
61 | 1 | Cc1cc(C)n(-c2cccc(-n3nc(C)cc3C)n2)n1 | 0.15 | kerosene |  | 1 | 0 | Am(III) | 0 | HNO3 | 4 | 294.15 | 0.001 | -3 | https://cordis.europa.eu/project/id/211267 | ACSEPT
62 | 1 | CC1(C)CCC(C)(C)c2nc(-c3cccc(-c4cccc(-c5ccccn5)n4)n3)nnc21 | 0.01 | 1-octanol |  | 1 | 0 | Am(III) | 0 | HNO3 | 0.01 | 295.15 | 0.002 | -2.69897 | https://cordis.europa.eu/project/id/211267 | ACSEPT
63 | 1 | CC1(C)CCC(C)(C)c2nc(-c3cccc(-c4cccc(-c5ccccn5)n4)n3)nnc21 | 0.01 | 1-octanol |  | 1 | 0 | Am(III) | 0 | HNO3 | 4 | 295.15 | 0.002 | -2.69897 | https://cordis.europa.eu/project/id/211267 | ACSEPT
64 | 1 | CC(C)(C)c1ccc(NC(=O)c2cnccn2)cc1 | 0.025 | 1-octanol |  | 1 | 0 | Am(III) | 0 | HNO3 | 3.82 | 296.15 | 0.002 | -2.69897 | https://cordis.europa.eu/project/id/211267 | ACSEPT
65 | 1 | CCCCCCCCN(CCCCCCCC)C(=O)c1ccc2ccccc2n1 | 0.1 | 1-octanol |  | 1 | 0 | Am(III) | 0 | HNO3 | 1 | 296.15 | 0.009 | -2.045757 | https://cordis.europa.eu/project/id/211267 | ACSEPT
66 | 1 | O=C(c1ccccc1)c1ccc2ccccc2n1 | 0.01 | kerosene |  | 1 | 0 | Am(III) | 0 | HNO3 | 1 | 296.15 | 0.001 | -3 | https://cordis.europa.eu/project/id/211267 | ACSEPT
67 | 1 | O=C(c1ccccc1)c1ccc2ccccc2n1 | 0.01 | kerosene |  | 1 | 0 | Am(III) | 0 | HNO3 | 3.82 | 296.15 | 0.001 | -3 | https://cordis.europa.eu/project/id/211267 | ACSEPT
68 | 1 | O=C(c1ccccc1)c1ccc2ccccc2n1 | 0.01 | 1-octanol |  | 1 | 0 | Am(III) | 0 | HNO3 | 1 | 296.15 | 0.001 | -3 | https://cordis.europa.eu/project/id/211267 | ACSEPT
69 | 1 | O=C(c1ccccc1)c1ccc2ccccc2n1 | 0.01 | 1-octanol |  | 1 | 0 | Am(III) | 0 | HNO3 | 3.82 | 296.15 | 0.001 | -3 | https://cordis.europa.eu/project/id/211267 | ACSEPT
70 | 1 | O=C(c1ccccc1)c1ccc2ccccc2n1 | 0.01 | 2-nitrophenyl hexyl ether |  | 1 | 0 | Am(III) | 0 | HNO3 | 1 | 296.15 | 0.001 | -3 | https://cordis.europa.eu/project/id/211267 | ACSEPT
71 | 1 | O=C(c1ccccc1)c1ccc2ccccc2n1 | 0.01 | 2-nitrophenyl hexyl ether |  | 1 | 0 | Am(III) | 0 | HNO3 | 3.82 | 296.15 | 0.001 | -3 | https://cordis.europa.eu/project/id/211267 | ACSEPT
72 | 1 | CCCCCCCCOc1cc(C(=O)Nc2ccc(C(C)(C)C)cc2)nc(C(=O)Nc2ccc(C(C)(C)C)cc2)c1 | 0.005 | 1-octanol |  | 1 | 0 | Am(III) | 0 | HNO3 | 3.82 | 296.15 | 0.0021 | -2.677781 | https://cordis.europa.eu/project/id/211267 | ACSEPT
73 | 1 | CCCCCCCCOc1cc(C(=O)N(C)c2ccc(C(C)(C)C)cc2)nc(C(=O)N(C)c2ccc(C(C)(C)C)cc2)c1 | 0.1 | kerosene |  | 1 | 0 | Am(III) | 0 | HNO3 | 1 | 296.15 | 0.0064 | -2.19382 | https://cordis.europa.eu/project/id/211267 | ACSEPT
74 | 1 | CCCCCCCCOc1cc(C(=O)N(C)c2ccc(C(C)(C)C)cc2)nc(C(=O)N(C)c2ccc(C(C)(C)C)cc2)c1 | 0.1 | 1-octanol |  | 1 | 0 | Am(III) | 0 | HNO3 | 1 | 296.15 | 0.0336 | -1.473661 | https://cordis.europa.eu/project/id/211267 | ACSEPT
75 | 1 | CCCCCCCCOc1cc(C(=O)N(C)c2ccc(C(C)(C)C)cc2)nc(C(=O)N(C)c2ccc(C(C)(C)C)cc2)c1 | 0.1 | 1-octanol |  | 1 | 0 | Am(III) | 0 | HNO3 | 3.82 | 296.15 | 0.0639 | -1.194499 | https://cordis.europa.eu/project/id/211267 | ACSEPT
76 | 1 | CCCCCCCCCCCCNCC(=O)c1cccc(C(=O)CNCCCCCCCCCCCC)n1 | 0.1 | 1-octanol |  | 1 | 0 | Am(III) | 0 | HNO3 | 1 | 296.15 | 0.001 | -3 | https://cordis.europa.eu/project/id/211267 | ACSEPT
77 | 1 | CCCCCCCCCCCCNC(=O)c1cc(OC)ccn1 | 0.1 | kerosene |  | 1 | 0 | Am(III) | 0 | HNO3 | 1 | 296.15 | 0.0001 | -4 | https://cordis.europa.eu/project/id/211267 | ACSEPT
78 | 1 | CCCCCCCCCCCCNC(=O)c1cc(OC)ccn1 | 0.1 | 1-octanol |  | 1 | 0 | Am(III) | 0 | HNO3 | 3.82 | 296.15 | 0.003 | -2.522879 | https://cordis.europa.eu/project/id/211267 | ACSEPT
79 | 1 | CCCCCCCCNC(=O)c1cc(Cl)ccn1 | 0.1 | 1-octanol |  | 1 | 0 | Am(III) | 0 | HNO3 | 1 | 296.15 | 0.001 | -3 | https://cordis.europa.eu/project/id/211267 | ACSEPT
80 | 1 | CCCCCCCCNC(=O)c1cc(OC)ccn1 | 0.1 | kerosene |  | 1 | 0 | Am(III) | 0 | HNO3 | 1 | 296.15 | 0.001 | -3 | https://cordis.europa.eu/project/id/211267 | ACSEPT
81 | 1 | CCCCCCCCNC(=O)c1cc(OC)ccn1 | 0.1 | 1-octanol |  | 1 | 0 | Am(III) | 0 | HNO3 | 3.82 | 296.15 | 0.0032 | -2.49485 | https://cordis.europa.eu/project/id/211267 | ACSEPT
82 | 1 | CCCCCCCCNC(=O)c1cnccn1 | 0.1 | 1-octanol |  | 1 | 0 | Am(III) | 0 | HNO3 | 1 | 296.15 | 0.001 | -3 | https://cordis.europa.eu/project/id/211267 | ACSEPT
83 | 1 | Cc1ccn(-c2cccc(-n3ccc(C)n3)n2)n1 | 0.054 | kerosene |  | 1 | 0 | Am(III) | 0 | HNO3 | 0.1 | 294.15 | 0.001 | -3 | https://cordis.europa.eu/project/id/211267 | ACSEPT
84 | 1 | Cc1ccn(-c2cccc(-n3ccc(C)n3)n2)n1 | 0.054 | kerosene |  | 1 | 0 | Am(III) | 0 | HNO3 | 0.2 | 294.15 | 0.001 | -3 | https://cordis.europa.eu/project/id/211267 | ACSEPT
85 | 1 | Cc1ccn(-c2cccc(-n3ccc(C)n3)n2)n1 | 0.054 | kerosene |  | 1 | 0 | Am(III) | 0 | HNO3 | 0.5 | 294.15 | 0.001 | -3 | https://cordis.europa.eu/project/id/211267 | ACSEPT
86 | 1 | Cc1ccn(-c2cccc(-n3ccc(C)n3)n2)n1 | 0.054 | kerosene |  | 1 | 0 | Am(III) | 0 | HNO3 | 1 | 294.15 | 0.001 | -3 | https://cordis.europa.eu/project/id/211267 | ACSEPT
87 | 1 | Cc1ccn(-c2cccc(-n3ccc(C)n3)n2)n1 | 0.054 | kerosene |  | 1 | 0 | Am(III) | 0 | HNO3 | 2 | 294.15 | 0.001 | -3 | https://cordis.europa.eu/project/id/211267 | ACSEPT
88 | 1 | Cc1ccn(-c2cccc(-n3ccc(C)n3)n2)n1 | 0.054 | kerosene |  | 1 | 0 | Am(III) | 0 | HNO3 | 4 | 294.15 | 0.001 | -3 | https://cordis.europa.eu/project/id/211267 | ACSEPT
89 | 1 | Cc1ccn(-c2cccc(-n3ccc(C)n3)n2)n1 | 0.05 | 1-octanol |  | 1 | 0 | Am(III) | 0 | HNO3 | 0.98 | 294.15 | 0.001 | -3 | https://cordis.europa.eu/project/id/211267 | ACSEPT
90 | 1 | CC(C)(C)c1ccc(NCC(=O)c2cccc(C(=O)CNc3ccc(C(C)(C)C)cc3)n2)cc1 | 0.025 | 1-octanol |  | 1 | 0 | Am(III) | 0 | HNO3 | 3.82 | 296.15 | 0.0019 | -2.721246 | https://cordis.europa.eu/project/id/211267 | ACSEPT
91 | 1 | CC1(C)CCC(C)(C)c2nc(-c3ccc4ccc5ccc(-c6nnc7c(n6)C(C)(C)CCC7(C)C)nc5c4n3)nnc21 | 0.01 | 1-octanol |  | 1 | 0 | Am(III) | 0 | HNO3 | 0.0008912509 | 295.15 | 17 | 1.230449 | https://cordis.europa.eu/project/id/211267 | ACSEPT
92 | 1 | CC1(C)CCC(C)(C)c2nc(-c3ccc4ccc5ccc(-c6nnc7c(n6)C(C)(C)CCC7(C)C)nc5c4n3)nnc21 | 0.01 | 1-octanol |  | 1 | 0 | Am(III) | 0 | HNO3 | 0.0113 | 295.15 | 43 | 1.633468 | https://cordis.europa.eu/project/id/211267 | ACSEPT
93 | 1 | CC1(C)CCC(C)(C)c2nc(-c3ccc4ccc5ccc(-c6nnc7c(n6)C(C)(C)CCC7(C)C)nc5c4n3)nnc21 | 0.01 | 1-octanol |  | 1 | 0 | Am(III) | 0 | HNO3 | 0.1092 | 295.15 | 457 | 2.659916 | https://cordis.europa.eu/project/id/211267 | ACSEPT
94 | 1 | CC1(C)CCC(C)(C)c2nc(-c3ccc4ccc5ccc(-c6nnc7c(n6)C(C)(C)CCC7(C)C)nc5c4n3)nnc21 | 0.01 | 1-octanol |  | 1 | 0 | Am(III) | 0 | HNO3 | 2 | 295.15 | 891 | 2.949878 | https://cordis.europa.eu/project/id/211267 | ACSEPT
95 | 1 | CC1(C)CCC(C)(C)c2nc(-c3ccc4ccc5ccc(-c6nnc7c(n6)C(C)(C)CCC7(C)C)nc5c4n3)nnc21 | 0.01 | 1-octanol |  | 1 | 0 | Am(III) | 0 | HNO3 | 2.926 | 295.15 | 1157 | 3.063333 | https://cordis.europa.eu/project/id/211267 | ACSEPT
96 | 1 | CC1(C)CCC(C)(C)c2nc(-c3ccc4ccc5ccc(-c6nnc7c(n6)C(C)(C)CCC7(C)C)nc5c4n3)nnc21 | 0.01 | 1-octanol |  | 1 | 0 | Am(III) | 0 | HNO3 | 4.013 | 295.15 | 1314 | 3.118595 | https://cordis.europa.eu/project/id/211267 | ACSEPT
97 | 1 | CC1(C)OC(C)(C)c2nc(-c3cccc(-c4cccc(-c5nnc6c(n5)C(C)(C)OC6(C)C)n4)n3)nnc21 | 0.005 | cyclohexanone |  | 1 | 0 | Am(III) | 0 | HNO3 | 0.1 | 298.15 | 0.003 | -2.522879 | https://cordis.europa.eu/project/id/211267 | ACSEPT
98 | 1 | CC1(C)OC(C)(C)c2nc(-c3cccc(-c4cccc(-c5nnc6c(n5)C(C)(C)OC6(C)C)n4)n3)nnc21 | 0.005 | cyclohexanone |  | 1 | 0 | Am(III) | 0 | HNO3 | 0.5 | 298.15 | 0.003 | -2.522879 | https://cordis.europa.eu/project/id/211267 | ACSEPT
99 | 1 | CC1(C)OC(C)(C)c2nc(-c3cccc(-c4cccc(-c5nnc6c(n5)C(C)(C)OC6(C)C)n4)n3)nnc21 | 0.005 | cyclohexanone |  | 1 | 0 | Am(III) | 0 | HNO3 | 1 | 298.15 | 0.013 | -1.886057 | https://cordis.europa.eu/project/id/211267 | ACSEPT
100 | 1 | CC1(C)OC(C)(C)c2nc(-c3cccc(-c4cccc(-c5nnc6c(n5)C(C)(C)OC6(C)C)n4)n3)nnc21 | 0.005 | cyclohexanone |  | 1 | 0 | Am(III) | 0 | HNO3 | 2 | 298.15 | 0.064 | -1.19382 | https://cordis.europa.eu/project/id/211267 | ACSEPT
101 | 1 | CC1(C)OC(C)(C)c2nc(-c3cccc(-c4cccc(-c5nnc6c(n5)C(C)(C)OC6(C)C)n4)n3)nnc21 | 0.005 | cyclohexanone |  | 1 | 0 | Am(III) | 0 | HNO3 | 4 | 298.15 | 0.12 | -0.9208188 | https://cordis.europa.eu/project/id/211267 | ACSEPT
102 | 1 | CC1(C)SC(C)(C)c2nc(-c3cccc(-c4cccc(-c5nnc6c(n5)C(C)(C)SC6(C)C)n4)n3)nnc21 | 0.005 | 1-octanol |  | 1 | 0 | Am(III) | 0 | HNO3 | 0.01 | 298.15 | 0.004 | -2.39794 | https://cordis.europa.eu/project/id/211267 | ACSEPT
103 | 1 | CC1(C)SC(C)(C)c2nc(-c3cccc(-c4cccc(-c5nnc6c(n5)C(C)(C)SC6(C)C)n4)n3)nnc21 | 0.005 | 1-octanol |  | 1 | 0 | Am(III) | 0 | HNO3 | 0.1 | 298.15 | 0.004 | -2.39794 | https://cordis.europa.eu/project/id/211267 | ACSEPT
104 | 1 | CC1(C)SC(C)(C)c2nc(-c3cccc(-c4cccc(-c5nnc6c(n5)C(C)(C)SC6(C)C)n4)n3)nnc21 | 0.005 | 1-octanol |  | 1 | 0 | Am(III) | 0 | HNO3 | 0.5 | 298.15 | 0.003 | -2.522879 | https://cordis.europa.eu/project/id/211267 | ACSEPT
105 | 1 | CC1(C)SC(C)(C)c2nc(-c3cccc(-c4cccc(-c5nnc6c(n5)C(C)(C)SC6(C)C)n4)n3)nnc21 | 0.005 | 1-octanol |  | 1 | 0 | Am(III) | 0 | HNO3 | 1 | 298.15 | 0.026 | -1.585027 | https://cordis.europa.eu/project/id/211267 | ACSEPT
106 | 1 | CC1(C)SC(C)(C)c2nc(-c3cccc(-c4cccc(-c5nnc6c(n5)C(C)(C)SC6(C)C)n4)n3)nnc21 | 0.005 | 1-octanol |  | 1 | 0 | Am(III) | 0 | HNO3 | 2 | 298.15 | 0.078 | -1.107905 | https://cordis.europa.eu/project/id/211267 | ACSEPT
107 | 1 | CC1(C)SC(C)(C)c2nc(-c3cccc(-c4cccc(-c5nnc6c(n5)C(C)(C)SC6(C)C)n4)n3)nnc21 | 0.005 | 1-octanol |  | 1 | 0 | Am(III) | 0 | HNO3 | 4 | 298.15 | 0.46 | -0.3372422 | https://cordis.europa.eu/project/id/211267 | ACSEPT
108 | 1 | CCCCCCCCN(CCCCCCCC)C(=O)c1ccc(C(=O)N(CCCCCCCC)CCCCCCCC)s1 | 0.05 | 1-octanol |  | 1 | 0 | Am(III) | 0 | HNO3 | 1 | 296.15 | 0.002 | -2.69897 | https://cordis.europa.eu/project/id/211267 | ACSEPT
109 | 1 | CCCCCCCCN(CCCCCCCC)C(=O)c1ccc(C(=O)N(CCCCCCCC)CCCCCCCC)s1 | 0.05 | 1-octanol |  | 1 | 0 | Am(III) | 0 | HNO3 | 3.82 | 296.15 | 0.002 | -2.69897 | https://cordis.europa.eu/project/id/211267 | ACSEPT
110 | 1 | CCCCCCCCN(CCCCCCCC)C(=O)c1ccc(C(=O)N(CCCCCCCC)CCCCCCCC)s1 | 0.05 | kerosene |  | 1 | 0 | Am(III) | 0 | HNO3 | 1 | 296.15 | 0.001 | -3 | https://cordis.europa.eu/project/id/211267 | ACSEPT
111 | 1 | CCCCCCCCN(CCCCCCCC)C(=O)c1ccc(C(=O)N(CCCCCCCC)CCCCCCCC)s1 | 0.05 | kerosene |  | 1 | 0 | Am(III) | 0 | HNO3 | 3.82 | 296.15 | 0.001 | -3 | https://cordis.europa.eu/project/id/211267 | ACSEPT
112 | 1 | CCCCCCCCN(CCCCCCCC)C(=S)c1ccc(C(=S)N(CCCCCCCC)CCCCCCCC)s1 | 0.05 | 1-octanol |  | 1 | 0 | Am(III) | 0 | HNO3 | 1 | 296.15 | 0.002 | -2.69897 | https://cordis.europa.eu/project/id/211267 | ACSEPT
113 | 1 | CCCCCCCCN(CCCCCCCC)C(=S)c1ccc(C(=S)N(CCCCCCCC)CCCCCCCC)s1 | 0.05 | 1-octanol |  | 1 | 0 | Am(III) | 0 | HNO3 | 3.82 | 296.15 | 0.0014 | -2.853872 | https://cordis.europa.eu/project/id/211267 | ACSEPT
114 | 1 | CCCCCCCCN(CCCCCCCC)C(=S)c1ccc(C(=S)N(CCCCCCCC)CCCCCCCC)s1 | 0.05 | kerosene |  | 1 | 0 | Am(III) | 0 | HNO3 | 1 | 296.15 | 0.001 | -3 | https://cordis.europa.eu/project/id/211267 | ACSEPT
115 | 1 | CCCCCCCCN(CCCCCCCC)C(=S)c1ccc(C(=S)N(CCCCCCCC)CCCCCCCC)s1 | 0.05 | kerosene |  | 1 | 0 | Am(III) | 0 | HNO3 | 3.82 | 296.15 | 0.001 | -3 | https://cordis.europa.eu/project/id/211267 | ACSEPT
116 | 1 | CC1(C)SC(C)(C)c2nc(-c3cccc(-c4cccc(-c5nnc6c(n5)C(C)(C)SC6(C)C)n4)n3)nnc21 | 0.005 | cyclohexanone |  | 1 | 0 | Am(III) | 0 | HNO3 | 0.1 | 298.15 | 0.002 | -2.69897 | https://cordis.europa.eu/project/id/211267 | ACSEPT
117 | 1 | CC1(C)SC(C)(C)c2nc(-c3cccc(-c4cccc(-c5nnc6c(n5)C(C)(C)SC6(C)C)n4)n3)nnc21 | 0.005 | cyclohexanone |  | 1 | 0 | Am(III) | 0 | HNO3 | 0.5 | 298.15 | 0.005 | -2.30103 | https://cordis.europa.eu/project/id/211267 | ACSEPT
118 | 1 | CC1(C)SC(C)(C)c2nc(-c3cccc(-c4cccc(-c5nnc6c(n5)C(C)(C)SC6(C)C)n4)n3)nnc21 | 0.005 | cyclohexanone |  | 1 | 0 | Am(III) | 0 | HNO3 | 1 | 298.15 | 0.023 | -1.638272 | https://cordis.europa.eu/project/id/211267 | ACSEPT
119 | 1 | CC1(C)SC(C)(C)c2nc(-c3cccc(-c4cccc(-c5nnc6c(n5)C(C)(C)SC6(C)C)n4)n3)nnc21 | 0.005 | cyclohexanone |  | 1 | 0 | Am(III) | 0 | HNO3 | 2 | 298.15 | 0.24 | -0.6197888 | https://cordis.europa.eu/project/id/211267 | ACSEPT
120 | 1 | CC1(C)SC(C)(C)c2nc(-c3cccc(-c4cccc(-c5nnc6c(n5)C(C)(C)SC6(C)C)n4)n3)nnc21 | 0.005 | cyclohexanone |  | 1 | 0 | Am(III) | 0 | HNO3 | 4 | 298.15 | 0.72 | -0.1426675 | https://cordis.europa.eu/project/id/211267 | ACSEPT
121 | 1 | CCCCCCCCN(CCCCCCCC)C(=O)COC(C)C(=O)N(CCCCCCCC)CCCCCCCC | 0.1 | hydrogenated tetrapropylene |  | 1 | 0 | Am(III) | 0 | HNO3 | 0.0113 | 295.15 | 0.001 | -3 | https://cordis.europa.eu/project/id/211267 | ACSEPT
122 | 1 | CCCCCCCCN(CCCCCCCC)C(=O)COC(C)C(=O)N(CCCCCCCC)CCCCCCCC | 0.1 | hydrogenated tetrapropylene |  | 1 | 0 | Am(III) | 0 | HNO3 | 0.1092 | 295.15 | 0.003 | -2.522879 | https://cordis.europa.eu/project/id/211267 | ACSEPT
123 | 1 | CCCCCCCCN(CCCCCCCC)C(=O)COC(C)C(=O)N(CCCCCCCC)CCCCCCCC | 0.1 | hydrogenated tetrapropylene |  | 1 | 0 | Am(III) | 0 | HNO3 | 1.009 | 295.15 | 0.212 | -0.6736641 | https://cordis.europa.eu/project/id/211267 | ACSEPT
124 | 1 | CCCCCCCCN(CCCCCCCC)C(=O)COC(C)C(=O)N(CCCCCCCC)CCCCCCCC | 0.1 | hydrogenated tetrapropylene |  | 1 | 0 | Am(III) | 0 | HNO3 | 1.9855 | 295.15 | 13.429 | 1.128044 | https://cordis.europa.eu/project/id/211267 | ACSEPT
125 | 1 | CCCCCCCCN(CCCCCCCC)C(=O)COC(C)C(=O)N(CCCCCCCC)CCCCCCCC | 0.1 | hydrogenated tetrapropylene |  | 1 | 0 | Am(III) | 0 | HNO3 | 3.0557 | 295.15 | 178.906 | 2.252625 | https://cordis.europa.eu/project/id/211267 | ACSEPT
126 | 1 | CCCCCCCCN(CCCCCCCC)C(=O)COC(C)C(=O)N(CCCCCCCC)CCCCCCCC | 0.1 | hydrogenated tetrapropylene |  | 1 | 0 | Am(III) | 0 | HNO3 | 4.0133 | 295.15 | 381.811 | 2.581848 | https://cordis.europa.eu/project/id/211267 | ACSEPT
127 | 1 | CCCCCCCCN(CCCCCCCC)C(=O)COC(C(=O)N(CCCCCCCC)CCCCCCCC)c1ccccc1 | 0.1 | hydrogenated tetrapropylene |  | 1 | 0 | Am(III) | 0 | HNO3 | 0.0113 | 295.15 | 0.003 | -2.522879 | https://cordis.europa.eu/project/id/211267 | ACSEPT
128 | 1 | CCCCCCCCN(CCCCCCCC)C(=O)COC(C(=O)N(CCCCCCCC)CCCCCCCC)c1ccccc1 | 0.1 | hydrogenated tetrapropylene |  | 1 | 0 | Am(III) | 0 | HNO3 | 0.1092 | 295.15 | 0.0001 | -4 | https://cordis.europa.eu/project/id/211267 | ACSEPT
129 | 1 | CCCCCCCCN(CCCCCCCC)C(=O)COC(C(=O)N(CCCCCCCC)CCCCCCCC)c1ccccc1 | 0.1 | hydrogenated tetrapropylene |  | 1 | 0 | Am(III) | 0 | HNO3 | 1.009 | 295.15 | 0.002 | -2.69897 | https://cordis.europa.eu/project/id/211267 | ACSEPT
130 | 1 | CCCCCCCCN(CCCCCCCC)C(=O)COC(C(=O)N(CCCCCCCC)CCCCCCCC)c1ccccc1 | 0.1 | hydrogenated tetrapropylene |  | 1 | 0 | Am(III) | 0 | HNO3 | 1.9855 | 295.15 | 0.111 | -0.954677 | https://cordis.europa.eu/project/id/211267 | ACSEPT
131 | 1 | CCCCCCCCN(CCCCCCCC)C(=O)COC(C(=O)N(CCCCCCCC)CCCCCCCC)c1ccccc1 | 0.1 | hydrogenated tetrapropylene |  | 1 | 0 | Am(III) | 0 | HNO3 | 3.0557 | 295.15 | 1.955 | 0.2911468 | https://cordis.europa.eu/project/id/211267 | ACSEPT
132 | 1 | CCCCCCCCN(CCCCCCCC)C(=O)COC(C(=O)N(CCCCCCCC)CCCCCCCC)c1ccccc1 | 0.1 | hydrogenated tetrapropylene |  | 1 | 0 | Am(III) | 0 | HNO3 | 4.0133 | 295.15 | 12.05 | 1.080987 | https://cordis.europa.eu/project/id/211267 | ACSEPT
133 | 1 | CC1(C)CCC(C)(C)c2nc(-c3cccc(-c4cccc(-c5nnc6c(n5)C(C)(C)CCC6(C)C)n4)n3)nnc21 | 0.005 | cyclohexanone |  | 1 | 0 | Am(III) | 0 | HNO3 | 0.1 | 298.15 | 0.101 | -0.9956786 | https://cordis.europa.eu/project/id/211267 | ACSEPT
134 | 1 | CC1(C)CCC(C)(C)c2nc(-c3cccc(-c4cccc(-c5nnc6c(n5)C(C)(C)CCC6(C)C)n4)n3)nnc21 | 0.005 | cyclohexanone |  | 1 | 0 | Am(III) | 0 | HNO3 | 0.5 | 298.15 | 1.146 | 0.05918462 | https://cordis.europa.eu/project/id/211267 | ACSEPT
135 | 1 | CC1(C)CCC(C)(C)c2nc(-c3cccc(-c4cccc(-c5nnc6c(n5)C(C)(C)CCC6(C)C)n4)n3)nnc21 | 0.005 | cyclohexanone |  | 1 | 0 | Am(III) | 0 | HNO3 | 1 | 298.15 | 4.846 | 0.6853834 | https://cordis.europa.eu/project/id/211267 | ACSEPT
136 | 1 | CC1(C)CCC(C)(C)c2nc(-c3cccc(-c4cccc(-c5nnc6c(n5)C(C)(C)CCC6(C)C)n4)n3)nnc21 | 0.005 | cyclohexanone |  | 1 | 0 | Am(III) | 0 | HNO3 | 2 | 298.15 | 12.163 | 1.085041 | https://cordis.europa.eu/project/id/211267 | ACSEPT
137 | 1 | CC1(C)CCC(C)(C)c2nc(-c3cccc(-c4cccc(-c5nnc6c(n5)C(C)(C)CCC6(C)C)n4)n3)nnc21 | 0.005 | cyclohexanone |  | 1 | 0 | Am(III) | 0 | HNO3 | 4 | 298.15 | 9.311 | 0.9689963 | https://cordis.europa.eu/project/id/211267 | ACSEPT
140 | 1 | CCCCCCCCCCCCOCc1cc(-n2cccn2)nc(-n2cccn2)c1 | 0.02 | kerosene |  | 1 | 0 | Am(III) | 0 | HNO3 | 0.1 | 293.15 | 0.003 | -2.522879 | https://cordis.europa.eu/project/id/211267 | ACSEPT
141 | 1 | CCCCCCCCCCCCOCc1cc(-n2cccn2)nc(-n2cccn2)c1 | 0.02 | kerosene |  | 1 | 0 | Am(III) | 0 | HNO3 | 4 | 293.15 | 0.003 | -2.522879 | https://cordis.europa.eu/project/id/211267 | ACSEPT
142 | 1 | CCCCCCCCCCCCOCc1cc(-n2cccn2)nc(-n2cccn2)c1 | 0.2 | kerosene |  | 1 | 0 | Am(III) | 0 | HNO3 | 1 | 293.15 | 0.003 | -2.522879 | https://cordis.europa.eu/project/id/211267 | ACSEPT
143 | 1 | CCCCCCCCCCCCOCc1cc(-n2cccn2)nc(-n2cccn2)c1 | 0.2 | kerosene |  | 1 | 0 | Am(III) | 0 | HNO3 | 4 | 293.15 | 0.003 | -2.522879 | https://cordis.europa.eu/project/id/211267 | ACSEPT
144 | 1 | CCCCCCCCCCCCOCc1cc(-n2cccn2)nc(-n2cccn2)c1 | 0.2 | 1-octanol |  | 1 | 0 | Am(III) | 0 | HNO3 | 1 | 293.15 | 0.01 | -2 | https://cordis.europa.eu/project/id/211267 | ACSEPT
145 | 1 | CCCCCCCCCCCCOCc1cc(-n2cccn2)nc(-n2cccn2)c1 | 0.2 | 1-octanol |  | 1 | 0 | Am(III) | 0 | HNO3 | 4 | 293.15 | 0.01 | -2 | https://cordis.europa.eu/project/id/211267 | ACSEPT
146 | 1 | CCCCCCCCCCCCOCc1cc(-n2ccc(C)n2)nc(-n2ccc(C)n2)c1 | 0.02 | kerosene |  | 1 | 0 | Am(III) | 0 | HNO3 | 0.1 | 293.15 | 0.01 | -2 | https://cordis.europa.eu/project/id/211267 | ACSEPT
147 | 1 | CCCCCCCCCCCCOCc1cc(-n2ccc(C)n2)nc(-n2ccc(C)n2)c1 | 0.02 | kerosene |  | 1 | 0 | Am(III) | 0 | HNO3 | 4 | 293.15 | 0.01 | -2 | https://cordis.europa.eu/project/id/211267 | ACSEPT
148 | 1 | CCCCCCCCn1cc(-c2cc(CC(=O)O)cc(-c3cn(CCCCCCCC)nn3)n2)nn1 | 0.05 | 1-octanol |  | 1 | 0 | Am(III) | 0 | HNO3 | 0.01 | 296.15 | 0.001 | -3 | https://cordis.europa.eu/project/id/211267 | ACSEPT
149 | 1 | CCCCCCCCn1cc(-c2cc(CC(=O)O)cc(-c3cn(CCCCCCCC)nn3)n2)nn1 | 0.05 | 1-octanol |  | 1 | 0 | Am(III) | 0 | HNO3 | 0.1 | 296.15 | 0.001 | -3 | https://cordis.europa.eu/project/id/211267 | ACSEPT
150 | 1 | CCCCCCCCn1cc(-c2cc(CC(=O)O)cc(-c3cn(CCCCCCCC)nn3)n2)nn1 | 0.05 | 1-octanol |  | 1 | 0 | Am(III) | 0 | HNO3 | 1 | 296.15 | 0.0008 | -3.09691 | https://cordis.europa.eu/project/id/211267 | ACSEPT
151 | 1 | CCCCCCCCn1cc(-c2cc(CC(=O)O)cc(-c3cn(CCCCCCCC)nn3)n2)nn1 | 0.05 | 1-octanol |  | 1 | 0 | Am(III) | 0 | HNO3 | 2 | 296.15 | 0.002 | -2.69897 | https://cordis.europa.eu/project/id/211267 | ACSEPT
152 | 1 | CCCCCCCCn1cc(-c2cc(CC(=O)O)cc(-c3cn(CCCCCCCC)nn3)n2)nn1 | 0.05 | 1-octanol |  | 1 | 0 | Am(III) | 0 | HNO3 | 3.82 | 296.15 | 0.0051 | -2.29243 | https://cordis.europa.eu/project/id/211267 | ACSEPT
153 | 1 | CCCCCCCCN(CCCCCCCC)C(=O)c1ccc2ccc3ccc(C(=O)N(CCCCCCCC)CCCCCCCC)nc3c2n1 | 0.01 | 1-octanol |  | 1 | 0 | Am(III) | 0 | HNO3 | 0.01 | 296.15 | 0.0001 | -4 | https://cordis.europa.eu/project/id/211267 | ACSEPT
154 | 1 | CCCCCCCCN(CCCCCCCC)C(=O)c1ccc2ccc3ccc(C(=O)N(CCCCCCCC)CCCCCCCC)nc3c2n1 | 0.01 | 1-octanol |  | 1 | 0 | Am(III) | 0 | HNO3 | 0.1 | 296.15 | 0.0001 | -4 | https://cordis.europa.eu/project/id/211267 | ACSEPT
155 | 1 | CCCCCCCCN(CCCCCCCC)C(=O)c1ccc2ccc3ccc(C(=O)N(CCCCCCCC)CCCCCCCC)nc3c2n1 | 0.01 | 1-octanol |  | 1 | 0 | Am(III) | 0 | HNO3 | 1 | 296.15 | 0.0005 | -3.30103 | https://cordis.europa.eu/project/id/211267 | ACSEPT
156 | 1 | CCCCCCCCN(CCCCCCCC)C(=O)c1ccc2ccc3ccc(C(=O)N(CCCCCCCC)CCCCCCCC)nc3c2n1 | 0.01 | 1-octanol |  | 1 | 0 | Am(III) | 0 | HNO3 | 3.82 | 296.15 | 0.0031 | -2.508638 | https://cordis.europa.eu/project/id/211267 | ACSEPT
157 | 1 | CCCCCCCCN(CCCCCCCC)C(=O)c1ccc2ccc3ccc(C(=O)N(CCCCCCCC)CCCCCCCC)nc3c2n1 | 0.01 | kerosene |  | 1 | 0 | Am(III) | 0 | HNO3 | 0.01 | 296.15 | 0.017 | -1.769551 | https://cordis.europa.eu/project/id/211267 | ACSEPT
158 | 1 | CCCCCCCCN(CCCCCCCC)C(=O)c1ccc2ccc3ccc(C(=O)N(CCCCCCCC)CCCCCCCC)nc3c2n1 | 0.01 | kerosene |  | 1 | 0 | Am(III) | 0 | HNO3 | 0.1 | 296.15 | 0.0001 | -4 | https://cordis.europa.eu/project/id/211267 | ACSEPT
159 | 1 | CCCCCCCCN(CCCCCCCC)C(=O)c1ccc2ccc3ccc(C(=O)N(CCCCCCCC)CCCCCCCC)nc3c2n1 | 0.01 | kerosene |  | 1 | 0 | Am(III) | 0 | HNO3 | 1 | 296.15 | 0.0001 | -4 | https://cordis.europa.eu/project/id/211267 | ACSEPT
160 | 1 | CCCCCCCCN(CCCCCCCC)C(=O)c1ccc2ccc3ccc(C(=O)N(CCCCCCCC)CCCCCCCC)nc3c2n1 | 0.01 | kerosene |  | 1 | 0 | Am(III) | 0 | HNO3 | 3.82 | 296.15 | 0.0265 | -1.576754 | https://cordis.europa.eu/project/id/211267 | ACSEPT
161 | 1 | CCCCCCCCN(CCCCCCCC)C(=O)c1ccc2ccc3ccc(C(=O)N(CCCCCCCC)CCCCCCCC)nc3c2n1 | 0.01 | 2-nitrophenyl hexyl ether |  | 1 | 0 | Am(III) | 0 | HNO3 | 0.01 | 296.15 | 0.0001 | -4 | https://cordis.europa.eu/project/id/211267 | ACSEPT
162 | 1 | CCCCCCCCN(CCCCCCCC)C(=O)c1ccc2ccc3ccc(C(=O)N(CCCCCCCC)CCCCCCCC)nc3c2n1 | 0.01 | 2-nitrophenyl hexyl ether |  | 1 | 0 | Am(III) | 0 | HNO3 | 0.1 | 296.15 | 0.0001 | -4 | https://cordis.europa.eu/project/id/211267 | ACSEPT
163 | 1 | CCCCCCCCN(CCCCCCCC)C(=O)c1ccc2ccc3ccc(C(=O)N(CCCCCCCC)CCCCCCCC)nc3c2n1 | 0.01 | 2-nitrophenyl hexyl ether |  | 1 | 0 | Am(III) | 0 | HNO3 | 1 | 296.15 | 0.0073 | -2.136677 | https://cordis.europa.eu/project/id/211267 | ACSEPT
164 | 1 | CCCCCCCCN(CCCCCCCC)C(=O)c1ccc2ccc3ccc(C(=O)N(CCCCCCCC)CCCCCCCC)nc3c2n1 | 0.01 | 2-nitrophenyl hexyl ether |  | 1 | 0 | Am(III) | 0 | HNO3 | 3.82 | 296.15 | 0.0562 | -1.250264 | https://cordis.europa.eu/project/id/211267 | ACSEPT
165 | 1 | CCCCP(=S)(CCCC)CP(=S)(CCCC)CCCC | 0.1 | hydrogenated tetrapropylene |  | 1 | 0 | Am(III) | 0 | HNO3 | 0.0113 | 295.15 | 0.12 | -0.9208188 | https://cordis.europa.eu/project/id/211267 | ACSEPT
166 | 1 | CCCCP(=S)(CCCC)CP(=S)(CCCC)CCCC | 0.1 | hydrogenated tetrapropylene |  | 1 | 0 | Am(III) | 0 | HNO3 | 0.1097 | 295.15 | 0.219 | -0.6595559 | https://cordis.europa.eu/project/id/211267 | ACSEPT
167 | 1 | CCCCP(=S)(CCCC)CP(=S)(CCCC)CCCC | 0.1 | hydrogenated tetrapropylene |  | 1 | 0 | Am(III) | 0 | HNO3 | 1.009 | 295.15 | 0.002 | -2.69897 | https://cordis.europa.eu/project/id/211267 | ACSEPT
168 | 1 | CCCCP(=S)(CCCC)CP(=S)(CCCC)CCCC | 0.1 | hydrogenated tetrapropylene |  | 1 | 0 | Am(III) | 0 | HNO3 | 1.9855 | 295.15 | 0.0018 | -2.744727 | https://cordis.europa.eu/project/id/211267 | ACSEPT
169 | 1 | CCCCP(=S)(CCCC)CP(=S)(CCCC)CCCC | 0.1 | hydrogenated tetrapropylene |  | 1 | 0 | Am(III) | 0 | HNO3 | 3.0417 | 295.15 | 0.0001 | -4 | https://cordis.europa.eu/project/id/211267 | ACSEPT
170 | 1 | CCCCP(=S)(CCCC)CP(=S)(CCCC)CCCC | 0.1 | hydrogenated tetrapropylene |  | 1 | 0 | Am(III) | 0 | HNO3 | 4.0133 | 295.15 | 0.00063 | -3.200659 | https://cordis.europa.eu/project/id/211267 | ACSEPT
171 | 1 | CCCCOP(=S)(CP(=S)(OCCCC)OCCCC)OCCCC | 0.09 | hydrogenated tetrapropylene | 1-octanol | 0.875 | 0.125 | Am(III) | 0 | HNO3 | 0.0113 | 295.15 | 424 | 2.627366 | https://cordis.europa.eu/project/id/211267 | ACSEPT
172 | 1 | CCCCOP(=S)(CP(=S)(OCCCC)OCCCC)OCCCC | 0.09 | hydrogenated tetrapropylene | 1-octanol | 0.875 | 0.125 | Am(III) | 0 | HNO3 | 0.1097 | 295.15 | 174 | 2.240549 | https://cordis.europa.eu/project/id/211267 | ACSEPT
173 | 1 | CCCCOP(=S)(CP(=S)(OCCCC)OCCCC)OCCCC | 0.09 | hydrogenated tetrapropylene | 1-octanol | 0.875 | 0.125 | Am(III) | 0 | HNO3 | 1.009 | 295.15 | 431 | 2.634477 | https://cordis.europa.eu/project/id/211267 | ACSEPT
174 | 1 | CCCCOP(=S)(CP(=S)(OCCCC)OCCCC)OCCCC | 0.09 | hydrogenated tetrapropylene | 1-octanol | 0.875 | 0.125 | Am(III) | 0 | HNO3 | 1.9855 | 295.15 | 132 | 2.120574 | https://cordis.europa.eu/project/id/211267 | ACSEPT
175 | 1 | CCCCOP(=S)(CP(=S)(OCCCC)OCCCC)OCCCC | 0.09 | hydrogenated tetrapropylene | 1-octanol | 0.875 | 0.125 | Am(III) | 0 | HNO3 | 3.0417 | 295.15 | 4.3 | 0.6334685 | https://cordis.europa.eu/project/id/211267 | ACSEPT
176 | 1 | CCCCOP(=S)(CP(=S)(OCCCC)OCCCC)OCCCC | 0.09 | hydrogenated tetrapropylene | 1-octanol | 0.875 | 0.125 | Am(III) | 0 | HNO3 | 4.0133 | 295.15 | 14.7 | 1.167317 | https://cordis.europa.eu/project/id/211267 | ACSEPT
177 | 1 | CCCCP(=S)(CCCC)COCP(=S)(CCCC)CCCC | 0.1 | hydrogenated tetrapropylene |  | 1 | 0 | Am(III) | 0 | HNO3 | 0.0113 | 295.15 | 0.01 | -2 | https://cordis.europa.eu/project/id/211267 | ACSEPT
178 | 1 | CCCCP(=S)(CCCC)COCP(=S)(CCCC)CCCC | 0.1 | hydrogenated tetrapropylene |  | 1 | 0 | Am(III) | 0 | HNO3 | 0.1097 | 295.15 | 0.01 | -2 | https://cordis.europa.eu/project/id/211267 | ACSEPT
179 | 1 | CCCCP(=S)(CCCC)COCP(=S)(CCCC)CCCC | 0.1 | hydrogenated tetrapropylene |  | 1 | 0 | Am(III) | 0 | HNO3 | 1.009 | 295.15 | 0.01 | -2 | https://cordis.europa.eu/project/id/211267 | ACSEPT
180 | 1 | CCCCP(=S)(CCCC)COCP(=S)(CCCC)CCCC | 0.1 | hydrogenated tetrapropylene |  | 1 | 0 | Am(III) | 0 | HNO3 | 1.9855 | 295.15 | 0.01 | -2 | https://cordis.europa.eu/project/id/211267 | ACSEPT
181 | 1 | CCCCP(=S)(CCCC)COCP(=S)(CCCC)CCCC | 0.1 | hydrogenated tetrapropylene |  | 1 | 0 | Am(III) | 0 | HNO3 | 3.0417 | 295.15 | 0.01 | -2 | https://cordis.europa.eu/project/id/211267 | ACSEPT
182 | 1 | CCCCP(=S)(CCCC)COCP(=S)(CCCC)CCCC | 0.1 | hydrogenated tetrapropylene |  | 1 | 0 | Am(III) | 0 | HNO3 | 4.0133 | 295.15 | 0.01 | -2 | https://cordis.europa.eu/project/id/211267 | ACSEPT
183 | 1 | CCOP(=S)(COCP(=S)(OCC)OCC)OCC | 0.1 | hydrogenated tetrapropylene |  | 1 | 0 | Am(III) | 0 | HNO3 | 0.0113 | 295.15 | 0.01 | -2 | https://cordis.europa.eu/project/id/211267 | ACSEPT
184 | 1 | CCOP(=S)(COCP(=S)(OCC)OCC)OCC | 0.1 | hydrogenated tetrapropylene |  | 1 | 0 | Am(III) | 0 | HNO3 | 0.1097 | 295.15 | 0.01 | -2 | https://cordis.europa.eu/project/id/211267 | ACSEPT
185 | 1 | CCOP(=S)(COCP(=S)(OCC)OCC)OCC | 0.1 | hydrogenated tetrapropylene |  | 1 | 0 | Am(III) | 0 | HNO3 | 1.009 | 295.15 | 0.01 | -2 | https://cordis.europa.eu/project/id/211267 | ACSEPT
186 | 1 | CCOP(=S)(COCP(=S)(OCC)OCC)OCC | 0.1 | hydrogenated tetrapropylene |  | 1 | 0 | Am(III) | 0 | HNO3 | 1.9855 | 295.15 | 0.01 | -2 | https://cordis.europa.eu/project/id/211267 | ACSEPT
187 | 1 | CCOP(=S)(COCP(=S)(OCC)OCC)OCC | 0.1 | hydrogenated tetrapropylene |  | 1 | 0 | Am(III) | 0 | HNO3 | 3.0417 | 295.15 | 0.01 | -2 | https://cordis.europa.eu/project/id/211267 | ACSEPT
188 | 1 | CCOP(=S)(COCP(=S)(OCC)OCC)OCC | 0.1 | hydrogenated tetrapropylene |  | 1 | 0 | Am(III) | 0 | HNO3 | 4.0133 | 295.15 | 0.01 | -2 | https://cordis.europa.eu/project/id/211267 | ACSEPT
189 | 1 | CCCCOP(=S)(COCP(=S)(OCCCC)OCCCC)OCCCC | 0.1 | hydrogenated tetrapropylene |  | 1 | 0 | Am(III) | 0 | HNO3 | 0.0113 | 295.15 | 0.2 | -0.69897 | https://cordis.europa.eu/project/id/211267 | ACSEPT
190 | 1 | CCCCOP(=S)(COCP(=S)(OCCCC)OCCCC)OCCCC | 0.1 | hydrogenated tetrapropylene |  | 1 | 0 | Am(III) | 0 | HNO3 | 0.1097 | 295.15 | 0.041 | -1.387216 | https://cordis.europa.eu/project/id/211267 | ACSEPT
191 | 1 | CCCCOP(=S)(COCP(=S)(OCCCC)OCCCC)OCCCC | 0.1 | hydrogenated tetrapropylene |  | 1 | 0 | Am(III) | 0 | HNO3 | 1.009 | 295.15 | 0.004 | -2.39794 | https://cordis.europa.eu/project/id/211267 | ACSEPT
192 | 1 | CCCCOP(=S)(COCP(=S)(OCCCC)OCCCC)OCCCC | 0.1 | hydrogenated tetrapropylene |  | 1 | 0 | Am(III) | 0 | HNO3 | 1.9855 | 295.15 | 0.00015 | -3.823909 | https://cordis.europa.eu/project/id/211267 | ACSEPT
193 | 1 | CCCCOP(=S)(COCP(=S)(OCCCC)OCCCC)OCCCC | 0.1 | hydrogenated tetrapropylene |  | 1 | 0 | Am(III) | 0 | HNO3 | 3.0417 | 295.15 | 0.00018 | -3.744727 | https://cordis.europa.eu/project/id/211267 | ACSEPT
194 | 1 | CCCCOP(=S)(COCP(=S)(OCCCC)OCCCC)OCCCC | 0.1 | hydrogenated tetrapropylene |  | 1 | 0 | Am(III) | 0 | HNO3 | 4.0133 | 295.15 | 0.00016 | -3.79588 | https://cordis.europa.eu/project/id/211267 | ACSEPT
195 | 1 | CCCCCCCCN(CCCCCCCC)C(=S)c1ccc2ccc3ccc(C(=S)N(CCCCCCCC)CCCCCCCC)nc3c2n1 | 0.01 | 1-octanol |  | 1 | 0 | Am(III) | 0 | HNO3 | 0.01 | 296.15 | 0.0001 | -4 | https://cordis.europa.eu/project/id/211267 | ACSEPT
196 | 1 | CCCCCCCCN(CCCCCCCC)C(=S)c1ccc2ccc3ccc(C(=S)N(CCCCCCCC)CCCCCCCC)nc3c2n1 | 0.01 | 1-octanol |  | 1 | 0 | Am(III) | 0 | HNO3 | 0.1 | 296.15 | 0.0001 | -4 | https://cordis.europa.eu/project/id/211267 | ACSEPT
197 | 1 | CCCCCCCCN(CCCCCCCC)C(=S)c1ccc2ccc3ccc(C(=S)N(CCCCCCCC)CCCCCCCC)nc3c2n1 | 0.01 | 1-octanol |  | 1 | 0 | Am(III) | 0 | HNO3 | 1 | 296.15 | 0.0001 | -4 | https://cordis.europa.eu/project/id/211267 | ACSEPT
198 | 1 | CCCCCCCCN(CCCCCCCC)C(=S)c1ccc2ccc3ccc(C(=S)N(CCCCCCCC)CCCCCCCC)nc3c2n1 | 0.01 | 1-octanol |  | 1 | 0 | Am(III) | 0 | HNO3 | 3.82 | 296.15 | 0.0019 | -2.721246 | https://cordis.europa.eu/project/id/211267 | ACSEPT
199 | 1 | CCCCCCCCN(CCCCCCCC)C(=S)c1ccc2ccc3ccc(C(=S)N(CCCCCCCC)CCCCCCCC)nc3c2n1 | 0.01 | kerosene |  | 1 | 0 | Am(III) | 0 | HNO3 | 0.01 | 296.15 | 0.1236 | -0.9079815 | https://cordis.europa.eu/project/id/211267 | ACSEPT
200 | 1 | CCCCCCCCN(CCCCCCCC)C(=S)c1ccc2ccc3ccc(C(=S)N(CCCCCCCC)CCCCCCCC)nc3c2n1 | 0.01 | kerosene |  | 1 | 0 | Am(III) | 0 | HNO3 | 0.1 | 296.15 | 0.0001 | -4 | https://cordis.europa.eu/project/id/211267 | ACSEPT
201 | 1 | CCCCCCCCN(CCCCCCCC)C(=S)c1ccc2ccc3ccc(C(=S)N(CCCCCCCC)CCCCCCCC)nc3c2n1 | 0.01 | kerosene |  | 1 | 0 | Am(III) | 0 | HNO3 | 1 | 296.15 | 0.0001 | -4 | https://cordis.europa.eu/project/id/211267 | ACSEPT
202 | 1 | CCCCCCCCN(CCCCCCCC)C(=S)c1ccc2ccc3ccc(C(=S)N(CCCCCCCC)CCCCCCCC)nc3c2n1 | 0.01 | kerosene |  | 1 | 0 | Am(III) | 0 | HNO3 | 3.82 | 296.15 | 0.0001 | -4 | https://cordis.europa.eu/project/id/211267 | ACSEPT
203 | 1 | CCCCCCCCN(CCCCCCCC)C(=S)c1ccc2ccc3ccc(C(=S)N(CCCCCCCC)CCCCCCCC)nc3c2n1 | 0.01 | 2-nitrophenyl hexyl ether |  | 1 | 0 | Am(III) | 0 | HNO3 | 0.01 | 296.15 | 0.001 | -3 | https://cordis.europa.eu/project/id/211267 | ACSEPT
204 | 1 | CCCCCCCCN(CCCCCCCC)C(=S)c1ccc2ccc3ccc(C(=S)N(CCCCCCCC)CCCCCCCC)nc3c2n1 | 0.01 | 2-nitrophenyl hexyl ether |  | 1 | 0 | Am(III) | 0 | HNO3 | 0.1 | 296.15 | 0.0001 | -4 | https://cordis.europa.eu/project/id/211267 | ACSEPT
205 | 1 | CCCCCCCCN(CCCCCCCC)C(=S)c1ccc2ccc3ccc(C(=S)N(CCCCCCCC)CCCCCCCC)nc3c2n1 | 0.01 | 2-nitrophenyl hexyl ether |  | 1 | 0 | Am(III) | 0 | HNO3 | 1 | 296.15 | 0.0001 | -4 | https://cordis.europa.eu/project/id/211267 | ACSEPT
206 | 1 | CCCCCCCCN(CCCCCCCC)C(=S)c1ccc2ccc3ccc(C(=S)N(CCCCCCCC)CCCCCCCC)nc3c2n1 | 0.01 | 2-nitrophenyl hexyl ether |  | 1 | 0 | Am(III) | 0 | HNO3 | 3.82 | 296.15 | 0.0001 | -4 | https://cordis.europa.eu/project/id/211267 | ACSEPT
207 | 1 | Cc1ccn(-c2cncc(-n3ccc(C)n3)n2)n1 | 0.01 | 1-octanol |  | 1 | 0 | Am(III) | 0 | HNO3 | 0.98 | 294.15 | 0.001 | -3 | https://cordis.europa.eu/project/id/211267 | ACSEPT
208 | 1 | Cc1cc(-c2cc(C)cc(-c3nnc4c(n3)C(C)(C)CCC4(C)C)n2)nc(-c2nnc3c(n2)C(C)(C)CCC3(C)C)c1 | 0.005 | cyclohexanone |  | 1 | 0 | Am(III) | 0 | HNO3 | 0.01 | 295.15 | 0.4 | -0.39794 | https://cordis.europa.eu/project/id/211267 | ACSEPT
209 | 1 | Cc1cc(-c2cc(C)cc(-c3nnc4c(n3)C(C)(C)CCC4(C)C)n2)nc(-c2nnc3c(n2)C(C)(C)CCC3(C)C)c1 | 0.005 | cyclohexanone |  | 1 | 0 | Am(III) | 0 | HNO3 | 0.1 | 295.15 | 1.2 | 0.07918125 | https://cordis.europa.eu/project/id/211267 | ACSEPT
210 | 1 | Cc1cc(-c2cc(C)cc(-c3nnc4c(n3)C(C)(C)CCC4(C)C)n2)nc(-c2nnc3c(n2)C(C)(C)CCC3(C)C)c1 | 0.005 | cyclohexanone |  | 1 | 0 | Am(III) | 0 | HNO3 | 0.5 | 295.15 | 20.4 | 1.30963 | https://cordis.europa.eu/project/id/211267 | ACSEPT
211 | 1 | Cc1cc(-c2cc(C)cc(-c3nnc4c(n3)C(C)(C)CCC4(C)C)n2)nc(-c2nnc3c(n2)C(C)(C)CCC3(C)C)c1 | 0.005 | cyclohexanone |  | 1 | 0 | Am(III) | 0 | HNO3 | 1 | 295.15 | 15.6 | 1.193125 | https://cordis.europa.eu/project/id/211267 | ACSEPT
212 | 1 | Cc1cc(-c2cc(C)cc(-c3nnc4c(n3)C(C)(C)CCC4(C)C)n2)nc(-c2nnc3c(n2)C(C)(C)CCC3(C)C)c1 | 0.005 | cyclohexanone |  | 1 | 0 | Am(III) | 0 | HNO3 | 2 | 295.15 | 27.6 | 1.440909 | https://cordis.europa.eu/project/id/211267 | ACSEPT
213 | 1 | Cc1cc(-c2cc(C)cc(-c3nnc4c(n3)C(C)(C)CCC4(C)C)n2)nc(-c2nnc3c(n2)C(C)(C)CCC3(C)C)c1 | 0.005 | cyclohexanone |  | 1 | 0 | Am(III) | 0 | HNO3 | 4 | 295.15 | 13.8 | 1.139879 | https://cordis.europa.eu/project/id/211267 | ACSEPT
214 | 1 | Cc1cc(-c2cc(C)cc(-c3nnc4c(n3)C(C)(C)CCC4(C)C)n2)nc(-c2nnc3c(n2)C(C)(C)CCC3(C)C)c1 | 0.005 | 1-octanol |  | 1 | 0 | Am(III) | 0 | HNO3 | 0.01 | 295.15 | 0.007 | -2.154902 | https://cordis.europa.eu/project/id/211267 | ACSEPT
215 | 1 | Cc1cc(-c2cc(C)cc(-c3nnc4c(n3)C(C)(C)CCC4(C)C)n2)nc(-c2nnc3c(n2)C(C)(C)CCC3(C)C)c1 | 0.005 | 1-octanol |  | 1 | 0 | Am(III) | 0 | HNO3 | 0.1 | 295.15 | 0.04 | -1.39794 | https://cordis.europa.eu/project/id/211267 | ACSEPT
216 | 1 | Cc1cc(-c2cc(C)cc(-c3nnc4c(n3)C(C)(C)CCC4(C)C)n2)nc(-c2nnc3c(n2)C(C)(C)CCC3(C)C)c1 | 0.005 | 1-octanol |  | 1 | 0 | Am(III) | 0 | HNO3 | 0.5 | 295.15 | 0.156 | -0.8068754 | https://cordis.europa.eu/project/id/211267 | ACSEPT
217 | 1 | Cc1cc(-c2cc(C)cc(-c3nnc4c(n3)C(C)(C)CCC4(C)C)n2)nc(-c2nnc3c(n2)C(C)(C)CCC3(C)C)c1 | 0.005 | 1-octanol |  | 1 | 0 | Am(III) | 0 | HNO3 | 1 | 295.15 | 0.323 | -0.4907975 | https://cordis.europa.eu/project/id/211267 | ACSEPT
218 | 1 | Cc1cc(-c2cc(C)cc(-c3nnc4c(n3)C(C)(C)CCC4(C)C)n2)nc(-c2nnc3c(n2)C(C)(C)CCC3(C)C)c1 | 0.005 | 1-octanol |  | 1 | 0 | Am(III) | 0 | HNO3 | 2 | 295.15 | 0.61 | -0.2146702 | https://cordis.europa.eu/project/id/211267 | ACSEPT
219 | 1 | Cc1cc(-c2cc(C)cc(-c3nnc4c(n3)C(C)(C)CCC4(C)C)n2)nc(-c2nnc3c(n2)C(C)(C)CCC3(C)C)c1 | 0.005 | 1-octanol |  | 1 | 0 | Am(III) | 0 | HNO3 | 4 | 295.15 | 0.572 | -0.242604 | https://cordis.europa.eu/project/id/211267 | ACSEPT
220 | 1 | Cc1cc(-c2cc(C)cc(-c3nnc4c(n3)C(C)(C)CCC4(C)C)n2)nc(-c2nnc3c(n2)C(C)(C)CCC3(C)C)c1 | 0.005 | 1-octanol |  | 1 | 0 | Am(III) | 0 | HNO3 | 4 | 295.15 | 0.292 | -0.5346171 | https://cordis.europa.eu/project/id/211267 | ACSEPT
221 | 1 | Cc1cc(-c2cc(C)cc(-c3nnc4c(n3)C(C)(C)CCC4(C)C)n2)nc(-c2nnc3c(n2)C(C)(C)CCC3(C)C)c1 | 0.005 | 1-octanol |  | 1 | 0 | Am(III) | 0 | HNO3 | 4 | 295.15 | 0.547 | -0.2620127 | https://cordis.europa.eu/project/id/211267 | ACSEPT
222 | 1 | Cc1cc(-c2cc(C)cc(-c3nnc4c(n3)C(C)(C)CCC4(C)C)n2)nc(-c2nnc3c(n2)C(C)(C)CCC3(C)C)c1 | 0.005 | 1-octanol |  | 1 | 0 | Am(III) | 0 | HNO3 | 4 | 295.15 | 1.301 | 0.1142773 | https://cordis.europa.eu/project/id/211267 | ACSEPT
223 | 1 | Cc1cc(-c2cc(C)cc(-c3nnc4c(n3)C(C)(C)CCC4(C)C)n2)nc(-c2nnc3c(n2)C(C)(C)CCC3(C)C)c1 | 0.005 | 1-octanol |  | 1 | 0 | Am(III) | 0 | HNO3 | 4 | 295.15 | 2.33 | 0.3673559 | https://cordis.europa.eu/project/id/211267 | ACSEPT
224 | 1 | S=P(COCP(=S)(c1ccccc1)c1ccccc1)(c1ccccc1)c1ccccc1 | 0.01 | 1-octanol |  | 1 | 0 | Am(III) | 0 | HNO3 | 0.01 | 295.15 | 0.0016 | -2.79588 | https://cordis.europa.eu/project/id/211267 | ACSEPT
225 | 1 | S=P(COCP(=S)(c1ccccc1)c1ccccc1)(c1ccccc1)c1ccccc1 | 0.01 | 1-octanol |  | 1 | 0 | Am(III) | 0 | HNO3 | 0.1 | 295.15 | 0.0004 | -3.39794 | https://cordis.europa.eu/project/id/211267 | ACSEPT
226 | 1 | S=P(COCP(=S)(c1ccccc1)c1ccccc1)(c1ccccc1)c1ccccc1 | 0.01 | 1-octanol |  | 1 | 0 | Am(III) | 0 | HNO3 | 1.03 | 295.15 | 0.0033 | -2.481486 | https://cordis.europa.eu/project/id/211267 | ACSEPT
227 | 1 | S=P(COCP(=S)(c1ccccc1)c1ccccc1)(c1ccccc1)c1ccccc1 | 0.01 | 1-octanol |  | 1 | 0 | Am(III) | 0 | HNO3 | 1.98 | 295.15 | 0.0008 | -3.09691 | https://cordis.europa.eu/project/id/211267 | ACSEPT
228 | 1 | S=P(COCP(=S)(c1ccccc1)c1ccccc1)(c1ccccc1)c1ccccc1 | 0.01 | 1-octanol |  | 1 | 0 | Am(III) | 0 | HNO3 | 3.04 | 295.15 | 0.0018 | -2.744727 | https://cordis.europa.eu/project/id/211267 | ACSEPT
229 | 1 | S=P(COCP(=S)(c1ccccc1)c1ccccc1)(c1ccccc1)c1ccccc1 | 0.01 | 1-octanol |  | 1 | 0 | Am(III) | 0 | HNO3 | 4.01 | 295.15 | 0.0014 | -2.853872 | https://cordis.europa.eu/project/id/211267 | ACSEPT
230 | 1 | Cc1cc(C)n(-c2cncc(-n3nc(C)cc3C)n2)n1 | 0.01 | 1-octanol |  | 1 | 0 | Am(III) | 0 | HNO3 | 0.1 | 294.15 | 0.001 | -3 | https://cordis.europa.eu/project/id/211267 | ACSEPT
231 | 1 | Cc1cc(C)n(-c2cncc(-n3nc(C)cc3C)n2)n1 | 0.01 | 1-octanol |  | 1 | 0 | Am(III) | 0 | HNO3 | 0.2 | 294.15 | 0.001 | -3 | https://cordis.europa.eu/project/id/211267 | ACSEPT
232 | 1 | Cc1cc(C)n(-c2cncc(-n3nc(C)cc3C)n2)n1 | 0.01 | 1-octanol |  | 1 | 0 | Am(III) | 0 | HNO3 | 0.5 | 294.15 | 0.001 | -3 | https://cordis.europa.eu/project/id/211267 | ACSEPT
233 | 1 | Cc1cc(C)n(-c2cncc(-n3nc(C)cc3C)n2)n1 | 0.01 | 1-octanol |  | 1 | 0 | Am(III) | 0 | HNO3 | 1 | 294.15 | 0.001 | -3 | https://cordis.europa.eu/project/id/211267 | ACSEPT
234 | 1 | Cc1cc(C)n(-c2cncc(-n3nc(C)cc3C)n2)n1 | 0.01 | 1-octanol |  | 1 | 0 | Am(III) | 0 | HNO3 | 2 | 294.15 | 0.001 | -3 | https://cordis.europa.eu/project/id/211267 | ACSEPT
235 | 1 | Cc1cc(C)n(-c2cncc(-n3nc(C)cc3C)n2)n1 | 0.01 | 1-octanol |  | 1 | 0 | Am(III) | 0 | HNO3 | 4 | 294.15 | 0.002 | -2.69897 | https://cordis.europa.eu/project/id/211267 | ACSEPT
236 | 1 | CCCCCCCCN(CCCCCCCC)C(=O)COCP(=O)(OCCCC)OCCCC | 0.1 | hydrogenated tetrapropylene |  | 1 | 0 | Am(III) | 0 | HNO3 | 0.0096 | 295.15 | 0.0043 | -2.366532 | https://cordis.europa.eu/project/id/211267 | ACSEPT
237 | 1 | CCCCCCCCN(CCCCCCCC)C(=O)COCP(=O)(OCCCC)OCCCC | 0.1 | hydrogenated tetrapropylene |  | 1 | 0 | Am(III) | 0 | HNO3 | 0.1025 | 295.15 | 0.0096 | -2.017729 | https://cordis.europa.eu/project/id/211267 | ACSEPT
238 | 1 | CCCCCCCCN(CCCCCCCC)C(=O)COCP(=O)(OCCCC)OCCCC | 0.1 | hydrogenated tetrapropylene |  | 1 | 0 | Am(III) | 0 | HNO3 | 1.0308 | 295.15 | 0.04 | -1.39794 | https://cordis.europa.eu/project/id/211267 | ACSEPT
239 | 1 | CCCCCCCCN(CCCCCCCC)C(=O)COCP(=O)(OCCCC)OCCCC | 0.1 | hydrogenated tetrapropylene |  | 1 | 0 | Am(III) | 0 | HNO3 | 1.9855 | 295.15 | 0.17 | -0.7695511 | https://cordis.europa.eu/project/id/211267 | ACSEPT
240 | 1 | CCCCCCCCN(CCCCCCCC)C(=O)COCP(=O)(OCCCC)OCCCC | 0.1 | hydrogenated tetrapropylene |  | 1 | 0 | Am(III) | 0 | HNO3 | 3.049 | 295.15 | 0.43 | -0.3665315 | https://cordis.europa.eu/project/id/211267 | ACSEPT
241 | 1 | CCCCCCCCN(CCCCCCCC)C(=O)COCP(=O)(OCCCC)OCCCC | 0.1 | hydrogenated tetrapropylene |  | 1 | 0 | Am(III) | 0 | HNO3 | 4.0133 | 295.15 | 0.86 | -0.06550155 | https://cordis.europa.eu/project/id/211267 | ACSEPT
242 | 1 | CCCCCCCCN(CCCCCCCC)C(=O)COCP(=O)(CCCC)CCCC | 0.1 | hydrogenated tetrapropylene |  | 1 | 0 | Am(III) | 0 | HNO3 | 0.0096 | 295.15 | 0.023 | -1.638272 | https://cordis.europa.eu/project/id/211267 | ACSEPT
243 | 1 | CCCCCCCCN(CCCCCCCC)C(=O)COCP(=O)(CCCC)CCCC | 0.1 | hydrogenated tetrapropylene |  | 1 | 0 | Am(III) | 0 | HNO3 | 0.1025 | 295.15 | 0.619 | -0.2083094 | https://cordis.europa.eu/project/id/211267 | ACSEPT
244 | 1 | CCCCCCCCN(CCCCCCCC)C(=O)COCP(=O)(CCCC)CCCC | 0.1 | hydrogenated tetrapropylene |  | 1 | 0 | Am(III) | 0 | HNO3 | 1.0308 | 295.15 | 1.938 | 0.2873538 | https://cordis.europa.eu/project/id/211267 | ACSEPT
245 | 1 | CCCCCCCCN(CCCCCCCC)C(=O)COCP(=O)(CCCC)CCCC | 0.1 | hydrogenated tetrapropylene |  | 1 | 0 | Am(III) | 0 | HNO3 | 1.9855 | 295.15 | 1.498 | 0.1755118 | https://cordis.europa.eu/project/id/211267 | ACSEPT
246 | 1 | CCCCCCCCN(CCCCCCCC)C(=O)COCP(=O)(CCCC)CCCC | 0.1 | hydrogenated tetrapropylene |  | 1 | 0 | Am(III) | 0 | HNO3 | 2.9539 | 295.15 | 1.86 | 0.2695129 | https://cordis.europa.eu/project/id/211267 | ACSEPT
247 | 1 | CCCCCCCCN(CCCCCCCC)C(=O)COCP(=O)(CCCC)CCCC | 0.1 | hydrogenated tetrapropylene |  | 1 | 0 | Am(III) | 0 | HNO3 | 4.0133 | 295.15 | 3.479 | 0.5414544 | https://cordis.europa.eu/project/id/211267 | ACSEPT
248 | 1 | CCCCCCCCN(CCCCCCCC)C(=O)CNCP(=O)(OCCCC)OCCCC | 0.1 | hydrogenated tetrapropylene |  | 1 | 0 | Am(III) | 0 | HNO3 | 0.0096 | 295.15 | 2.04 | 0.3096302 | https://cordis.europa.eu/project/id/211267 | ACSEPT
249 | 1 | CCCCCCCCN(CCCCCCCC)C(=O)CNCP(=O)(OCCCC)OCCCC | 0.1 | hydrogenated tetrapropylene |  | 1 | 0 | Am(III) | 0 | HNO3 | 0.1025 | 295.15 | 0.072 | -1.142668 | https://cordis.europa.eu/project/id/211267 | ACSEPT
250 | 1 | CCCCCCCCN(CCCCCCCC)C(=O)CNCP(=O)(OCCCC)OCCCC | 0.1 | hydrogenated tetrapropylene |  | 1 | 0 | Am(III) | 0 | HNO3 | 1.0308 | 295.15 | 0.111 | -0.954677 | https://cordis.europa.eu/project/id/211267 | ACSEPT
251 | 1 | CCCCCCCCN(CCCCCCCC)C(=O)CNCP(=O)(OCCCC)OCCCC | 0.1 | hydrogenated tetrapropylene |  | 1 | 0 | Am(III) | 0 | HNO3 | 2.0333 | 295.15 | 0.055 | -1.259637 | https://cordis.europa.eu/project/id/211267 | ACSEPT
252 | 1 | CCCCCCCCN(CCCCCCCC)C(=O)CNCP(=O)(OCCCC)OCCCC | 0.1 | hydrogenated tetrapropylene |  | 1 | 0 | Am(III) | 0 | HNO3 | 2.9539 | 295.15 | 0.025 | -1.60206 | https://cordis.europa.eu/project/id/211267 | ACSEPT
253 | 1 | CCCCCCCCN(CCCCCCCC)C(=O)CNCP(=O)(OCCCC)OCCCC | 0.1 | hydrogenated tetrapropylene |  | 1 | 0 | Am(III) | 0 | HNO3 | 4.0133 | 295.15 | 0.028 | -1.552842 | https://cordis.europa.eu/project/id/211267 | ACSEPT
254 | 1 | CCCCCCCCN(CCCCCCCC)C(=O)CNCP(=O)(CCCC)CCCC | 0.1 | hydrogenated tetrapropylene |  | 1 | 0 | Am(III) | 0 | HNO3 | 0.0096 | 295.15 | 12.12 | 1.083503 | https://cordis.europa.eu/project/id/211267 | ACSEPT
255 | 1 | CCCCCCCCN(CCCCCCCC)C(=O)CNCP(=O)(CCCC)CCCC | 0.1 | hydrogenated tetrapropylene |  | 1 | 0 | Am(III) | 0 | HNO3 | 0.1025 | 295.15 | 0.026 | -1.585027 | https://cordis.europa.eu/project/id/211267 | ACSEPT
256 | 1 | CCCCCCCCN(CCCCCCCC)C(=O)CNCP(=O)(CCCC)CCCC | 0.1 | hydrogenated tetrapropylene |  | 1 | 0 | Am(III) | 0 | HNO3 | 1.0308 | 295.15 | 0.037 | -1.431798 | https://cordis.europa.eu/project/id/211267 | ACSEPT
257 | 1 | CCCCCCCCN(CCCCCCCC)C(=O)CNCP(=O)(CCCC)CCCC | 0.1 | hydrogenated tetrapropylene |  | 1 | 0 | Am(III) | 0 | HNO3 | 1.9855 | 295.15 | 0.0113 | -1.946922 | https://cordis.europa.eu/project/id/211267 | ACSEPT
258 | 1 | CCCCCCCCN(CCCCCCCC)C(=O)CNCP(=O)(CCCC)CCCC | 0.1 | hydrogenated tetrapropylene |  | 1 | 0 | Am(III) | 0 | HNO3 | 2.9539 | 295.15 | 0.009 | -2.045757 | https://cordis.europa.eu/project/id/211267 | ACSEPT
259 | 1 | CCCCCCCCN(CCCCCCCC)C(=O)CNCP(=O)(CCCC)CCCC | 0.1 | hydrogenated tetrapropylene |  | 1 | 0 | Am(III) | 0 | HNO3 | 4.0133 | 295.15 | 0.0072 | -2.142668 | https://cordis.europa.eu/project/id/211267 | ACSEPT
260 | 1 | CC(C)(C)c1cc(-c2cc(C(C)(C)C)cc(-c3nnc4c(n3)C(C)(C)CCC4(C)C)n2)nc(-c2nnc3c(n2)C(C)(C)CCC3(C)C)c1 | 0.0048 | 1-octanol |  | 1 | 0 | Am(III) | 0 | HNO3 | 0.1 | 295.15 | 0.002 | -2.69897 | https://cordis.europa.eu/project/id/211267 | ACSEPT
261 | 1 | CC(C)(C)c1cc(-c2cc(C(C)(C)C)cc(-c3nnc4c(n3)C(C)(C)CCC4(C)C)n2)nc(-c2nnc3c(n2)C(C)(C)CCC3(C)C)c1 | 0.0048 | 1-octanol |  | 1 | 0 | Am(III) | 0 | HNO3 | 0.5 | 295.15 | 0.041 | -1.387216 | https://cordis.europa.eu/project/id/211267 | ACSEPT
262 | 1 | CC(C)(C)c1cc(-c2cc(C(C)(C)C)cc(-c3nnc4c(n3)C(C)(C)CCC4(C)C)n2)nc(-c2nnc3c(n2)C(C)(C)CCC3(C)C)c1 | 0.0048 | 1-octanol |  | 1 | 0 | Am(III) | 0 | HNO3 | 1 | 295.15 | 0.109 | -0.9625735 | https://cordis.europa.eu/project/id/211267 | ACSEPT
263 | 1 | CC(C)(C)c1cc(-c2cc(C(C)(C)C)cc(-c3nnc4c(n3)C(C)(C)CCC4(C)C)n2)nc(-c2nnc3c(n2)C(C)(C)CCC3(C)C)c1 | 0.0048 | 1-octanol |  | 1 | 0 | Am(III) | 0 | HNO3 | 2 | 295.15 | 0.186 | -0.7304871 | https://cordis.europa.eu/project/id/211267 | ACSEPT
264 | 1 | CC(C)(C)c1cc(-c2cc(C(C)(C)C)cc(-c3nnc4c(n3)C(C)(C)CCC4(C)C)n2)nc(-c2nnc3c(n2)C(C)(C)CCC3(C)C)c1 | 0.0048 | 1-octanol |  | 1 | 0 | Am(III) | 0 | HNO3 | 4 | 295.15 | 0.621 | -0.2069084 | https://cordis.europa.eu/project/id/211267 | ACSEPT
265 | 1 | CC(C)(C)c1cc(-c2cc(C(C)(C)C)cc(-c3nnc4c(n3)C(C)(C)CCC4(C)C)n2)nc(-c2nnc3c(n2)C(C)(C)CCC3(C)C)c1 | 0.0048 | 1-octanol |  | 1 | 0 | Am(III) | 0 | HNO3 | 4 | 295.15 | 0.083 | -1.080922 | https://cordis.europa.eu/project/id/211267 | ACSEPT
266 | 1 | CC(C)(C)c1cc(-c2cc(C(C)(C)C)cc(-c3nnc4c(n3)C(C)(C)CCC4(C)C)n2)nc(-c2nnc3c(n2)C(C)(C)CCC3(C)C)c1 | 0.0048 | 1-octanol |  | 1 | 0 | Am(III) | 0 | HNO3 | 4 | 295.15 | 0.137 | -0.8632794 | https://cordis.europa.eu/project/id/211267 | ACSEPT
267 | 1 | CC(C)(C)c1cc(-c2cc(C(C)(C)C)cc(-c3nnc4c(n3)C(C)(C)CCC4(C)C)n2)nc(-c2nnc3c(n2)C(C)(C)CCC3(C)C)c1 | 0.0048 | 1-octanol |  | 1 | 0 | Am(III) | 0 | HNO3 | 4 | 295.15 | 0.285 | -0.5451551 | https://cordis.europa.eu/project/id/211267 | ACSEPT
268 | 1 | CC(C)(C)c1cc(-c2cc(C(C)(C)C)cc(-c3nnc4c(n3)C(C)(C)CCC4(C)C)n2)nc(-c2nnc3c(n2)C(C)(C)CCC3(C)C)c1 | 0.0048 | 1-octanol |  | 1 | 0 | Am(III) | 0 | HNO3 | 4 | 295.15 | 0.954 | -0.02045163 | https://cordis.europa.eu/project/id/211267 | ACSEPT
269 | 1 | CC(C)(C)c1cc(-c2cc(C(C)(C)C)cc(-c3nnc4c(n3)C(C)(C)CCC4(C)C)n2)nc(-c2nnc3c(n2)C(C)(C)CCC3(C)C)c1 | 0.0048 | 1-octanol |  | 1 | 0 | Am(III) | 0 | HNO3 | 4 | 295.15 | 1.756 | 0.2445245 | https://cordis.europa.eu/project/id/211267 | ACSEPT
270 | 1 | CC(C)(C)c1cc(-c2cc(C(C)(C)C)cc(-c3nnc4c(n3)C(C)(C)CCC4(C)C)n2)nc(-c2nnc3c(n2)C(C)(C)CCC3(C)C)c1 | 0.005 | cyclohexanone |  | 1 | 0 | Am(III) | 0 | HNO3 | 0.1 | 295.15 | 0.189 | -0.7235382 | https://cordis.europa.eu/project/id/211267 | ACSEPT
271 | 1 | CC(C)(C)c1cc(-c2cc(C(C)(C)C)cc(-c3nnc4c(n3)C(C)(C)CCC4(C)C)n2)nc(-c2nnc3c(n2)C(C)(C)CCC3(C)C)c1 | 0.005 | cyclohexanone |  | 1 | 0 | Am(III) | 0 | HNO3 | 0.5 | 295.15 | 6.258 | 0.7964356 | https://cordis.europa.eu/project/id/211267 | ACSEPT
272 | 1 | CC(C)(C)c1cc(-c2cc(C(C)(C)C)cc(-c3nnc4c(n3)C(C)(C)CCC4(C)C)n2)nc(-c2nnc3c(n2)C(C)(C)CCC3(C)C)c1 | 0.005 | cyclohexanone |  | 1 | 0 | Am(III) | 0 | HNO3 | 1 | 295.15 | 23.242 | 1.366273 | https://cordis.europa.eu/project/id/211267 | ACSEPT
273 | 1 | CC(C)(C)c1cc(-c2cc(C(C)(C)C)cc(-c3nnc4c(n3)C(C)(C)CCC4(C)C)n2)nc(-c2nnc3c(n2)C(C)(C)CCC3(C)C)c1 | 0.005 | cyclohexanone |  | 1 | 0 | Am(III) | 0 | HNO3 | 2 | 295.15 | 40.742 | 1.610042 | https://cordis.europa.eu/project/id/211267 | ACSEPT
274 | 1 | CC(C)(C)c1cc(-c2cc(C(C)(C)C)cc(-c3nnc4c(n3)C(C)(C)CCC4(C)C)n2)nc(-c2nnc3c(n2)C(C)(C)CCC3(C)C)c1 | 0.005 | cyclohexanone |  | 1 | 0 | Am(III) | 0 | HNO3 | 3 | 295.15 | 51.408 | 1.711031 | https://cordis.europa.eu/project/id/211267 | ACSEPT
275 | 1 | CC(C)(C)c1cc(-c2cc(C(C)(C)C)cc(-c3nnc4c(n3)C(C)(C)CCC4(C)C)n2)nc(-c2nnc3c(n2)C(C)(C)CCC3(C)C)c1 | 0.005 | cyclohexanone |  | 1 | 0 | Am(III) | 0 | HNO3 | 0.2 | 295.15 | 0.037 | -1.431798 | https://cordis.europa.eu/project/id/211267 | ACSEPT
276 | 1 | CC(C)(C)c1cc(-c2cc(C(C)(C)C)cc(-c3nnc4c(n3)C(C)(C)CCC4(C)C)n2)nc(-c2nnc3c(n2)C(C)(C)CCC3(C)C)c1 | 0.005 | cyclohexanone |  | 1 | 0 | Am(III) | 0 | HNO3 | 0.2 | 295.15 | 0.075 | -1.124939 | https://cordis.europa.eu/project/id/211267 | ACSEPT
277 | 1 | CC(C)(C)c1cc(-c2cc(C(C)(C)C)cc(-c3nnc4c(n3)C(C)(C)CCC4(C)C)n2)nc(-c2nnc3c(n2)C(C)(C)CCC3(C)C)c1 | 0.005 | cyclohexanone |  | 1 | 0 | Am(III) | 0 | HNO3 | 0.2 | 295.15 | 0.22 | -0.6575773 | https://cordis.europa.eu/project/id/211267 | ACSEPT
278 | 1 | CC(C)(C)c1cc(-c2cc(C(C)(C)C)cc(-c3nnc4c(n3)C(C)(C)CCC4(C)C)n2)nc(-c2nnc3c(n2)C(C)(C)CCC3(C)C)c1 | 0.005 | cyclohexanone |  | 1 | 0 | Am(III) | 0 | HNO3 | 0.2 | 295.15 | 0.426 | -0.3705904 | https://cordis.europa.eu/project/id/211267 | ACSEPT
279 | 1 | CC(C)(C)c1cc(-c2cc(C(C)(C)C)cc(-c3nnc4c(n3)C(C)(C)CCC4(C)C)n2)nc(-c2nnc3c(n2)C(C)(C)CCC3(C)C)c1 | 0.005 | cyclohexanone |  | 1 | 0 | Am(III) | 0 | HNO3 | 0.2 | 295.15 | 0.657 | -0.1824346 | https://cordis.europa.eu/project/id/211267 | ACSEPT
280 | 1 | CC(C)(C)c1cc(-c2cc(C(C)(C)C)cc(-c3nnc4c(n3)C(C)(C)CCC4(C)C)n2)nc(-c2nnc3c(n2)C(C)(C)CCC3(C)C)c1 | 0.005 | cyclohexanone |  | 1 | 0 | Am(III) | 0 | HNO3 | 0.2 | 295.15 | 0.528 | -0.2773661 | https://cordis.europa.eu/project/id/211267 | ACSEPT
281 | 1 | CC(C)(C)c1cc(-c2cc(C(C)(C)C)cc(-c3nnc4c(n3)C(C)(C)CCC4(C)C)n2)nc(-c2nnc3c(n2)C(C)(C)CCC3(C)C)c1 | 0.005 | cyclohexanone |  | 1 | 0 | Am(III) | 0 | HNO3 | 0.2 | 295.15 | 0.755 | -0.122053 | https://cordis.europa.eu/project/id/211267 | ACSEPT
282 | 1 | CC(C)(C)c1cc(-c2cc(C(C)(C)C)cc(-c3nnc4c(n3)C(C)(C)CCC4(C)C)n2)nc(-c2nnc3c(n2)C(C)(C)CCC3(C)C)c1 | 0.005 | cyclohexanone |  | 1 | 0 | Am(III) | 0 | HNO3 | 2 | 295.15 | 0.3167 | -0.4993519 | https://cordis.europa.eu/project/id/211267 | ACSEPT
283 | 1 | CC(C)(C)c1cc(-c2cc(C(C)(C)C)cc(-c3nnc4c(n3)C(C)(C)CCC4(C)C)n2)nc(-c2nnc3c(n2)C(C)(C)CCC3(C)C)c1 | 0.005 | cyclohexanone |  | 1 | 0 | Am(III) | 0 | HNO3 | 2 | 295.15 | 0.796 | -0.09908693 | https://cordis.europa.eu/project/id/211267 | ACSEPT
284 | 1 | CC(C)(C)c1cc(-c2cc(C(C)(C)C)cc(-c3nnc4c(n3)C(C)(C)CCC4(C)C)n2)nc(-c2nnc3c(n2)C(C)(C)CCC3(C)C)c1 | 0.005 | cyclohexanone |  | 1 | 0 | Am(III) | 0 | HNO3 | 2 | 295.15 | 1.442 | 0.1589653 | https://cordis.europa.eu/project/id/211267 | ACSEPT
285 | 1 | CC(C)(C)c1cc(-c2cc(C(C)(C)C)cc(-c3nnc4c(n3)C(C)(C)CCC4(C)C)n2)nc(-c2nnc3c(n2)C(C)(C)CCC3(C)C)c1 | 0.005 | cyclohexanone |  | 1 | 0 | Am(III) | 0 | HNO3 | 2 | 295.15 | 3.331 | 0.5225746 | https://cordis.europa.eu/project/id/211267 | ACSEPT
286 | 1 | CC(C)(C)c1cc(-c2cc(C(C)(C)C)cc(-c3nnc4c(n3)C(C)(C)CCC4(C)C)n2)nc(-c2nnc3c(n2)C(C)(C)CCC3(C)C)c1 | 0.005 | cyclohexanone |  | 1 | 0 | Am(III) | 0 | HNO3 | 2 | 295.15 | 6.23 | 0.794488 | https://cordis.europa.eu/project/id/211267 | ACSEPT
287 | 1 | CC(C)(C)c1cc(-c2cc(C(C)(C)C)cc(-c3nnc4c(n3)C(C)(C)CCC4(C)C)n2)nc(-c2nnc3c(n2)C(C)(C)CCC3(C)C)c1 | 0.005 | cyclohexanone |  | 1 | 0 | Am(III) | 0 | HNO3 | 2 | 295.15 | 9.95 | 0.9978231 | https://cordis.europa.eu/project/id/211267 | ACSEPT
288 | 1 | CC(C)(C)c1cc(-c2cc(C(C)(C)C)cc(-c3nnc4c(n3)C(C)(C)CCC4(C)C)n2)nc(-c2nnc3c(n2)C(C)(C)CCC3(C)C)c1 | 0.005 | cyclohexanone |  | 1 | 0 | Am(III) | 0 | HNO3 | 2 | 295.15 | 19.661 | 1.293606 | https://cordis.europa.eu/project/id/211267 | ACSEPT
289 | 1 | CC(C)(C)c1cc(-c2cc(C(C)(C)C)cc(-c3nnc4c(n3)C(C)(C)CCC4(C)C)n2)nc(-c2nnc3c(n2)C(C)(C)CCC3(C)C)c1 | 0.005 | cyclohexanone |  | 1 | 0 | Am(III) | 0 | HNO3 | 2 | 295.15 | 31.836 | 1.502918 | https://cordis.europa.eu/project/id/211267 | ACSEPT
290 | 1 | CC(C)(C)c1cc(-c2cc(C(C)(C)C)cc(-c3nnc4c(n3)C(C)(C)CCC4(C)C)n2)nc(-c2nnc3c(n2)C(C)(C)CCC3(C)C)c1 | 0.005 | cyclohexanone |  | 1 | 0 | Am(III) | 0 | HNO3 | 2 | 295.15 | 39.829 | 1.600199 | https://cordis.europa.eu/project/id/211267 | ACSEPT
291 | 1 | CC(C)(C)c1cc(-c2cc(C(C)(C)C)cc(-c3nnc4c(n3)C(C)(C)CCC4(C)C)n2)nc(-c2nnc3c(n2)C(C)(C)CCC3(C)C)c1 | 0.005 | cyclohexanone |  | 1 | 0 | Am(III) | 0 | HNO3 | 2 | 295.15 | 40.742 | 1.610042 | https://cordis.europa.eu/project/id/211267 | ACSEPT
293 | 1 | CC12CCC(c3nnc(-c4cccc(-c5nnc6c(n5)C5(C)CCC6C5(C)C)n4)nc31)C2(C)C | 0.05 | 1-octanol |  | 1 | 0 | Am(III) | 0 | HNO3 | 0.1 | 293.15 | 0.1 | -1 | https://cordis.europa.eu/project/id/211267 | ACSEPT
294 | 1 | CC12CCC(c3nnc(-c4cccc(-c5nnc6c(n5)C5(C)CCC6C5(C)C)n4)nc31)C2(C)C | 0.05 | 1-octanol |  | 1 | 0 | Am(III) | 0 | HNO3 | 0.3 | 293.15 | 0.47 | -0.3279021 | https://cordis.europa.eu/project/id/211267 | ACSEPT
295 | 1 | CC12CCC(c3nnc(-c4cccc(-c5nnc6c(n5)C5(C)CCC6C5(C)C)n4)nc31)C2(C)C | 0.05 | 1-octanol |  | 1 | 0 | Am(III) | 0 | HNO3 | 0.5 | 293.15 | 0.95 | -0.02227639 | https://cordis.europa.eu/project/id/211267 | ACSEPT
296 | 1 | CC12CCC(c3nnc(-c4cccc(-c5nnc6c(n5)C5(C)CCC6C5(C)C)n4)nc31)C2(C)C | 0.05 | 1-octanol |  | 1 | 0 | Am(III) | 0 | HNO3 | 0.7 | 293.15 | 1.4 | 0.146128 | https://cordis.europa.eu/project/id/211267 | ACSEPT
297 | 1 | CC12CCC(c3nnc(-c4cccc(-c5nnc6c(n5)C5(C)CCC6C5(C)C)n4)nc31)C2(C)C | 0.05 | 1-octanol |  | 1 | 0 | Am(III) | 0 | HNO3 | 1 | 293.15 | 2.7 | 0.4313638 | https://cordis.europa.eu/project/id/211267 | ACSEPT
298 | 1 | CC12CCC(c3nnc(-c4cccc(-c5nnc6c(n5)C5(C)CCC6C5(C)C)n4)nc31)C2(C)C | 0.05 | 1-octanol |  | 1 | 0 | Am(III) | 0 | HNO3 | 1.5 | 293.15 | 2.3 | 0.3617278 | https://cordis.europa.eu/project/id/211267 | ACSEPT
299 | 1 | CC12CCC(c3nnc(-c4cccc(-c5nnc6c(n5)C5(C)CCC6C5(C)C)n4)nc31)C2(C)C | 0.05 | 1-octanol |  | 1 | 0 | Am(III) | 0 | HNO3 | 2 | 293.15 | 1.8 | 0.2552725 | https://cordis.europa.eu/project/id/211267 | ACSEPT
300 | 1 | CC12CCC(c3nnc(-c4cccc(-c5nnc6c(n5)C5(C)CCC6C5(C)C)n4)nc31)C2(C)C | 0.05 | 1-octanol |  | 1 | 0 | Am(III) | 0 | HNO3 | 3 | 293.15 | 0.95 | -0.02227639 | https://cordis.europa.eu/project/id/211267 | ACSEPT
301 | 1 | CC1(C)CCC(C)(C)c2nc(-c3cccc(-c4cccc(-c5cccc(-c6nnc7c(n6)C(C)(C)CCC7(C)C)n5)n4)n3)nnc21 | 0.01 | 1-octanol |  | 1 | 0 | Am(III) | 0 | HNO3 | 0.01 | 295.15 | 0.002 | -2.69897 | https://cordis.europa.eu/project/id/211267 | ACSEPT
302 | 1 | CC1(C)CCC(C)(C)c2nc(-c3cccc(-c4cccc(-c5cccc(-c6nnc7c(n6)C(C)(C)CCC7(C)C)n5)n4)n3)nnc21 | 0.01 | 1-octanol |  | 1 | 0 | Am(III) | 0 | HNO3 | 0.1 | 295.15 | 0.001 | -3 | https://cordis.europa.eu/project/id/211267 | ACSEPT
303 | 1 | CC1(C)CCC(C)(C)c2nc(-c3cccc(-c4cccc(-c5cccc(-c6nnc7c(n6)C(C)(C)CCC7(C)C)n5)n4)n3)nnc21 | 0.01 | 1-octanol |  | 1 | 0 | Am(III) | 0 | HNO3 | 1.02 | 295.15 | 0.02 | -1.69897 | https://cordis.europa.eu/project/id/211267 | ACSEPT
304 | 1 | CC1(C)CCC(C)(C)c2nc(-c3cccc(-c4cccc(-c5cccc(-c6nnc7c(n6)C(C)(C)CCC7(C)C)n5)n4)n3)nnc21 | 0.01 | 1-octanol |  | 1 | 0 | Am(III) | 0 | HNO3 | 2.06 | 295.15 | 0.039 | -1.408935 | https://cordis.europa.eu/project/id/211267 | ACSEPT
305 | 1 | CC1(C)CCC(C)(C)c2nc(-c3cccc(-c4cccc(-c5cccc(-c6nnc7c(n6)C(C)(C)CCC7(C)C)n5)n4)n3)nnc21 | 0.01 | 1-octanol |  | 1 | 0 | Am(III) | 0 | HNO3 | 3.13 | 295.15 | 0.034 | -1.468521 | https://cordis.europa.eu/project/id/211267 | ACSEPT
306 | 1 | CC1(C)CCC(C)(C)c2nc(-c3cccc(-c4cccc(-c5cccc(-c6nnc7c(n6)C(C)(C)CCC7(C)C)n5)n4)n3)nnc21 | 0.01 | 1-octanol |  | 1 | 0 | Am(III) | 0 | HNO3 | 4.14 | 295.15 | 0.023 | -1.638272 | https://cordis.europa.eu/project/id/211267 | ACSEPT
0 | 1 | S=P(S)(c1ccccc1Cl)c1ccccc1Cl | 0.5 | toluene |  | 1 | 0 | Am(III) | 0 | HNO3 | 0.4 | 294.15 | 0.4 | -0.39794 | https://doi.org/10.1524/ract.2010.1708 | IDEaL
1 | 1 | CCCCC(CC)CP(=O)(CC(=O)N(CC(C)C)CC(C)C)c1ccccc1 | 0.25 | Tetrachloroethylene |  | 1 | 0 | Am(III) | 0 | HNO3 | 3 | 298.15 | 1.6 | 0.20412 | https://doi.org/10.1080/07366298608917877 | IDEaL
2 | 1 | CC(C)CCCCCP(=O)(CC(=O)N(CC(C)C)CC(C)C)c1ccccc1 | 0.25 | Tetrachloroethylene |  | 1 | 0 | Am(III) | 0 | HNO3 | 3 | 298.15 | 3.6 | 0.5563025 | https://doi.org/10.1080/07366298608917877 | IDEaL
3 | 1 | CCCCC(CC)CN(CC(=O)N(CC(CC)CCCC)CC(CC)CCCC)CC(=O)N(CC(CC)CCCC)CC(CC)CCCC | 0.04 | n-dodecane |  | 1 | 0 | Am(III) | 0 | HNO3 | 1.5 | 298.15 | 0.388 | -0.4111683 | https://doi.org/10.2116/analsci.32.477 | IDEaL
4 | 1 | CCCCC(CC)CN(CC(=O)N(CC(CC)CCCC)CC(CC)CCCC)CC(=O)N(CC(CC)CCCC)CC(CC)CCCC | 0.06 | n-dodecane |  | 1 | 0 | Am(III) | 0 | HNO3 | 1.5 | 298.15 | 0.664 | -0.1778319 | https://doi.org/10.2116/analsci.32.477 | IDEaL
5 | 1 | CCCCC(CC)CN(CC(=O)N(CC(CC)CCCC)CC(CC)CCCC)CC(=O)N(CC(CC)CCCC)CC(CC)CCCC | 0.1 | n-dodecane |  | 1 | 0 | Am(III) | 0 | HNO3 | 1.5 | 298.15 | 1.07 | 0.02938378 | https://doi.org/10.2116/analsci.32.477 | IDEaL
6 | 1 | CCCCC(CC)CN(CC(=O)N(CC(CC)CCCC)CC(CC)CCCC)CC(=O)N(CC(CC)CCCC)CC(CC)CCCC | 0.2 | n-dodecane |  | 1 | 0 | Am(III) | 0 | HNO3 | 1.5 | 298.15 | 2.73 | 0.4361626 | https://doi.org/10.2116/analsci.32.477 | IDEaL
7 | 1 | CCCCC(CC)CN(CC(=O)N(CC(CC)CCCC)CC(CC)CCCC)CC(=O)N(CC(CC)CCCC)CC(CC)CCCC | 0.3 | n-dodecane |  | 1 | 0 | Am(III) | 0 | HNO3 | 1.5 | 298.15 | 3.83 | 0.5831988 | https://doi.org/10.2116/analsci.32.477 | IDEaL
8 | 1 | CCCCC(CC)CN(CC(=O)N(CC(CC)CCCC)CC(CC)CCCC)CC(=O)N(CC(CC)CCCC)CC(CC)CCCC | 0.4 | n-dodecane |  | 1 | 0 | Am(III) | 0 | HNO3 | 1.5 | 298.15 | 5.22 | 0.7176705 | https://doi.org/10.2116/analsci.32.477 | IDEaL
9 | 1 | CCCCC(CC)CN(CC(=O)N(CC(CC)CCCC)CC(CC)CCCC)CC(=O)N(CC(CC)CCCC)CC(CC)CCCC | 0.5 | n-dodecane |  | 1 | 0 | Am(III) | 0 | HNO3 | 1.5 | 298.15 | 6.19 | 0.7916906 | https://doi.org/10.2116/analsci.32.477 | IDEaL
10 | 1 | CCCCC(CC)CN(CC(=O)N(CC(CC)CCCC)CC(CC)CCCC)CC(=O)N(CC(CC)CCCC)CC(CC)CCCC | 0.6 | n-dodecane |  | 1 | 0 | Am(III) | 0 | HNO3 | 1.5 | 298.15 | 7.12 | 0.85248 | https://doi.org/10.2116/analsci.32.477 | IDEaL
11 | 1 | CCCCC(CC)CN(CC(=O)N(CC(CC)CCCC)CC(CC)CCCC)CC(=O)N(CC(CC)CCCC)CC(CC)CCCC | 0.5 | n-dodecane |  | 1 | 0 | Am(III) | 0 | HNO3 | 0.1 | 298.15 | 0.21 | -0.6777807 | https://doi.org/10.2116/analsci.32.477 | IDEaL
12 | 1 | CCCCC(CC)CN(CC(=O)N(CC(CC)CCCC)CC(CC)CCCC)CC(=O)N(CC(CC)CCCC)CC(CC)CCCC | 0.5 | n-dodecane |  | 1 | 0 | Am(III) | 0 | HNO3 | 0.2 | 298.15 | 0.768 | -0.1146388 | https://doi.org/10.2116/analsci.32.477 | IDEaL
13 | 1 | CCCCC(CC)CN(CC(=O)N(CC(CC)CCCC)CC(CC)CCCC)CC(=O)N(CC(CC)CCCC)CC(CC)CCCC | 0.5 | n-dodecane |  | 1 | 0 | Am(III) | 0 | HNO3 | 0.4 | 298.15 | 2.32 | 0.365488 | https://doi.org/10.2116/analsci.32.477 | IDEaL
14 | 1 | CCCCC(CC)CN(CC(=O)N(CC(CC)CCCC)CC(CC)CCCC)CC(=O)N(CC(CC)CCCC)CC(CC)CCCC | 0.5 | n-dodecane |  | 1 | 0 | Am(III) | 0 | HNO3 | 0.6 | 298.15 | 4.32 | 0.6354837 | https://doi.org/10.2116/analsci.32.477 | IDEaL
15 | 1 | CCCCC(CC)CN(CC(=O)N(CC(CC)CCCC)CC(CC)CCCC)CC(=O)N(CC(CC)CCCC)CC(CC)CCCC | 0.5 | n-dodecane |  | 1 | 0 | Am(III) | 0 | HNO3 | 1 | 298.15 | 6.49 | 0.8122447 | https://doi.org/10.2116/analsci.32.477 | IDEaL
16 | 1 | CCCCC(CC)CN(CC(=O)N(CC(CC)CCCC)CC(CC)CCCC)CC(=O)N(CC(CC)CCCC)CC(CC)CCCC | 0.5 | n-dodecane |  | 1 | 0 | Am(III) | 0 | HNO3 | 1.5 | 298.15 | 6.81 | 0.8331471 | https://doi.org/10.2116/analsci.32.477 | IDEaL
17 | 1 | CCCCC(CC)CN(CC(=O)N(CC(CC)CCCC)CC(CC)CCCC)CC(=O)N(CC(CC)CCCC)CC(CC)CCCC | 0.5 | n-dodecane |  | 1 | 0 | Am(III) | 0 | HNO3 | 2 | 298.15 | 5.23 | 0.7185017 | https://doi.org/10.2116/analsci.32.477 | IDEaL
18 | 1 | CCCCC(CC)CN(CC(=O)N(CC(CC)CCCC)CC(CC)CCCC)CC(=O)N(CC(CC)CCCC)CC(CC)CCCC | 0.5 | n-dodecane |  | 1 | 0 | Am(III) | 0 | HNO3 | 3 | 298.15 | 2.49 | 0.3961993 | https://doi.org/10.2116/analsci.32.477 | IDEaL
19 | 1 | CCCCC(CC)CN(CC(=O)N(CC(CC)CCCC)CC(CC)CCCC)CC(=O)N(CC(CC)CCCC)CC(CC)CCCC | 0.5 | n-dodecane |  | 1 | 0 | Am(III) | 0 | HNO3 | 4 | 298.15 | 0.845 | -0.07314329 | https://doi.org/10.2116/analsci.32.477 | IDEaL
20 | 1 | CCN(CC)C(=O)c1ccc2ccc3cccnc3c2n1 | 0.2 | chloroform |  | 1 | 0 | Am(III) | 0 | HNO3 | 0.0001 | 293.15 | 25.1 | 1.399674 | https://doi.org/10.1039/C6NJ02696F | IDEaL
21 | 1 | CCN(CC)C(=O)c1ccc2ccc3cccnc3c2n1 | 0.2 | chloroform |  | 1 | 0 | Am(III) | 0 | HNO3 | 0.00025 | 293.15 | 22.5 | 1.352183 | https://doi.org/10.1039/C6NJ02696F | IDEaL
22 | 1 | CCN(CC)C(=O)c1ccc2ccc3cccnc3c2n1 | 0.2 | chloroform |  | 1 | 0 | Am(III) | 0 | HNO3 | 0.001 | 293.15 | 14 | 1.146128 | https://doi.org/10.1039/C6NJ02696F | IDEaL
23 | 1 | CCN(CC)C(=O)c1ccc2ccc3cccnc3c2n1 | 0.2 | chloroform |  | 1 | 0 | Am(III) | 0 | HNO3 | 0.01 | 293.15 | 8.2 | 0.9138139 | https://doi.org/10.1039/C6NJ02696F | IDEaL
24 | 1 | CCN(CC)C(=O)c1ccc2ccc3cccnc3c2n1 | 0.2 | chloroform |  | 1 | 0 | Am(III) | 0 | HNO3 | 0.1 | 293.15 | 0.1 | -1 | https://doi.org/10.1039/C6NJ02696F | IDEaL
25 | 1 | CCN(CC)C(=O)c1ccc2ccc3cccnc3c2n1 | 0.2 | chloroform |  | 1 | 0 | Am(III) | 0 | HNO3 | 1 | 293.15 | 0.2 | -0.69897 | https://doi.org/10.1039/C6NJ02696F | IDEaL
26 | 1 | CCN(CC)C(=O)c1ccc2ccc3cccnc3c2n1 | 0.2 | chloroform |  | 1 | 0 | Am(III) | 0 | HNO3 | 0.00023 | 293.15 | 22.5 | 1.352183 | https://doi.org/10.1039/C6NJ02696F | IDEaL
27 | 1 | CCN(CC)C(=O)c1ccc2ccc3cccnc3c2n1 | 0.2 | chloroform |  | 1 | 0 | Am(III) | 0 | HNO3 | 0.00023 | 293.15 | 22.6 | 1.354108 | https://doi.org/10.1039/C6NJ02696F | IDEaL
28 | 1 | CCN(CC)C(=O)c1ccc2ccc3cccnc3c2n1 | 0.2 | chloroform |  | 1 | 0 | Am(III) | 0 | HNO3 | 0.00023 | 293.15 | 24 | 1.380211 | https://doi.org/10.1039/C6NJ02696F | IDEaL
29 | 1 | CCN(CC)C(=O)c1ccc2ccc3cccnc3c2n1 | 0.2 | chloroform |  | 1 | 0 | Am(III) | 0 | HNO3 | 0.00023 | 293.15 | 23.5 | 1.371068 | https://doi.org/10.1039/C6NJ02696F | IDEaL
30 | 1 | CCN(CC)C(=O)c1ccc2ccc3cccnc3c2n1 | 0.2 | chloroform |  | 1 | 0 | Am(III) | 0 | HNO3 | 0.00023 | 293.15 | 31.5 | 1.498311 | https://doi.org/10.1039/C6NJ02696F | IDEaL
31 | 1 | CCN(CC)C(=O)c1ccc2ccc3cccnc3c2n1 | 0.2 | chloroform |  | 1 | 0 | Am(III) | 0 | HNO3 | 0.00023 | 293.15 | 45 | 1.653213 | https://doi.org/10.1039/C6NJ02696F | IDEaL
32 | 1 | CCN(CC)C(=O)c1ccc2ccc3cccnc3c2n1 | 0.2 | chloroform |  | 1 | 0 | Am(III) | 0 | HNO3 | 0.00023 | 293.15 | 6.5 | 0.8129134 | https://doi.org/10.1039/C6NJ02696F | IDEaL
33 | 1 | CCN(CC)C(=O)c1ccc2ccc3cccnc3c2n1 | 0.2 | chloroform |  | 1 | 0 | Am(III) | 0 | HNO3 | 0.00023 | 293.15 | 14 | 1.146128 | https://doi.org/10.1039/C6NJ02696F | IDEaL
34 | 1 | CCN(CC)C(=O)c1ccc2ccc3cccnc3c2n1 | 0.2 | chloroform |  | 1 | 0 | Am(III) | 0 | HNO3 | 0.00023 | 293.15 | 19 | 1.278754 | https://doi.org/10.1039/C6NJ02696F | IDEaL
35 | 1 | CCN(CC)C(=O)c1ccc2ccc3cccnc3c2n1 | 0.2 | chloroform |  | 1 | 0 | Am(III) | 0 | HNO3 | 0.00023 | 293.15 | 22 | 1.342423 | https://doi.org/10.1039/C6NJ02696F | IDEaL
36 | 1 | CCN(CC)C(=O)c1ccc2ccc3cccnc3c2n1 | 0.2 | chloroform |  | 1 | 0 | Am(III) | 0 | HNO3 | 0.00023 | 293.15 | 22.5 | 1.352183 | https://doi.org/10.1039/C6NJ02696F | IDEaL
37 | 1 | CCN(CC)C(=O)c1ccc2ccc3cccnc3c2n1 | 0.2 | chloroform |  | 1 | 0 | Am(III) | 0 | HNO3 | 0.00023 | 293.15 | 22.4 | 1.350248 | https://doi.org/10.1039/C6NJ02696F | IDEaL
38 | 1 | CCCCN(CCCC)C(=O)c1ccc2ccc3cccnc3c2n1 | 0.2 | chloroform |  | 1 | 0 | Am(III) | 0 | HNO3 | 0.0001 | 293.15 | 2.5 | 0.39794 | https://doi.org/10.1039/C6NJ02696F | IDEaL
39 | 1 | CCCCN(CCCC)C(=O)c1ccc2ccc3cccnc3c2n1 | 0.2 | chloroform |  | 1 | 0 | Am(III) | 0 | HNO3 | 0.00025 | 293.15 | 2.5 | 0.39794 | https://doi.org/10.1039/C6NJ02696F | IDEaL
40 | 1 | CCCCN(CCCC)C(=O)c1ccc2ccc3cccnc3c2n1 | 0.2 | chloroform |  | 1 | 0 | Am(III) | 0 | HNO3 | 0.001 | 293.15 | 2.6 | 0.4149733 | https://doi.org/10.1039/C6NJ02696F | IDEaL
41 | 1 | CCCCN(CCCC)C(=O)c1ccc2ccc3cccnc3c2n1 | 0.2 | chloroform |  | 1 | 0 | Am(III) | 0 | HNO3 | 0.01 | 293.15 | 2.1 | 0.3222193 | https://doi.org/10.1039/C6NJ02696F | IDEaL
42 | 1 | CCCCN(CCCC)C(=O)c1ccc2ccc3cccnc3c2n1 | 0.2 | chloroform |  | 1 | 0 | Am(III) | 0 | HNO3 | 0.1 | 293.15 | 1 | 0 | https://doi.org/10.1039/C6NJ02696F | IDEaL
43 | 1 | CCCCN(CCCC)C(=O)c1ccc2ccc3cccnc3c2n1 | 0.2 | chloroform |  | 1 | 0 | Am(III) | 0 | HNO3 | 1 | 293.15 | 0.2 | -0.69897 | https://doi.org/10.1039/C6NJ02696F | IDEaL
44 | 1 | CC(C)(C)Cc1cc(-c2cccc(-c3cc(CC(C)(C)C)[nH]n3)n2)n[nH]1 | 0.01 | kerosene |  | 1 | 0 | Am(III) | 0 | HNO3 | 0.2 | 293.15 | 262 | 2.418301 | https://doi.org/10.1021/ic3000526 | IDEaL
45 | 1 | CC(C)(C)Cc1cc(-c2cccc(-c3cc(CC(C)(C)C)[nH]n3)n2)n[nH]1 | 0.01 | kerosene |  | 1 | 0 | Am(III) | 0 | HNO3 | 0.3 | 293.15 | 71.5 | 1.854306 | https://doi.org/10.1021/ic3000526 | IDEaL
46 | 1 | CC(C)(C)Cc1cc(-c2cccc(-c3cc(CC(C)(C)C)[nH]n3)n2)n[nH]1 | 0.01 | kerosene |  | 1 | 0 | Am(III) | 0 | HNO3 | 0.5 | 293.15 | 12.5 | 1.09691 | https://doi.org/10.1021/ic3000526 | IDEaL
47 | 1 | CC(C)(C)Cc1cc(-c2cccc(-c3cc(CC(C)(C)C)[nH]n3)n2)n[nH]1 | 0.01 | kerosene |  | 1 | 0 | Am(III) | 0 | HNO3 | 0.7 | 293.15 | 3.58 | 0.553883 | https://doi.org/10.1021/ic3000526 | IDEaL
48 | 1 | CC(C)(C)Cc1cc(-c2cccc(-c3cc(CC(C)(C)C)[nH]n3)n2)n[nH]1 | 0.01 | kerosene |  | 1 | 0 | Am(III) | 0 | HNO3 | 1 | 293.15 | 1.22 | 0.08635983 | https://doi.org/10.1021/ic3000526 | IDEaL
49 | 1 | CC(C)(C)Cc1cc(-c2cccc(-c3cc(CC(C)(C)C)[nH]n3)n2)n[nH]1 | 0.01 | kerosene |  | 1 | 0 | Am(III) | 0 | HNO3 | 1.1 | 293.15 | 0.894 | -0.04866248 | https://doi.org/10.1021/ic3000526 | IDEaL
50 | 1 | CC(C)(C)Cc1cc(-c2cccc(-c3cc(CC(C)(C)C)[nH]n3)n2)n[nH]1 | 0.01 | kerosene |  | 1 | 0 | Am(III) | 0 | HNO3 | 1.2 | 293.15 | 0.625 | -0.20412 | https://doi.org/10.1021/ic3000526 | IDEaL
51 | 1 | CCCCCc1nnc(-c2cccc(-c3cccc(-c4nnc(CCCCC)c(CCCCC)n4)n3)n2)nc1CCCCC | 0.005 | kerosene | 1-octanol | 0.7 | 0.3 | Am(III) | 0 | HNO3 | 0.1 | 293.15 | 0.00505 | -2.296709 | https://doi.org/10.1080/07366290600646947 | IDEaL
52 | 1 | CCCCCc1nnc(-c2cccc(-c3cccc(-c4nnc(CCCCC)c(CCCCC)n4)n3)n2)nc1CCCCC | 0.005 | kerosene | 1-octanol | 0.7 | 0.3 | Am(III) | 0 | HNO3 | 0.2 | 293.15 | 0.0141 | -1.850781 | https://doi.org/10.1080/07366290600646947 | IDEaL
53 | 1 | CCCCCc1nnc(-c2cccc(-c3cccc(-c4nnc(CCCCC)c(CCCCC)n4)n3)n2)nc1CCCCC | 0.005 | kerosene | 1-octanol | 0.7 | 0.3 | Am(III) | 0 | HNO3 | 0.3 | 293.15 | 0.0383 | -1.416801 | https://doi.org/10.1080/07366290600646947 | IDEaL
54 | 1 | CCCCCc1nnc(-c2cccc(-c3cccc(-c4nnc(CCCCC)c(CCCCC)n4)n3)n2)nc1CCCCC | 0.005 | kerosene | 1-octanol | 0.7 | 0.3 | Am(III) | 0 | HNO3 | 0.5 | 293.15 | 0.0942 | -1.025949 | https://doi.org/10.1080/07366290600646947 | IDEaL
55 | 1 | CCCCCc1nnc(-c2cccc(-c3cccc(-c4nnc(CCCCC)c(CCCCC)n4)n3)n2)nc1CCCCC | 0.005 | kerosene | 1-octanol | 0.7 | 0.3 | Am(III) | 0 | HNO3 | 1 | 293.15 | 0.342 | -0.4659739 | https://doi.org/10.1080/07366290600646947 | IDEaL
56 | 1 | CCCCCc1nnc(-c2cccc(-c3cccc(-c4nnc(CCCCC)c(CCCCC)n4)n3)n2)nc1CCCCC | 0.01 | kerosene | 1-octanol | 0.7 | 0.3 | Am(III) | 0 | HNO3 | 0.1 | 293.15 | 0.0231 | -1.636388 | https://doi.org/10.1080/07366290600646947 | IDEaL
57 | 1 | CCCCCc1nnc(-c2cccc(-c3cccc(-c4nnc(CCCCC)c(CCCCC)n4)n3)n2)nc1CCCCC | 0.01 | kerosene | 1-octanol | 0.7 | 0.3 | Am(III) | 0 | HNO3 | 0.2 | 293.15 | 0.0784 | -1.105684 | https://doi.org/10.1080/07366290600646947 | IDEaL
58 | 1 | CCCCCc1nnc(-c2cccc(-c3cccc(-c4nnc(CCCCC)c(CCCCC)n4)n3)n2)nc1CCCCC | 0.01 | kerosene | 1-octanol | 0.7 | 0.3 | Am(III) | 0 | HNO3 | 0.3 | 293.15 | 0.173 | -0.7619539 | https://doi.org/10.1080/07366290600646947 | IDEaL
59 | 1 | CCCCCc1nnc(-c2cccc(-c3cccc(-c4nnc(CCCCC)c(CCCCC)n4)n3)n2)nc1CCCCC | 0.01 | kerosene | 1-octanol | 0.7 | 0.3 | Am(III) | 0 | HNO3 | 0.5 | 293.15 | 0.429 | -0.3675427 | https://doi.org/10.1080/07366290600646947 | IDEaL
60 | 1 | CCCCCc1nnc(-c2cccc(-c3cccc(-c4nnc(CCCCC)c(CCCCC)n4)n3)n2)nc1CCCCC | 0.01 | kerosene | 1-octanol | 0.7 | 0.3 | Am(III) | 0 | HNO3 | 1 | 293.15 | 1.84 | 0.2648178 | https://doi.org/10.1080/07366290600646947 | IDEaL
61 | 1 | CCCCCc1nnc(-c2cccc(-c3cccc(-c4nnc(CCCCC)c(CCCCC)n4)n3)n2)nc1CCCCC | 0.015 | kerosene | 1-octanol | 0.7 | 0.3 | Am(III) | 0 | HNO3 | 0.1 | 293.15 | 0.0505 | -1.296709 | https://doi.org/10.1080/07366290600646947 | IDEaL
62 | 1 | CCCCCc1nnc(-c2cccc(-c3cccc(-c4nnc(CCCCC)c(CCCCC)n4)n3)n2)nc1CCCCC | 0.015 | kerosene | 1-octanol | 0.7 | 0.3 | Am(III) | 0 | HNO3 | 0.2 | 293.15 | 0.177 | -0.7520267 | https://doi.org/10.1080/07366290600646947 | IDEaL
63 | 1 | CCCCCc1nnc(-c2cccc(-c3cccc(-c4nnc(CCCCC)c(CCCCC)n4)n3)n2)nc1CCCCC | 0.015 | kerosene | 1-octanol | 0.7 | 0.3 | Am(III) | 0 | HNO3 | 0.3 | 293.15 | 0.383 | -0.4168012 | https://doi.org/10.1080/07366290600646947 | IDEaL
64 | 1 | CCCCCc1nnc(-c2cccc(-c3cccc(-c4nnc(CCCCC)c(CCCCC)n4)n3)n2)nc1CCCCC | 0.015 | kerosene | 1-octanol | 0.7 | 0.3 | Am(III) | 0 | HNO3 | 0.5 | 293.15 | 1.02 | 0.008600172 | https://doi.org/10.1080/07366290600646947 | IDEaL
65 | 1 | CCCCCc1nnc(-c2cccc(-c3cccc(-c4nnc(CCCCC)c(CCCCC)n4)n3)n2)nc1CCCCC | 0.015 | kerosene | 1-octanol | 0.7 | 0.3 | Am(III) | 0 | HNO3 | 1 | 293.15 | 3.86 | 0.5865873 | https://doi.org/10.1080/07366290600646947 | IDEaL
66 | 1 | CCCCCc1nnc(-c2cccc(-c3cccc(-c4nnc(CCCCC)c(CCCCC)n4)n3)n2)nc1CCCCC | 0.005 | tert-butylbenzene |  | 1 | 0 | Am(III) | 0 | HNO3 | 0.01 | 293.15 | 0.000139 | -3.856985 | https://doi.org/10.1080/07366290701416000 | IDEaL
67 | 1 | CCCCCc1nnc(-c2cccc(-c3cccc(-c4nnc(CCCCC)c(CCCCC)n4)n3)n2)nc1CCCCC | 0.005 | tert-butylbenzene |  | 1 | 0 | Am(III) | 0 | HClO4 | 0.01 | 293.15 | 57.8 | 1.761928 | https://doi.org/10.1080/07366290701416000 | IDEaL
68 | 1 | CCCCCc1nnc(-c2cccc(-c3cccc(-c4nnc(CCCCC)c(CCCCC)n4)n3)n2)nc1CCCCC | 0.004 | tert-butylbenzene |  | 1 | 0 | Am(III) | 0 | HNO3 | 0.01 | 293.15 | 0.0184 | -1.735182 | https://doi.org/10.1080/07366290701416000 | IDEaL
69 | 1 | CCCCCc1nnc(-c2cccc(-c3cccc(-c4nnc(CCCCC)c(CCCCC)n4)n3)n2)nc1CCCCC | 0.01 | tert-butylbenzene |  | 1 | 0 | Am(III) | 0 | HNO3 | 0.01 | 293.15 | 0.0935 | -1.029188 | https://doi.org/10.1080/07366290701416000 | IDEaL
70 | 1 | CCCCCc1nnc(-c2cccc(-c3cccc(-c4nnc(CCCCC)c(CCCCC)n4)n3)n2)nc1CCCCC | 0.02 | tert-butylbenzene |  | 1 | 0 | Am(III) | 0 | HNO3 | 0.01 | 293.15 | 0.338 | -0.4710833 | https://doi.org/10.1080/07366290701416000 | IDEaL
71 | 1 | CCCCCc1nnc(-c2cccc(-c3cccc(-c4nnc(CCCCC)c(CCCCC)n4)n3)n2)nc1CCCCC | 0.04 | tert-butylbenzene |  | 1 | 0 | Am(III) | 0 | HNO3 | 0.01 | 293.15 | 1.15 | 0.06069784 | https://doi.org/10.1080/07366290701416000 | IDEaL
72 | 1 | CCCCCc1nnc(-c2cccc(-c3cccc(-c4nnc(CCCCC)c(CCCCC)n4)n3)n2)nc1CCCCC | 0.005 | nitrobenzene |  | 1 | 0 | Am(III) | 0 | HNO3 | 0.01 | 293.15 | 1.73 | 0.2380461 | https://doi.org/10.1080/07366290701416000 | IDEaL
73 | 1 | CCCCCc1nnc(-c2cccc(-c3cccc(-c4nnc(CCCCC)c(CCCCC)n4)n3)n2)nc1CCCCC | 0.005 | cyclohexanone |  | 1 | 0 | Am(III) | 0 | HNO3 | 0.01 | 293.15 | 64.5 | 1.80956 | https://doi.org/10.1080/07366290701416000 | IDEaL
74 | 1 | CCCCCc1nnc(-c2cccc(-c3cccc(-c4nnc(CCCCC)c(CCCCC)n4)n3)n2)nc1CCCCC | 0.005 | tetrachloroethane |  | 1 | 0 | Am(III) | 0 | HNO3 | 0.01 | 293.15 | 2.68 | 0.4281348 | https://doi.org/10.1080/07366290701416000 | IDEaL
75 | 1 | CCCCCc1nnc(-c2cccc(-c3cccc(-c4nnc(CCCCC)c(CCCCC)n4)n3)n2)nc1CCCCC | 0.005 | benzaldehyde |  | 1 | 0 | Am(III) | 0 | HNO3 | 0.01 | 293.15 | 1.12 | 0.04921802 | https://doi.org/10.1080/07366290701416000 | IDEaL
76 | 1 | CCCCCc1nnc(-c2cccc(-c3cccc(-c4nnc(CCCCC)c(CCCCC)n4)n3)n2)nc1CCCCC | 0.005 | 1-decanol |  | 1 | 0 | Am(III) | 0 | HNO3 | 0.01 | 293.15 | 0.0645 | -1.19044 | https://doi.org/10.1080/07366290701416000 | IDEaL
77 | 1 | CCCCCc1nnc(-c2cccc(-c3cccc(-c4nnc(CCCCC)c(CCCCC)n4)n3)n2)nc1CCCCC | 0.005 | anisole |  | 1 | 0 | Am(III) | 0 | HNO3 | 0.01 | 293.15 | 0.0578 | -1.238072 | https://doi.org/10.1080/07366290701416000 | IDEaL
78 | 1 | CCCCCc1nnc(-c2cccc(-c3cccc(-c4nnc(CCCCC)c(CCCCC)n4)n3)n2)nc1CCCCC | 0.005 | trichloroethylene |  | 1 | 0 | Am(III) | 0 | HNO3 | 0.01 | 293.15 | 0.001 | -3 | https://doi.org/10.1080/07366290701416000 | IDEaL
79 | 1 | CCCCCc1nnc(-c2cccc(-c3cccc(-c4nnc(CCCCC)c(CCCCC)n4)n3)n2)nc1CCCCC | 0.005 | tert-butylbenzene |  | 1 | 0 | Am(III) | 0 | HNO3 | 0.01 | 293.15 | 0.000173 | -3.761954 | https://doi.org/10.1080/07366290701416000 | IDEaL
80 | 1 | CCCCCc1nnc(-c2cccc(-c3cccc(-c4nnc(CCCCC)c(CCCCC)n4)n3)n2)nc1CCCCC | 0.005 | 1-hexanol |  | 1 | 0 | Am(III) | 0 | HNO3 | 0.01 | 293.15 | 1.39 | 0.1430148 | https://doi.org/10.1080/07366290701416000 | IDEaL
81 | 1 | CCCCCc1nnc(-c2cccc(-c3cccc(-c4nnc(CCCCC)c(CCCCC)n4)n3)n2)nc1CCCCC | 0.005 | 1-heptanol |  | 1 | 0 | Am(III) | 0 | HNO3 | 0.01 | 293.15 | 0.481 | -0.3178549 | https://doi.org/10.1080/07366290701416000 | IDEaL
82 | 1 | CCCCCc1nnc(-c2cccc(-c3cccc(-c4nnc(CCCCC)c(CCCCC)n4)n3)n2)nc1CCCCC | 0.005 | 1-octanol |  | 1 | 0 | Am(III) | 0 | HNO3 | 0.01 | 293.15 | 0.173 | -0.7619539 | https://doi.org/10.1080/07366290701416000 | IDEaL
83 | 1 | CCCCCc1nnc(-c2cccc(-c3cccc(-c4nnc(CCCCC)c(CCCCC)n4)n3)n2)nc1CCCCC | 0.005 | 1-nonanol |  | 1 | 0 | Am(III) | 0 | HNO3 | 0.01 | 293.15 | 0.093 | -1.031517 | https://doi.org/10.1080/07366290701416000 | IDEaL
84 | 1 | CCCCCc1nnc(-c2cccc(-c3cccc(-c4nnc(CCCCC)c(CCCCC)n4)n3)n2)nc1CCCCC | 0.005 | 1-decanol |  | 1 | 0 | Am(III) | 0 | HNO3 | 0.01 | 293.15 | 0.0481 | -1.317855 | https://doi.org/10.1080/07366290701416000 | IDEaL
85 | 1 | CCCCCc1nnc(-c2cccc(-c3cccc(-c4nnc(CCCCC)c(CCCCC)n4)n3)n2)nc1CCCCC | 0.005 | tetrachloroethane |  | 1 | 0 | Am(III) | 0 | HNO3 | 0.01 | 303.15 | 0.403 | -0.394695 | https://doi.org/10.1080/07366290701416000 | IDEaL
86 | 1 | CCCCCc1nnc(-c2cccc(-c3cccc(-c4nnc(CCCCC)c(CCCCC)n4)n3)n2)nc1CCCCC | 0.005 | tetrachloroethane |  | 1 | 0 | Am(III) | 0 | HNO3 | 0.01 | 303.15 | 0.723 | -0.1408617 | https://doi.org/10.1080/07366290701416000 | IDEaL
87 | 1 | CCCCCc1nnc(-c2cccc(-c3cccc(-c4nnc(CCCCC)c(CCCCC)n4)n3)n2)nc1CCCCC | 0.005 | tetrachloroethane |  | 1 | 0 | Am(III) | 0 | HNO3 | 0.01 | 303.15 | 0.937 | -0.02826041 | https://doi.org/10.1080/07366290701416000 | IDEaL
88 | 1 | CCCCCc1nnc(-c2cccc(-c3cccc(-c4nnc(CCCCC)c(CCCCC)n4)n3)n2)nc1CCCCC | 0.005 | tetrachloroethane |  | 1 | 0 | Am(III) | 0 | HNO3 | 0.01 | 303.15 | 1 | 0 | https://doi.org/10.1080/07366290701416000 | IDEaL
89 | 1 | CCCCCc1nnc(-c2cccc(-c3cccc(-c4nnc(CCCCC)c(CCCCC)n4)n3)n2)nc1CCCCC | 0.005 | tetrachloroethane |  | 1 | 0 | Am(III) | 0 | HNO3 | 0.01 | 303.15 | 1.14 | 0.05690485 | https://doi.org/10.1080/07366290701416000 | IDEaL
90 | 1 | CCCCCc1nnc(-c2cccc(-c3cccc(-c4nnc(CCCCC)c(CCCCC)n4)n3)n2)nc1CCCCC | 0.005 | tetrachloroethane |  | 1 | 0 | Am(III) | 0 | HNO3 | 0.01 | 303.15 | 1.25 | 0.09691001 | https://doi.org/10.1080/07366290701416000 | IDEaL
91 | 1 | CCCCCc1nnc(-c2cccc(-c3cccc(-c4nnc(CCCCC)c(CCCCC)n4)n3)n2)nc1CCCCC | 0.005 | tetrachloroethane |  | 1 | 0 | Am(III) | 0 | HNO3 | 0.01 | 303.15 | 0.968 | -0.01412464 | https://doi.org/10.1080/07366290701416000 | IDEaL
92 | 1 | CCCCCc1nnc(-c2cccc(-c3cccc(-c4nnc(CCCCC)c(CCCCC)n4)n3)n2)nc1CCCCC | 0.005 | tetrachloroethane |  | 1 | 0 | Am(III) | 0 | HNO3 | 0.01 | 303.15 | 1 | 0 | https://doi.org/10.1080/07366290701416000 | IDEaL
93 | 1 | CCCCCc1nnc(-c2cccc(-c3cccc(-c4nnc(CCCCC)c(CCCCC)n4)n3)n2)nc1CCCCC | 0.005 | tetrachloroethane |  | 1 | 0 | Am(III) | 0 | HNO3 | 0.01 | 303.15 | 2.4 | 0.3802112 | https://doi.org/10.1080/07366290701416000 | IDEaL
94 | 1 | CCCCCc1nnc(-c2cccc(-c3cccc(-c4nnc(CCCCC)c(CCCCC)n4)n3)n2)nc1CCCCC | 0.005 | tetrachloroethane |  | 1 | 0 | Am(III) | 0 | HNO3 | 0.01 | 283.15 | 6.56 | 0.8169038 | https://doi.org/10.1080/07366290701416000 | IDEaL
95 | 1 | CCCCCc1nnc(-c2cccc(-c3cccc(-c4nnc(CCCCC)c(CCCCC)n4)n3)n2)nc1CCCCC | 0.005 | tetrachloroethane |  | 1 | 0 | Am(III) | 0 | HNO3 | 0.01 | 293.15 | 2.51 | 0.3996737 | https://doi.org/10.1080/07366290701416000 | IDEaL
96 | 1 | CCCCCc1nnc(-c2cccc(-c3cccc(-c4nnc(CCCCC)c(CCCCC)n4)n3)n2)nc1CCCCC | 0.005 | tetrachloroethane |  | 1 | 0 | Am(III) | 0 | HNO3 | 0.01 | 303.15 | 1 | 0 | https://doi.org/10.1080/07366290701416000 | IDEaL
97 | 1 | CCCCCc1nnc(-c2cccc(-c3cccc(-c4nnc(CCCCC)c(CCCCC)n4)n3)n2)nc1CCCCC | 0.0009 | anisole |  | 1 | 0 | Am(III) | 0 | HNO3 | 0.01 | 293.15 | 0.00943 | -2.025488 | https://doi.org/10.1080/07366290701416000 | IDEaL
98 | 1 | CCCCCc1nnc(-c2cccc(-c3cccc(-c4nnc(CCCCC)c(CCCCC)n4)n3)n2)nc1CCCCC | 0.0027 | anisole |  | 1 | 0 | Am(III) | 0 | HNO3 | 0.01 | 293.15 | 0.0235 | -1.628932 | https://doi.org/10.1080/07366290701416000 | IDEaL
99 | 1 | CCCCCc1nnc(-c2cccc(-c3cccc(-c4nnc(CCCCC)c(CCCCC)n4)n3)n2)nc1CCCCC | 0.005 | anisole |  | 1 | 0 | Am(III) | 0 | HNO3 | 0.01 | 293.15 | 0.04 | -1.39794 | https://doi.org/10.1080/07366290701416000 | IDEaL
100 | 1 | CCCCCc1nnc(-c2cccc(-c3cccc(-c4nnc(CCCCC)c(CCCCC)n4)n3)n2)nc1CCCCC | 0.0055 | anisole |  | 1 | 0 | Am(III) | 0 | HNO3 | 0.01 | 293.15 | 0.0356 | -1.44855 | https://doi.org/10.1080/07366290701416000 | IDEaL
101 | 1 | CCCCCc1nnc(-c2cccc(-c3cccc(-c4nnc(CCCCC)c(CCCCC)n4)n3)n2)nc1CCCCC | 0.01 | anisole |  | 1 | 0 | Am(III) | 0 | HNO3 | 0.01 | 293.15 | 0.0915 | -1.038579 | https://doi.org/10.1080/07366290701416000 | IDEaL
102 | 1 | CCCCCc1nnc(-c2cccc(-c3cccc(-c4nnc(CCCCC)c(CCCCC)n4)n3)n2)nc1CCCCC | 0.015 | anisole |  | 1 | 0 | Am(III) | 0 | HNO3 | 0.01 | 293.15 | 0.17 | -0.7695511 | https://doi.org/10.1080/07366290701416000 | IDEaL
103 | 1 | CCCCCc1nnc(-c2cccc(-c3cccc(-c4nnc(CCCCC)c(CCCCC)n4)n3)n2)nc1CCCCC | 0.02 | anisole |  | 1 | 0 | Am(III) | 0 | HNO3 | 0.01 | 293.15 | 0.273 | -0.5638374 | https://doi.org/10.1080/07366290701416000 | IDEaL
104 | 1 | CCCCCc1nnc(-c2cccc(-c3cccc(-c4nnc(CCCCC)c(CCCCC)n4)n3)n2)nc1CCCCC | 0.04 | anisole |  | 1 | 0 | Am(III) | 0 | HNO3 | 0.01 | 293.15 | 0.624 | -0.2048154 | https://doi.org/10.1080/07366290701416000 | IDEaL
105 | 1 | CCCCCc1nnc(-c2cccc(-c3cccc(-c4nnc(CCCCC)c(CCCCC)n4)n3)n2)nc1CCCCC | 0.001 | tetrachloroethane |  | 1 | 0 | Am(III) | 0 | HNO3 | 0.01 | 293.15 | 0.0957 | -1.019088 | https://doi.org/10.1080/07366290701416000 | IDEaL
106 | 1 | CCCCCc1nnc(-c2cccc(-c3cccc(-c4nnc(CCCCC)c(CCCCC)n4)n3)n2)nc1CCCCC | 0.002 | tetrachloroethane |  | 1 | 0 | Am(III) | 0 | HNO3 | 0.01 | 293.15 | 0.538 | -0.2692177 | https://doi.org/10.1080/07366290701416000 | IDEaL
107 | 1 | CCCCCc1nnc(-c2cccc(-c3cccc(-c4nnc(CCCCC)c(CCCCC)n4)n3)n2)nc1CCCCC | 0.0028 | tetrachloroethane |  | 1 | 0 | Am(III) | 0 | HNO3 | 0.01 | 293.15 | 0.588 | -0.2306227 | https://doi.org/10.1080/07366290701416000 | IDEaL
108 | 1 | CCCCCc1nnc(-c2cccc(-c3cccc(-c4nnc(CCCCC)c(CCCCC)n4)n3)n2)nc1CCCCC | 0.005 | tetrachloroethane |  | 1 | 0 | Am(III) | 0 | HNO3 | 0.01 | 293.15 | 1.56 | 0.1931246 | https://doi.org/10.1080/07366290701416000 | IDEaL
109 | 1 | CCCCCc1nnc(-c2cccc(-c3cccc(-c4nnc(CCCCC)c(CCCCC)n4)n3)n2)nc1CCCCC | 0.01 | tetrachloroethane |  | 1 | 0 | Am(III) | 0 | HNO3 | 0.01 | 293.15 | 6.14 | 0.7881684 | https://doi.org/10.1080/07366290701416000 | IDEaL
110 | 1 | CCCCCc1nnc(-c2cccc(-c3cccc(-c4nnc(CCCCC)c(CCCCC)n4)n3)n2)nc1CCCCC | 0.016 | tetrachloroethane |  | 1 | 0 | Am(III) | 0 | HNO3 | 0.01 | 293.15 | 7.02 | 0.8463371 | https://doi.org/10.1080/07366290701416000 | IDEaL
111 | 1 | CCCCCc1nnc(-c2cccc(-c3cccc(-c4nnc(CCCCC)c(CCCCC)n4)n3)n2)nc1CCCCC | 0.022 | tetrachloroethane |  | 1 | 0 | Am(III) | 0 | HNO3 | 0.01 | 293.15 | 13.6 | 1.133539 | https://doi.org/10.1080/07366290701416000 | IDEaL
112 | 1 | CCCCCc1nnc(-c2cccc(-c3cccc(-c4nnc(CCCCC)c(CCCCC)n4)n3)n2)nc1CCCCC | 0.04 | tetrachloroethane |  | 1 | 0 | Am(III) | 0 | HNO3 | 0.01 | 293.15 | 36.1 | 1.557507 | https://doi.org/10.1080/07366290701416000 | IDEaL
113 | 1 | CCCCCCN(CCCCCC)C(=O)c1ccc2ccc3cccnc3c2n1 | 0.2 | chloroform |  | 1 | 0 | Am(III) | 0 | HNO3 | 0.0001 | 293.15 | 0.2 | -0.69897 | https://doi.org/10.1039/C6NJ02696F | IDEaL
114 | 1 | CCCCCCN(CCCCCC)C(=O)c1ccc2ccc3cccnc3c2n1 | 0.2 | chloroform |  | 1 | 0 | Am(III) | 0 | HNO3 | 0.00025 | 293.15 | 0.1 | -1 | https://doi.org/10.1039/C6NJ02696F | IDEaL
115 | 1 | CCCCCCN(CCCCCC)C(=O)c1ccc2ccc3cccnc3c2n1 | 0.2 | chloroform |  | 1 | 0 | Am(III) | 0 | HNO3 | 0.001 | 293.15 | 0.1 | -1 | https://doi.org/10.1039/C6NJ02696F | IDEaL
116 | 1 | CCCCCCN(CCCCCC)C(=O)c1ccc2ccc3cccnc3c2n1 | 0.2 | chloroform |  | 1 | 0 | Am(III) | 0 | HNO3 | 0.01 | 293.15 | 0.2 | -0.69897 | https://doi.org/10.1039/C6NJ02696F | IDEaL
117 | 1 | CCCCCCN(CCCCCC)C(=O)c1ccc2ccc3cccnc3c2n1 | 0.2 | chloroform |  | 1 | 0 | Am(III) | 0 | HNO3 | 0.1 | 293.15 | 0.3 | -0.5228787 | https://doi.org/10.1039/C6NJ02696F | IDEaL
118 | 1 | CCCCCCN(CCCCCC)C(=O)c1ccc2ccc3cccnc3c2n1 | 0.2 | chloroform |  | 1 | 0 | Am(III) | 0 | HNO3 | 1 | 293.15 | 0.2 | -0.69897 | https://doi.org/10.1039/C6NJ02696F | IDEaL
119 | 1 | CCCCCCCCP(=O)(CC(=O)N(CC(C)C)CC(C)C)c1ccccc1 | 0.2 | Decalin |  | 1 | 0 | Np(V) | 0 | HNO3 | 2 | 298.15 | 0.3 | -0.5228787 | https://doi.org/10.3327/jnst.29.1100 | IDEaL
120 | 1 | CCCCCCCCP(=O)(CC(=O)N(CC(C)C)CC(C)C)c1ccccc1 | 0.2 | Decalin |  | 1 | 0 | Np(V) | 0 | HNO3 | 2 | 298.15 | 0.31 | -0.5086383 | https://doi.org/10.3327/jnst.29.1100 | IDEaL
121 | 1 | CCCCCCCCP(=O)(CC(=O)N(CC(C)C)CC(C)C)c1ccccc1 | 0.2 | Decalin |  | 1 | 0 | Np(V) | 0 | HNO3 | 2 | 298.15 | 0.38 | -0.4202164 | https://doi.org/10.3327/jnst.29.1100 | IDEaL
122 | 1 | CCCCCCCCP(=O)(CC(=O)N(CC(C)C)CC(C)C)c1ccccc1 | 0.2 | Decalin |  | 1 | 0 | Np(V) | 0 | HNO3 | 2 | 298.15 | 0.38 | -0.4202164 | https://doi.org/10.3327/jnst.29.1100 | IDEaL
123 | 1 | CCCCCCCCP(=O)(CC(=O)N(CC(C)C)CC(C)C)c1ccccc1 | 0.2 | Decalin |  | 1 | 0 | Np(V) | 0 | HNO3 | 2 | 298.15 | 0.3 | -0.5228787 | https://doi.org/10.3327/jnst.29.1100 | IDEaL
124 | 1 | CCCCCCCCP(=O)(CC(=O)N(CC(C)C)CC(C)C)c1ccccc1 | 0.2 | Decalin |  | 1 | 0 | Np(V) | 0 | HNO3 | 2 | 298.15 | 0.29 | -0.537602 | https://doi.org/10.3327/jnst.29.1100 | IDEaL
125 | 1 | CCCCCCCCP(=O)(CC(=O)N(CC(C)C)CC(C)C)c1ccccc1 | 0.2 | Decalin |  | 1 | 0 | Np(V) | 0 | HNO3 | 2 | 298.15 | 0.22 | -0.6575773 | https://doi.org/10.3327/jnst.29.1100 | IDEaL
126 | 1 | CCCCCCCCP(=O)(CC(=O)N(CC(C)C)CC(C)C)c1ccccc1 | 0.2 | Decalin |  | 1 | 0 | Np(V) | 0 | HNO3 | 2 | 298.15 | 0.16 | -0.79588 | https://doi.org/10.3327/jnst.29.1100 | IDEaL
127 | 1 | CCCCCCCCP(=O)(CC(=O)N(CC(C)C)CC(C)C)c1ccccc1 | 0.2 | Decalin |  | 1 | 0 | Np(V) | 0 | HNO3 | 2 | 298.15 | 0.1 | -1 | https://doi.org/10.3327/jnst.29.1100 | IDEaL
128 | 1 | CCCCCCCCP(=O)(CC(=O)N(CC(C)C)CC(C)C)c1ccccc1 | 0.5 | Tetrachloroethylene |  | 1 | 0 | Am(III) | 0 | HCl | 3.15 | 298.15 | 0.09 | -1.045757 | https://doi.org/10.1080/07366298708918575 | IDEaL
129 | 1 | CCCCCCCCP(=O)(CC(=O)N(CC(C)C)CC(C)C)c1ccccc1 | 0.5 | Tetrachloroethylene |  | 1 | 0 | Am(III) | 0 | HCl | 4.25 | 298.15 | 0.7 | -0.154902 | https://doi.org/10.1080/07366298708918575 | IDEaL
130 | 1 | CCCCCCCCP(=O)(CC(=O)N(CC(C)C)CC(C)C)c1ccccc1 | 0.5 | Tetrachloroethylene |  | 1 | 0 | U(VI) | 0 | HCl | 0.1 | 298.15 | 10 | 1 | https://doi.org/10.1080/07366299008917986 | IDEaL
131 | 1 | CCCCCCCCP(=O)(CC(=O)N(CC(C)C)CC(C)C)c1ccccc1 | 0.5 | Tetrachloroethylene |  | 1 | 0 | U(VI) | 0 | HCl | 0.3 | 298.15 | 50 | 1.69897 | https://doi.org/10.1080/07366299008917986 | IDEaL
132 | 1 | CCCCCCCCP(=O)(CC(=O)N(CC(C)C)CC(C)C)c1ccccc1 | 0.5 | Tetrachloroethylene |  | 1 | 0 | U(VI) | 0 | HCl | 0.5 | 298.15 | 150 | 2.176091 | https://doi.org/10.1080/07366299008917986 | IDEaL
133 | 1 | CCCCCCCCP(=O)(CC(=O)N(CC(C)C)CC(C)C)c1ccccc1 | 0.5 | Tetrachloroethylene |  | 1 | 0 | U(VI) | 0 | HCl | 1 | 298.15 | 600 | 2.778151 | https://doi.org/10.1080/07366299008917986 | IDEaL
134 | 1 | CCCCCCCCP(=O)(CC(=O)N(CC(C)C)CC(C)C)c1ccccc1 | 0.5 | Tetrachloroethylene |  | 1 | 0 | U(VI) | 0 | HCl | 2 | 298.15 | 5000 | 3.69897 | https://doi.org/10.1080/07366299008917986 | IDEaL
135 | 1 | CCCCCCCCP(=O)(CC(=O)N(CC(C)C)CC(C)C)c1ccccc1 | 0.5 | Tetrachloroethylene |  | 1 | 0 | U(VI) | 0 | HCl | 6 | 298.15 | 60000 | 4.778151 | https://doi.org/10.1080/07366299008917986 | IDEaL
136 | 1 | CCCCCCCCP(=O)(CC(=O)N(CC(C)C)CC(C)C)c1ccccc1 | 0.5 | Tetrachloroethylene |  | 1 | 0 | U(VI) | 0 | HCl | 8 | 298.15 | 100000 | 5 | https://doi.org/10.1080/07366299008917986 | IDEaL
137 | 1 | CCCCCCCCP(=O)(CC(=O)N(CC(C)C)CC(C)C)c1ccccc1 | 0.5 | Tetrachloroethylene |  | 1 | 0 | Pu(IV) | 0 | HCl | 0.2 | 298.15 | 1 | 0 | https://doi.org/10.1080/07366299008917986 | IDEaL
138 | 1 | CCCCCCCCP(=O)(CC(=O)N(CC(C)C)CC(C)C)c1ccccc1 | 0.5 | Tetrachloroethylene |  | 1 | 0 | Pu(IV) | 0 | HCl | 0.5 | 298.15 | 7 | 0.845098 | https://doi.org/10.1080/07366299008917986 | IDEaL
139 | 1 | CCCCCCCCP(=O)(CC(=O)N(CC(C)C)CC(C)C)c1ccccc1 | 0.5 | Tetrachloroethylene |  | 1 | 0 | Pu(IV) | 0 | HCl | 1 | 298.15 | 70 | 1.845098 | https://doi.org/10.1080/07366299008917986 | IDEaL
140 | 1 | CCCCCCCCP(=O)(CC(=O)N(CC(C)C)CC(C)C)c1ccccc1 | 0.5 | Tetrachloroethylene |  | 1 | 0 | Pu(IV) | 0 | HCl | 2 | 298.15 | 2000 | 3.30103 | https://doi.org/10.1080/07366299008917986 | IDEaL
141 | 1 | CCCCCCCCP(=O)(CC(=O)N(CC(C)C)CC(C)C)c1ccccc1 | 0.5 | Tetrachloroethylene |  | 1 | 0 | Pu(IV) | 0 | HCl | 3 | 298.15 | 10000 | 4 | https://doi.org/10.1080/07366299008917986 | IDEaL
142 | 1 | CCCCCCCCP(=O)(CC(=O)N(CC(C)C)CC(C)C)c1ccccc1 | 0.5 | Tetrachloroethylene |  | 1 | 0 | Np(IV) | 0 | HCl | 0.5 | 298.15 | 0.3 | -0.5228787 | https://doi.org/10.1080/07366299008917986 | IDEaL
143 | 1 | CCCCCCCCP(=O)(CC(=O)N(CC(C)C)CC(C)C)c1ccccc1 | 0.5 | Tetrachloroethylene |  | 1 | 0 | Np(IV) | 0 | HCl | 1 | 298.15 | 17 | 1.230449 | https://doi.org/10.1080/07366299008917986 | IDEaL
144 | 1 | CCCCCCCCP(=O)(CC(=O)N(CC(C)C)CC(C)C)c1ccccc1 | 0.5 | Tetrachloroethylene |  | 1 | 0 | Np(IV) | 0 | HCl | 2 | 298.15 | 170 | 2.230449 | https://doi.org/10.1080/07366299008917986 | IDEaL
145 | 1 | CCCCCCCCP(=O)(CC(=O)N(CC(C)C)CC(C)C)c1ccccc1 | 0.5 | Tetrachloroethylene |  | 1 | 0 | Np(IV) | 0 | HCl | 3 | 298.15 | 3000 | 3.477121 | https://doi.org/10.1080/07366299008917986 | IDEaL
146 | 1 | CCCCCCCCP(=O)(CC(=O)N(CC(C)C)CC(C)C)c1ccccc1 | 0.5 | Tetrachloroethylene |  | 1 | 0 | Th(IV) | 0 | HCl | 0.3 | 298.15 | 0.01 | -2 | https://doi.org/10.1080/07366299008917986 | IDEaL
147 | 1 | CCCCCCCCP(=O)(CC(=O)N(CC(C)C)CC(C)C)c1ccccc1 | 0.5 | Tetrachloroethylene |  | 1 | 0 | Th(IV) | 0 | HCl | 0.5 | 298.15 | 0.04 | -1.39794 | https://doi.org/10.1080/07366299008917986 | IDEaL
148 | 1 | CCCCCCCCP(=O)(CC(=O)N(CC(C)C)CC(C)C)c1ccccc1 | 0.5 | Tetrachloroethylene |  | 1 | 0 | Th(IV) | 0 | HCl | 1 | 298.15 | 0.4 | -0.39794 | https://doi.org/10.1080/07366299008917986 | IDEaL
149 | 1 | CCCCCCCCP(=O)(CC(=O)N(CC(C)C)CC(C)C)c1ccccc1 | 0.5 | Tetrachloroethylene |  | 1 | 0 | Th(IV) | 0 | HCl | 2 | 298.15 | 17 | 1.230449 | https://doi.org/10.1080/07366299008917986 | IDEaL
150 | 1 | CCCCCCCCP(=O)(CC(=O)N(CC(C)C)CC(C)C)c1ccccc1 | 0.5 | Tetrachloroethylene |  | 1 | 0 | Th(IV) | 0 | HCl | 3 | 298.15 | 350 | 2.544068 | https://doi.org/10.1080/07366299008917986 | IDEaL
151 | 1 | CCCCCCCCP(=O)(CC(=O)N(CC(C)C)CC(C)C)c1ccccc1 | 0.5 | Tetrachloroethylene |  | 1 | 0 | Am(III) | 0 | HCl | 2 | 298.15 | 0.01 | -2 | https://doi.org/10.1080/07366299008917986 | IDEaL
152 | 1 | CCCCCCCCP(=O)(CC(=O)N(CC(C)C)CC(C)C)c1ccccc1 | 0.5 | Tetrachloroethylene |  | 1 | 0 | Am(III) | 0 | HCl | 3 | 298.15 | 0.1 | -1 | https://doi.org/10.1080/07366299008917986 | IDEaL
153 | 1 | CCCCCCCCP(=O)(CC(=O)N(CC(C)C)CC(C)C)c1ccccc1 | 0.5 | Tetrachloroethylene |  | 1 | 0 | Am(III) | 0 | HCl | 5 | 298.15 | 3 | 0.4771213 | https://doi.org/10.1080/07366299008917986 | IDEaL
154 | 1 | CCCCCCCCP(=O)(CC(=O)N(CC(C)C)CC(C)C)c1ccccc1 | 0.5 | Tetrachloroethylene |  | 1 | 0 | Am(III) | 0 | HCl | 6 | 298.15 | 17 | 1.230449 | https://doi.org/10.1080/07366299008917986 | IDEaL
155 | 1 | CCCCCCCCP(=O)(CC(=O)N(CC(C)C)CC(C)C)c1ccccc1 | 0.5 | Tetrachloroethylene |  | 1 | 0 | Am(III) | 0 | HCl | 8 | 298.15 | 200 | 2.30103 | https://doi.org/10.1080/07366299008917986 | IDEaL
156 | 1 | CCCCCCCCP(=O)(CC(=O)N(CC(C)C)CC(C)C)c1ccccc1 | 0.017 | Tetrachloroethylene |  | 1 | 0 | U(VI) | 0 | HCl | 2.2 | 298.15 | 4 | 0.60206 | https://doi.org/10.1080/07366299008917986 | IDEaL
157 | 1 | CCCCCCCCP(=O)(CC(=O)N(CC(C)C)CC(C)C)c1ccccc1 | 0.25 | Tetrachloroethylene |  | 1 | 0 | U(VI) | 0 | HCl | 2.2 | 298.15 | 10 | 1 | https://doi.org/10.1080/07366299008917986 | IDEaL
158 | 1 | CCCCCCCCP(=O)(CC(=O)N(CC(C)C)CC(C)C)c1ccccc1 | 0.04 | Tetrachloroethylene |  | 1 | 0 | U(VI) | 0 | HCl | 2.2 | 298.15 | 29 | 1.462398 | https://doi.org/10.1080/07366299008917986 | IDEaL
159 | 1 | CCCCCCCCP(=O)(CC(=O)N(CC(C)C)CC(C)C)c1ccccc1 | 0.07 | Tetrachloroethylene |  | 1 | 0 | U(VI) | 0 | HCl | 2.2 | 298.15 | 110 | 2.041393 | https://doi.org/10.1080/07366299008917986 | IDEaL
160 | 1 | CCCCCCCCP(=O)(CC(=O)N(CC(C)C)CC(C)C)c1ccccc1 | 0.2 | Tetrachloroethylene |  | 1 | 0 | U(VI) | 0 | HCl | 2.2 | 298.15 | 1000 | 3 | https://doi.org/10.1080/07366299008917986 | IDEaL
161 | 1 | CCCCCCCCP(=O)(CC(=O)N(CC(C)C)CC(C)C)c1ccccc1 | 0.5 | Tetrachloroethylene |  | 1 | 0 | U(VI) | 0 | HCl | 2.2 | 298.15 | 6000 | 3.778151 | https://doi.org/10.1080/07366299008917986 | IDEaL
162 | 1 | CCCCCCCCP(=O)(CC(=O)N(CC(C)C)CC(C)C)c1ccccc1 | 0.05 | Tetrachloroethylene |  | 1 | 0 | Th(IV) | 0 | HCl | 3 | 298.15 | 1.1 | 0.04139269 | https://doi.org/10.1080/07366299008917986 | IDEaL
163 | 1 | CCCCCCCCP(=O)(CC(=O)N(CC(C)C)CC(C)C)c1ccccc1 | 0.1 | Tetrachloroethylene |  | 1 | 0 | Th(IV) | 0 | HCl | 3 | 298.15 | 17 | 1.230449 | https://doi.org/10.1080/07366299008917986 | IDEaL
164 | 1 | CCCCCCCCP(=O)(CC(=O)N(CC(C)C)CC(C)C)c1ccccc1 | 0.25 | Tetrachloroethylene |  | 1 | 0 | Th(IV) | 0 | HCl | 3 | 298.15 | 110 | 2.041393 | https://doi.org/10.1080/07366299008917986 | IDEaL
165 | 1 | CCCCCCCCP(=O)(CC(=O)N(CC(C)C)CC(C)C)c1ccccc1 | 0.5 | Tetrachloroethylene |  | 1 | 0 | Th(IV) | 0 | HCl | 3 | 298.15 | 400 | 2.60206 | https://doi.org/10.1080/07366299008917986 | IDEaL
166 | 1 | CCCCCCCCP(=O)(CC(=O)N(CC(C)C)CC(C)C)c1ccccc1 | 0.002 | Tetrachloroethylene |  | 1 | 0 | Pu(IV) | 0 | HCl | 2 | 298.15 | 0.001 | -3 | https://doi.org/10.1080/07366299008917986 | IDEaL
167 | 1 | CCCCCCCCP(=O)(CC(=O)N(CC(C)C)CC(C)C)c1ccccc1 | 0.005 | Tetrachloroethylene |  | 1 | 0 | Pu(IV) | 0 | HCl | 2 | 298.15 | 0.01 | -2 | https://doi.org/10.1080/07366299008917986 | IDEaL
168 | 1 | CCCCCCCCP(=O)(CC(=O)N(CC(C)C)CC(C)C)c1ccccc1 | 0.015 | Tetrachloroethylene |  | 1 | 0 | Pu(IV) | 0 | HCl | 2 | 298.15 | 0.7 | -0.154902 | https://doi.org/10.1080/07366299008917986 | IDEaL
169 | 1 | CCCCCCCCP(=O)(CC(=O)N(CC(C)C)CC(C)C)c1ccccc1 | 0.05 | Tetrachloroethylene |  | 1 | 0 | Pu(IV) | 0 | HCl | 2 | 298.15 | 20 | 1.30103 | https://doi.org/10.1080/07366299008917986 | IDEaL
170 | 1 | CCCCCCCCP(=O)(CC(=O)N(CC(C)C)CC(C)C)c1ccccc1 | 0.15 | Tetrachloroethylene |  | 1 | 0 | Pu(IV) | 0 | HCl | 2 | 298.15 | 300 | 2.477121 | https://doi.org/10.1080/07366299008917986 | IDEaL
171 | 1 | CCCCCCCCP(=O)(CC(=O)N(CC(C)C)CC(C)C)c1ccccc1 | 0.005 | Tetrachloroethylene |  | 1 | 0 | Pu(IV) | 0 | HNO3 | 2 | 298.15 | 16 | 1.20412 | https://doi.org/10.1080/07366299008917986 | IDEaL
172 | 1 | CCCCCCCCP(=O)(CC(=O)N(CC(C)C)CC(C)C)c1ccccc1 | 0.01 | Tetrachloroethylene |  | 1 | 0 | Pu(IV) | 0 | HNO3 | 2 | 298.15 | 50 | 1.69897 | https://doi.org/10.1080/07366299008917986 | IDEaL
173 | 1 | CCCCCCCCP(=O)(CC(=O)N(CC(C)C)CC(C)C)c1ccccc1 | 0.025 | Tetrachloroethylene |  | 1 | 0 | Pu(IV) | 0 | HNO3 | 2 | 298.15 | 200 | 2.30103 | https://doi.org/10.1080/07366299008917986 | IDEaL
174 | 1 | CCCCCCCCP(=O)(CC(=O)N(CC(C)C)CC(C)C)c1ccccc1 | 0.05 | Tetrachloroethylene |  | 1 | 0 | Pu(IV) | 0 | HNO3 | 2 | 298.15 | 600 | 2.778151 | https://doi.org/10.1080/07366299008917986 | IDEaL
175 | 1 | CCCCCCCCP(=O)(CC(=O)N(CC(C)C)CC(C)C)c1ccccc1 | 0.1 | Tetrachloroethylene |  | 1 | 0 | Pu(IV) | 0 | HNO3 | 2 | 298.15 | 3000 | 3.477121 | https://doi.org/10.1080/07366299008917986 | IDEaL
176 | 1 | CCCCCCCCP(=O)(CC(=O)N(CC(C)C)CC(C)C)c1ccccc1 | 0.5 | Tetrachloroethylene |  | 1 | 0 | Am(III) | 0 | HCl | 0.01 | 298.15 | 0.004 | -2.39794 | https://doi.org/10.1080/07366299008917986 | IDEaL
177 | 1 | CCCCCCCCP(=O)(CC(=O)N(CC(C)C)CC(C)C)c1ccccc1 | 0.5 | Tetrachloroethylene |  | 1 | 0 | Am(III) | 0 | HCl | 0.01 | 298.15 | 0.04 | -1.39794 | https://doi.org/10.1080/07366299008917986 | IDEaL
178 | 1 | CCCCCCCCP(=O)(CC(=O)N(CC(C)C)CC(C)C)c1ccccc1 | 0.5 | Tetrachloroethylene |  | 1 | 0 | Am(III) | 0 | HCl | 0.01 | 298.15 | 0.45 | -0.3467875 | https://doi.org/10.1080/07366299008917986 | IDEaL
179 | 1 | CCCCCCCCP(=O)(CC(=O)N(CC(C)C)CC(C)C)c1ccccc1 | 0.5 | Tetrachloroethylene |  | 1 | 0 | Am(III) | 0 | HCl | 0.01 | 298.15 | 2 | 0.30103 | https://doi.org/10.1080/07366299008917986 | IDEaL
180 | 1 | CCCCCCCCP(=O)(CC(=O)N(CC(C)C)CC(C)C)c1ccccc1 | 0.5 | Tetrachloroethylene |  | 1 | 0 | Am(III) | 0 | HCl | 0.01 | 298.15 | 5 | 0.69897 | https://doi.org/10.1080/07366299008917986 | IDEaL
181 | 1 | CCCCCCCCP(=O)(CC(=O)N(CC(C)C)CC(C)C)c1ccccc1 | 0.5 | Tetrachloroethylene |  | 1 | 0 | Am(III) | 0 | HCl | 0.01 | 298.15 | 17 | 1.230449 | https://doi.org/10.1080/07366299008917986 | IDEaL
182 | 1 | CCCCCCCCP(=O)(CC(=O)N(CC(C)C)CC(C)C)c1ccccc1 | 0.5 | Tetrachloroethylene |  | 1 | 0 | Am(III) | 0 | HCl | 2 | 298.15 | 0.5 | -0.30103 | https://doi.org/10.1080/07366299008917986 | IDEaL
183 | 1 | CCCCCCCCP(=O)(CC(=O)N(CC(C)C)CC(C)C)c1ccccc1 | 0.5 | Tetrachloroethylene |  | 1 | 0 | Am(III) | 0 | HCl | 2 | 298.15 | 1.1 | 0.04139269 | https://doi.org/10.1080/07366299008917986 | IDEaL
184 | 1 | CCCCCCCCP(=O)(CC(=O)N(CC(C)C)CC(C)C)c1ccccc1 | 0.5 | Tetrachloroethylene |  | 1 | 0 | Am(III) | 0 | HCl | 2 | 298.15 | 3 | 0.4771213 | https://doi.org/10.1080/07366299008917986 | IDEaL
185 | 1 | CCCCCCCCP(=O)(CC(=O)N(CC(C)C)CC(C)C)c1ccccc1 | 0.5 | Tetrachloroethylene |  | 1 | 0 | Am(III) | 0 | HCl | 2 | 298.15 | 7 | 0.845098 | https://doi.org/10.1080/07366299008917986 | IDEaL
186 | 1 | CCCCCCCCP(=O)(CC(=O)N(CC(C)C)CC(C)C)c1ccccc1 | 0.5 | Tetrachloroethylene |  | 1 | 0 | Am(III) | 0 | HCl | 2 | 298.15 | 17 | 1.230449 | https://doi.org/10.1080/07366299008917986 | IDEaL
187 | 1 | CCCCCCCCP(=O)(CC(=O)N(CC(C)C)CC(C)C)c1ccccc1 | 0.5 | Tetrachloroethylene |  | 1 | 0 | Am(III) | 0 | HCl | 2 | 298.15 | 100 | 2 | https://doi.org/10.1080/07366299008917986 | IDEaL
188 | 1 | CCCCCCCCP(=O)(CC(=O)N(CC(C)C)CC(C)C)c1ccccc1 | 0.5 | Tetrachloroethylene |  | 1 | 0 | Am(III) | 0 | HCl | 2 | 298.15 | 0.35 | -0.455932 | https://doi.org/10.1080/07366299008917986 | IDEaL
189 | 1 | CCCCCCCCP(=O)(CC(=O)N(CC(C)C)CC(C)C)c1ccccc1 | 0.5 | Tetrachloroethylene |  | 1 | 0 | Am(III) | 0 | HCl | 2 | 298.15 | 2 | 0.30103 | https://doi.org/10.1080/07366299008917986 | IDEaL
190 | 1 | CCCCCCCCP(=O)(CC(=O)N(CC(C)C)CC(C)C)c1ccccc1 | 0.5 | Tetrachloroethylene |  | 1 | 0 | Am(III) | 0 | HCl | 2 | 298.15 | 10 | 1 | https://doi.org/10.1080/07366299008917986 | IDEaL
191 | 1 | CCCCCCCCP(=O)(CC(=O)N(CC(C)C)CC(C)C)c1ccccc1 | 0.5 | Tetrachloroethylene |  | 1 | 0 | Am(III) | 0 | HCl | 2 | 298.15 | 45 | 1.653213 | https://doi.org/10.1080/07366299008917986 | IDEaL
192 | 1 | CCCCCCCCP(=O)(CC(=O)N(CC(C)C)CC(C)C)c1ccccc1 | 0.5 | Tetrachloroethylene |  | 1 | 0 | Am(III) | 0 | HCl | 2 | 298.15 | 100 | 2 | https://doi.org/10.1080/07366299008917986 | IDEaL
193 | 1 | CCCCCCCCP(=O)(CC(=O)N(CC(C)C)CC(C)C)c1ccccc1 | 1 | Tetrachloroethylene |  | 1 | 0 | Am(III) | 0 | HCl | 1 | 298.15 | 0.003 | -2.522879 | https://doi.org/10.1080/07366299008917986 | IDEaL
194 | 1 | CCCCCCCCP(=O)(CC(=O)N(CC(C)C)CC(C)C)c1ccccc1 | 1 | Tetrachloroethylene |  | 1 | 0 | Am(III) | 0 | HCl | 2 | 298.15 | 0.05 | -1.30103 | https://doi.org/10.1080/07366299008917986 | IDEaL
195 | 1 | CCCCCCCCP(=O)(CC(=O)N(CC(C)C)CC(C)C)c1ccccc1 | 1 | Tetrachloroethylene |  | 1 | 0 | Am(III) | 0 | HCl | 3 | 298.15 | 0.5 | -0.30103 | https://doi.org/10.1080/07366299008917986 | IDEaL
196 | 1 | CCCCCCCCP(=O)(CC(=O)N(CC(C)C)CC(C)C)c1ccccc1 | 1 | Tetrachloroethylene |  | 1 | 0 | Am(III) | 0 | HCl | 4 | 298.15 | 4 | 0.60206 | https://doi.org/10.1080/07366299008917986 | IDEaL
197 | 1 | CCCCCCCCP(=O)(CC(=O)N(CC(C)C)CC(C)C)c1ccccc1 | 1 | Tetrachloroethylene |  | 1 | 0 | Am(III) | 0 | HCl | 5 | 298.15 | 30 | 1.477121 | https://doi.org/10.1080/07366299008917986 | IDEaL
198 | 1 | CCCCCCCCP(=O)(CC(=O)N(CC(C)C)CC(C)C)c1ccccc1 | 1 | Tetrachloroethylene |  | 1 | 0 | Am(III) | 0 | HCl | 6 | 298.15 | 150 | 2.176091 | https://doi.org/10.1080/07366299008917986 | IDEaL
199 | 1 | CCCCCCCCP(=O)(CC(=O)N(CC(C)C)CC(C)C)c1ccccc1 | 1 | Tetrachloroethylene |  | 1 | 0 | Am(III) | 0 | HCl | 8 | 298.15 | 900 | 2.954243 | https://doi.org/10.1080/07366299008917986 | IDEaL
200 | 1 | CCCCCCCCP(=O)(CC(=O)N(CC(C)C)CC(C)C)c1ccccc1 | 0.5 | Tetrachloroethylene |  | 1 | 0 | Am(III) | 0 | HCl | 4 | 298.15 | 0.3 | -0.5228787 | https://doi.org/10.1080/07366299008917986 | IDEaL
201 | 1 | CCCCCCCCP(=O)(CC(=O)N(CC(C)C)CC(C)C)c1ccccc1 | 0.25 | Tetrachloroethylene |  | 1 | 0 | Am(III) | 0 | HCl | 4 | 298.15 | 0.05 | -1.30103 | https://doi.org/10.1080/07366299008917986 | IDEaL
202 | 1 | CCCCCCCCP(=O)(CC(=O)N(CC(C)C)CC(C)C)c1ccccc1 | 0.25 | Tetrachloroethylene |  | 1 | 0 | Am(III) | 0 | HCl | 5 | 298.15 | 0.5 | -0.30103 | https://doi.org/10.1080/07366299008917986 | IDEaL
203 | 1 | CCCCCCCCP(=O)(CC(=O)N(CC(C)C)CC(C)C)c1ccccc1 | 0.25 | Tetrachloroethylene |  | 1 | 0 | Am(III) | 0 | HCl | 6 | 298.15 | 4 | 0.60206 | https://doi.org/10.1080/07366299008917986 | IDEaL
204 | 1 | CCCCCCCCP(=O)(CC(=O)N(CC(C)C)CC(C)C)c1ccccc1 | 0.25 | Tetrachloroethylene |  | 1 | 0 | Am(III) | 0 | HCl | 7 | 298.15 | 10 | 1 | https://doi.org/10.1080/07366299008917986 | IDEaL
205 | 1 | CCCCCCCCP(=O)(CC(=O)N(CC(C)C)CC(C)C)c1ccccc1 | 0.25 | Tetrachloroethylene |  | 1 | 0 | Am(III) | 0 | HCl | 8 | 298.15 | 30 | 1.477121 | https://doi.org/10.1080/07366299008917986 | IDEaL
206 | 1 | CCCCCCCCP(=O)(CC(=O)N(CC(C)C)CC(C)C)c1ccccc1 | 0.5 | Tetrachloroethylene |  | 1 | 0 | Am(III) | 0 | HNO3 | 0.25 | 298.15 | 0.04 | -1.39794 | https://doi.org/10.1080/07366299008917986 | IDEaL
207 | 1 | CCCCCCCCP(=O)(CC(=O)N(CC(C)C)CC(C)C)c1ccccc1 | 0.5 | Tetrachloroethylene |  | 1 | 0 | Am(III) | 0 | HNO3 | 0.5 | 298.15 | 0.11 | -0.9586073 | https://doi.org/10.1080/07366299008917986 | IDEaL
208 | 1 | CCCCCCCCP(=O)(CC(=O)N(CC(C)C)CC(C)C)c1ccccc1 | 0.5 | Tetrachloroethylene |  | 1 | 0 | Am(III) | 0 | HNO3 | 1 | 298.15 | 0.27 | -0.5686362 | https://doi.org/10.1080/07366299008917986 | IDEaL
209 | 1 | CCCCCCCCP(=O)(CC(=O)N(CC(C)C)CC(C)C)c1ccccc1 | 0.5 | Tetrachloroethylene |  | 1 | 0 | Am(III) | 0 | HNO3 | 2 | 298.15 | 0.4 | -0.39794 | https://doi.org/10.1080/07366299008917986 | IDEaL
210 | 1 | CCCCCCCCP(=O)(CC(=O)N(CC(C)C)CC(C)C)c1ccccc1 | 0.5 | Tetrachloroethylene |  | 1 | 0 | Am(III) | 0 | HNO3 | 3 | 298.15 | 0.5 | -0.30103 | https://doi.org/10.1080/07366299008917986 | IDEaL
211 | 1 | CCCCCCCCP(=O)(CC(=O)N(CC(C)C)CC(C)C)c1ccccc1 | 0.5 | Tetrachloroethylene |  | 1 | 0 | Am(III) | 0 | HNO3 | 4 | 298.15 | 0.6 | -0.2218487 | https://doi.org/10.1080/07366299008917986 | IDEaL
212 | 1 | CCCCCCCCP(=O)(CC(=O)N(CC(C)C)CC(C)C)c1ccccc1 | 0.5 | Tetrachloroethylene |  | 1 | 0 | Am(III) | 0 | HNO3 | 5 | 298.15 | 0.65 | -0.1870866 | https://doi.org/10.1080/07366299008917986 | IDEaL
213 | 1 | CCCCCCCCP(=O)(CC(=O)N(CC(C)C)CC(C)C)c1ccccc1 | 0.5 | Tetrachloroethylene |  | 1 | 0 | Am(III) | 0 | HNO3 | 8 | 298.15 | 0.9 | -0.04575749 | https://doi.org/10.1080/07366299008917986 | IDEaL
214 | 1 | CCCCCCCCP(=O)(CC(=O)N(CC(C)C)CC(C)C)c1ccccc1 | 0.015 | Tetrachloroethylene |  | 1 | 0 | Am(III) | 0 | HCl | 8 | 298.15 | 0.03 | -1.522879 | https://doi.org/10.1080/07366299008917986 | IDEaL
215 | 1 | CCCCCCCCP(=O)(CC(=O)N(CC(C)C)CC(C)C)c1ccccc1 | 0.035 | Tetrachloroethylene |  | 1 | 0 | Am(III) | 0 | HCl | 8 | 298.15 | 0.25 | -0.60206 | https://doi.org/10.1080/07366299008917986 | IDEaL
216 | 1 | CCCCCCCCP(=O)(CC(=O)N(CC(C)C)CC(C)C)c1ccccc1 | 0.06 | Tetrachloroethylene |  | 1 | 0 | Am(III) | 0 | HCl | 8 | 298.15 | 1 | 0 | https://doi.org/10.1080/07366299008917986 | IDEaL
217 | 1 | CCCCCCCCP(=O)(CC(=O)N(CC(C)C)CC(C)C)c1ccccc1 | 0.15 | Tetrachloroethylene |  | 1 | 0 | Am(III) | 0 | HCl | 8 | 298.15 | 5 | 0.69897 | https://doi.org/10.1080/07366299008917986 | IDEaL
218 | 1 | CCCCCCCCP(=O)(CC(=O)N(CC(C)C)CC(C)C)c1ccccc1 | 0.2 | Tetrachloroethylene |  | 1 | 0 | Am(III) | 0 | HCl | 8 | 298.15 | 30 | 1.477121 | https://doi.org/10.1080/07366299008917986 | IDEaL
219 | 1 | CCCCCCCCP(=O)(CC(=O)N(CC(C)C)CC(C)C)c1ccccc1 | 0.5 | Tetrachloroethylene |  | 1 | 0 | Am(III) | 0 | HCl | 8 | 298.15 | 250 | 2.39794 | https://doi.org/10.1080/07366299008917986 | IDEaL
220 | 1 | CCCCCCCCP(=O)(CC(=O)N(CC(C)C)CC(C)C)c1ccccc1 | 0.06 | Tetrachloroethylene |  | 1 | 0 | Am(III) | 0 | HCl | 6.3 | 298.15 | 0.1 | -1 | https://doi.org/10.1080/07366299008917986 | IDEaL
221 | 1 | CCCCCCCCP(=O)(CC(=O)N(CC(C)C)CC(C)C)c1ccccc1 | 0.15 | Tetrachloroethylene |  | 1 | 0 | Am(III) | 0 | HCl | 6.3 | 298.15 | 0.65 | -0.1870866 | https://doi.org/10.1080/07366299008917986 | IDEaL
222 | 1 | CCCCCCCCP(=O)(CC(=O)N(CC(C)C)CC(C)C)c1ccccc1 | 0.2 | Tetrachloroethylene |  | 1 | 0 | Am(III) | 0 | HCl | 6.3 | 298.15 | 4 | 0.60206 | https://doi.org/10.1080/07366299008917986 | IDEaL
223 | 1 | CCCCCCCCP(=O)(CC(=O)N(CC(C)C)CC(C)C)c1ccccc1 | 0.5 | Tetrachloroethylene |  | 1 | 0 | Am(III) | 0 | HCl | 6.3 | 298.15 | 20 | 1.30103 | https://doi.org/10.1080/07366299008917986 | IDEaL
224 | 1 | CCCCCCCCP(=O)(CC(=O)N(CC(C)C)CC(C)C)c1ccccc1 | 1 | Tetrachloroethylene |  | 1 | 0 | Am(III) | 0 | HCl | 6.3 | 298.15 | 150 | 2.176091 | https://doi.org/10.1080/07366299008917986 | IDEaL
225 | 1 | CCCCCCCCP(=O)(CC(=O)N(CC(C)C)CC(C)C)c1ccccc1 | 0.25 | Tetrachloroethylene |  | 1 | 0 | Am(III) | 0 | HNO3 | 3 | 298.15 | 3.6 | 0.5563025 | https://doi.org/10.1080/07366299008917986 | IDEaL
226 | 1 | CC1(C)CCC(C)(C)c2nc(-c3cccc(-c4cccc(-c5nnc6c(n5)C(C)(C)CCC6(C)C)n4)n3)nnc21 | 0.02 | 1-octanol |  | 1 | 0 | Am(III) | 0 | HNO3 | 0.5 | 298.15 | 1.25 | 0.09691001 | https://doi.org/10.1080/07366290701416000 | IDEaL
227 | 1 | CC1(C)CCC(C)(C)c2nc(-c3cccc(-c4cccc(-c5nnc6c(n5)C(C)(C)CCC6(C)C)n4)n3)nnc21 | 0.02 | 1-octanol |  | 1 | 0 | Am(III) | 0 | HNO3 | 0.5 | 298.15 | 3.72 | 0.5705429 | https://doi.org/10.1080/07366290701416000 | IDEaL
228 | 1 | CC1(C)CCC(C)(C)c2nc(-c3cccc(-c4cccc(-c5nnc6c(n5)C(C)(C)CCC6(C)C)n4)n3)nnc21 | 0.02 | 1-octanol |  | 1 | 0 | Am(III) | 0 | HNO3 | 0.5 | 298.15 | 4.52 | 0.6551384 | https://doi.org/10.1080/07366290701416000 | IDEaL
229 | 1 | CC1(C)CCC(C)(C)c2nc(-c3cccc(-c4cccc(-c5nnc6c(n5)C(C)(C)CCC6(C)C)n4)n3)nnc21 | 0.02 | 1-octanol |  | 1 | 0 | Am(III) | 0 | HNO3 | 0.5 | 298.15 | 4.52 | 0.6551384 | https://doi.org/10.1080/07366290701416000 | IDEaL
230 | 1 | CC1(C)CCC(C)(C)c2nc(-c3cccc(-c4cccc(-c5nnc6c(n5)C(C)(C)CCC6(C)C)n4)n3)nnc21 | 0.002 | 1-octanol |  | 1 | 0 | Am(III) | 0 | HNO3 | 0.02 | 293.15 | 0.17 | -0.7695511 | https://doi.org/10.1080/07366290701416000 | IDEaL
231 | 1 | CC1(C)CCC(C)(C)c2nc(-c3cccc(-c4cccc(-c5nnc6c(n5)C(C)(C)CCC6(C)C)n4)n3)nnc21 | 0.003 | 1-octanol |  | 1 | 0 | Am(III) | 0 | HNO3 | 0.02 | 293.15 | 0.34 | -0.4685211 | https://doi.org/10.1080/07366290701416000 | IDEaL
232 | 1 | CC1(C)CCC(C)(C)c2nc(-c3cccc(-c4cccc(-c5nnc6c(n5)C(C)(C)CCC6(C)C)n4)n3)nnc21 | 0.005 | 1-octanol |  | 1 | 0 | Am(III) | 0 | HNO3 | 0.02 | 293.15 | 1.18 | 0.07188201 | https://doi.org/10.1080/07366290701416000 | IDEaL
233 | 1 | CC1(C)CCC(C)(C)c2nc(-c3cccc(-c4cccc(-c5nnc6c(n5)C(C)(C)CCC6(C)C)n4)n3)nnc21 | 0.008 | 1-octanol |  | 1 | 0 | Am(III) | 0 | HNO3 | 0.02 | 293.15 | 3.32 | 0.5211381 | https://doi.org/10.1080/07366290701416000 | IDEaL
234 | 1 | CC1(C)CCC(C)(C)c2nc(-c3cccc(-c4cccc(-c5nnc6c(n5)C(C)(C)CCC6(C)C)n4)n3)nnc21 | 0.01 | 1-octanol |  | 1 | 0 | Am(III) | 0 | HNO3 | 0.02 | 293.15 | 5.67 | 0.7535831 | https://doi.org/10.1080/07366290701416000 | IDEaL
235 | 1 | CC1(C)CCC(C)(C)c2nc(-c3cccc(-c4cccc(-c5nnc6c(n5)C(C)(C)CCC6(C)C)n4)n3)nnc21 | 0.015 | 1-octanol |  | 1 | 0 | Am(III) | 0 | HNO3 | 0.02 | 293.15 | 11.82 | 1.072617 | https://doi.org/10.1080/07366290701416000 | IDEaL
258 | 1 | CC(C)CN(CC(C)C)C(=O)CP(=O)(C1CCCCC1)C1CCCCC1 | 0.25 | Tetrachloroethylene |  | 1 | 0 | Am(III) | 0 | HNO3 | 3 | 298.15 | 2.5 | 0.39794 | https://doi.org/10.1080/07366298608917877 | IDEaL
259 | 1 | CC(C)CN(CC(C)C)C(=O)CP(=O)(C1CCCCC1)C1CCCCC1 | 0.25 | Tetrachloroethylene |  | 1 | 0 | Am(III) | 0 | HNO3 | 0.25 | 298.15 | 80 | 1.90309 | https://doi.org/10.1080/07366298608917877 | IDEaL
260 | 1 | CC(C)CN(CC(C)C)C(=O)CP(=O)(C1CCCCC1)C1CCCCC1 | 0.25 | Tetrachloroethylene |  | 1 | 0 | Am(III) | 0 | HNO3 | 0.5 | 298.15 | 90 | 1.954243 | https://doi.org/10.1080/07366298608917877 | IDEaL
261 | 1 | CC(C)CN(CC(C)C)C(=O)CP(=O)(C1CCCCC1)C1CCCCC1 | 0.25 | Tetrachloroethylene |  | 1 | 0 | Am(III) | 0 | HNO3 | 1 | 298.15 | 50 | 1.69897 | https://doi.org/10.1080/07366298608917877 | IDEaL
262 | 1 | CC(C)CN(CC(C)C)C(=O)CP(=O)(C1CCCCC1)C1CCCCC1 | 0.25 | Tetrachloroethylene |  | 1 | 0 | Am(III) | 0 | HNO3 | 3 | 298.15 | 2.5 | 0.39794 | https://doi.org/10.1080/07366298608917877 | IDEaL
263 | 1 | CC(C)CN(CC(C)C)C(=O)CP(=O)(C1CCCCC1)C1CCCCC1 | 0.25 | Tetrachloroethylene |  | 1 | 0 | Am(III) | 0 | HNO3 | 6 | 298.15 | 2 | 0.30103 | https://doi.org/10.1080/07366298608917877 | IDEaL
264 | 1 | CCC(CC)CP(=O)(CC(=O)N(CC)CC)CC(CC)CC | 0.5 | 1,4-diisopropylbenzene |  | 1 | 0 | Am(III) | 0 | HNO3 | 0.01 | 298.15 | 0.0521 | -1.283162 | https://doi.org/10.1080/07366298608917877 | IDEaL
265 | 1 | CCC(CC)CP(=O)(CC(=O)N(CC)CC)CC(CC)CC | 0.5 | 1,4-diisopropylbenzene |  | 1 | 0 | Am(III) | 0 | HNO3 | 0.1 | 298.15 | 0.598 | -0.2232988 | https://doi.org/10.1080/07366298608917877 | IDEaL
266 | 1 | CCC(CC)CP(=O)(CC(=O)N(CC)CC)CC(CC)CC | 0.5 | 1,4-diisopropylbenzene |  | 1 | 0 | Am(III) | 0 | HNO3 | 0.25 | 298.15 | 1.91 | 0.2810334 | https://doi.org/10.1080/07366298608917877 | IDEaL
267 | 1 | CCC(CC)CP(=O)(CC(=O)N(CC)CC)CC(CC)CC | 0.5 | 1,4-diisopropylbenzene |  | 1 | 0 | Am(III) | 0 | HNO3 | 0.5 | 298.15 | 2.63 | 0.4199557 | https://doi.org/10.1080/07366298608917877 | IDEaL
268 | 1 | CCC(CC)CP(=O)(CC(=O)N(CC)CC)CC(CC)CC | 0.5 | 1,4-diisopropylbenzene |  | 1 | 0 | Am(III) | 0 | HNO3 | 1 | 298.15 | 2.2 | 0.3424227 | https://doi.org/10.1080/07366298608917877 | IDEaL
269 | 1 | CCC(CC)CP(=O)(CC(=O)N(CC)CC)CC(CC)CC | 0.5 | 1,4-diisopropylbenzene |  | 1 | 0 | Am(III) | 0 | HNO3 | 2 | 298.15 | 1.24 | 0.09342169 | https://doi.org/10.1080/07366298608917877 | IDEaL
270 | 1 | CCC(CC)CP(=O)(CC(=O)N(CC)CC)CC(CC)CC | 0.5 | 1,4-diisopropylbenzene |  | 1 | 0 | Am(III) | 0 | HNO3 | 4 | 298.15 | 0.92 | -0.03621217 | https://doi.org/10.1080/07366298608917877 | IDEaL
271 | 1 | CCC(CC)CP(=O)(CC(=O)N(CC)CC)CC(CC)CC | 0.5 | 1,4-diisopropylbenzene |  | 1 | 0 | Am(III) | 0 | HNO3 | 6 | 298.15 | 1.25 | 0.09691001 | https://doi.org/10.1080/07366298608917877 | IDEaL
272 | 1 | CCC(CC)CP(=O)(CC(=O)N(CC)CC)CC(CC)CC | 0.5 | Tetrachloroethylene |  | 1 | 0 | Am(III) | 0 | HNO3 | 3 | 298.15 | 0.7 | -0.154902 | https://doi.org/10.1080/07366298608917877 | IDEaL
300 | 1 | CCCCCOP(=O)(CCCCC)OCCCCC | 1 | n-dodecane |  | 1 | 0 | U(VI) | 0 | HNO3 | 0.1 | 293.15 | 85 | 1.929419 | https://doi.org/10.1080/07366299.2012.671108 | IDEaL
301 | 1 | CCCCCOP(=O)(CCCCC)OCCCCC | 1 | n-dodecane |  | 1 | 0 | U(VI) | 0 | HNO3 | 0.5 | 293.15 | 200 | 2.30103 | https://doi.org/10.1080/07366299.2012.671108 | IDEaL
302 | 1 | CCCCCOP(=O)(CCCCC)OCCCCC | 1 | n-dodecane |  | 1 | 0 | U(VI) | 0 | HNO3 | 1 | 293.15 | 280 | 2.447158 | https://doi.org/10.1080/07366299.2012.671108 | IDEaL
303 | 1 | CCCCCOP(=O)(CCCCC)OCCCCC | 1 | n-dodecane |  | 1 | 0 | U(VI) | 0 | HNO3 | 2 | 293.15 | 350 | 2.544068 | https://doi.org/10.1080/07366299.2012.671108 | IDEaL
304 | 1 | CCCCCOP(=O)(CCCCC)OCCCCC | 1 | n-dodecane |  | 1 | 0 | U(VI) | 0 | HNO3 | 4 | 293.15 | 570 | 2.755875 | https://doi.org/10.1080/07366299.2012.671108 | IDEaL
305 | 1 | CCCCCOP(=O)(CCCCC)OCCCCC | 1 | n-dodecane |  | 1 | 0 | U(VI) | 0 | HNO3 | 6 | 293.15 | 440 | 2.643453 | https://doi.org/10.1080/07366299.2012.671108 | IDEaL
306 | 1 | CCCCCOP(=O)(CCCCC)OCCCCC | 1 | n-dodecane |  | 1 | 0 | Np(VI) | 0 | HNO3 | 2 | 293.15 | 110 | 2.041393 | https://doi.org/10.1080/07366299.2012.671108 | IDEaL
307 | 1 | CCCCCOP(=O)(CCCCC)OCCCCC | 1 | n-dodecane |  | 1 | 0 | Np(VI) | 0 | HNO3 | 3 | 293.15 | 130 | 2.113943 | https://doi.org/10.1080/07366299.2012.671108 | IDEaL
308 | 1 | CCCCCOP(=O)(CCCCC)OCCCCC | 1 | n-dodecane |  | 1 | 0 | Np(VI) | 0 | HNO3 | 4 | 293.15 | 160 | 2.20412 | https://doi.org/10.1080/07366299.2012.671108 | IDEaL
309 | 1 | CCCCCOP(=O)(CCCCC)OCCCCC | 1 | n-dodecane |  | 1 | 0 | Np(VI) | 0 | HNO3 | 5 | 293.15 | 100 | 2 | https://doi.org/10.1080/07366299.2012.671108 | IDEaL
310 | 1 | CCCCCOP(=O)(CCCCC)OCCCCC | 1 | n-dodecane |  | 1 | 0 | Np(VI) | 0 | HNO3 | 6 | 293.15 | 140 | 2.146128 | https://doi.org/10.1080/07366299.2012.671108 | IDEaL
311 | 1 | CCCCCOP(=O)(CCCCC)OCCCCC | 1 | n-dodecane |  | 1 | 0 | Np(VI) | 0 | HNO3 | 6.5 | 293.15 | 110 | 2.041393 | https://doi.org/10.1080/07366299.2012.671108 | IDEaL
312 | 1 | CCCCCOP(=O)(CCCCC)OCCCCC | 1 | n-dodecane |  | 1 | 0 | Np(VI) | 0 | HNO3 | 7 | 293.15 | 110 | 2.041393 | https://doi.org/10.1080/07366299.2012.671108 | IDEaL
313 | 1 | CCCCCOP(=O)(CCCCC)OCCCCC | 1 | n-dodecane |  | 1 | 0 | Np(VI) | 0 | HNO3 | 8 | 293.15 | 80 | 1.90309 | https://doi.org/10.1080/07366299.2012.671108 | IDEaL
314 | 1 | CCCCCOP(=O)(CCCCC)OCCCCC | 1 | n-dodecane |  | 1 | 0 | Pu(VI) | 0 | HNO3 | 2 | 293.15 | 49 | 1.690196 | https://doi.org/10.1080/07366299.2012.671108 | IDEaL
315 | 1 | CCCCCOP(=O)(CCCCC)OCCCCC | 1 | n-dodecane |  | 1 | 0 | Pu(VI) | 0 | HNO3 | 3 | 293.15 | 55 | 1.740363 | https://doi.org/10.1080/07366299.2012.671108 | IDEaL
316 | 1 | CCCCCOP(=O)(CCCCC)OCCCCC | 1 | n-dodecane |  | 1 | 0 | Pu(VI) | 0 | HNO3 | 4 | 293.15 | 57 | 1.755875 | https://doi.org/10.1080/07366299.2012.671108 | IDEaL
317 | 1 | CCCCCOP(=O)(CCCCC)OCCCCC | 1 | n-dodecane |  | 1 | 0 | Pu(VI) | 0 | HNO3 | 5 | 293.15 | 70 | 1.845098 | https://doi.org/10.1080/07366299.2012.671108 | IDEaL
318 | 1 | CCCCCOP(=O)(CCCCC)OCCCCC | 1 | n-dodecane |  | 1 | 0 | Pu(VI) | 0 | HNO3 | 6 | 293.15 | 38 | 1.579784 | https://doi.org/10.1080/07366299.2012.671108 | IDEaL
319 | 1 | CCCCCOP(=O)(CCCCC)OCCCCC | 1 | n-dodecane |  | 1 | 0 | Pu(VI) | 0 | HNO3 | 6.5 | 293.15 | 50 | 1.69897 | https://doi.org/10.1080/07366299.2012.671108 | IDEaL
320 | 1 | CCCCCOP(=O)(CCCCC)OCCCCC | 1 | n-dodecane |  | 1 | 0 | Pu(VI) | 0 | HNO3 | 7 | 293.15 | 42 | 1.623249 | https://doi.org/10.1080/07366299.2012.671108 | IDEaL
321 | 1 | CCCCCOP(=O)(CCCCC)OCCCCC | 1 | n-dodecane |  | 1 | 0 | Pu(VI) | 0 | HNO3 | 8 | 293.15 | 36 | 1.556303 | https://doi.org/10.1080/07366299.2012.671108 | IDEaL
322 | 1 | CCCCCOP(=O)(CCCCC)OCCCCC | 1 | n-dodecane |  | 1 | 0 | Am(III) | 0 | HNO3 | 2 | 293.15 | 0.5 | -0.30103 | https://doi.org/10.1080/07366299.2012.671108 | IDEaL
323 | 1 | CCCCCOP(=O)(CCCCC)OCCCCC | 1 | n-dodecane |  | 1 | 0 | Am(III) | 0 | HNO3 | 3 | 293.15 | 0.5 | -0.30103 | https://doi.org/10.1080/07366299.2012.671108 | IDEaL
324 | 1 | CCCCCOP(=O)(CCCCC)OCCCCC | 1 | n-dodecane |  | 1 | 0 | Am(III) | 0 | HNO3 | 4 | 293.15 | 0.55 | -0.2596373 | https://doi.org/10.1080/07366299.2012.671108 | IDEaL
325 | 1 | CCCCCOP(=O)(CCCCC)OCCCCC | 1 | n-dodecane |  | 1 | 0 | Am(III) | 0 | HNO3 | 5 | 293.15 | 0.53 | -0.2757241 | https://doi.org/10.1080/07366299.2012.671108 | IDEaL
326 | 1 | CCCCCOP(=O)(CCCCC)OCCCCC | 1 | n-dodecane |  | 1 | 0 | Am(III) | 0 | HNO3 | 6 | 293.15 | 0.5 | -0.30103 | https://doi.org/10.1080/07366299.2012.671108 | IDEaL
327 | 1 | CCCCCOP(=O)(CCCCC)OCCCCC | 1 | n-dodecane |  | 1 | 0 | Am(III) | 0 | HNO3 | 6.5 | 293.15 | 0.5 | -0.30103 | https://doi.org/10.1080/07366299.2012.671108 | IDEaL
328 | 1 | CCCCCOP(=O)(CCCCC)OCCCCC | 1 | n-dodecane |  | 1 | 0 | Am(III) | 0 | HNO3 | 7 | 293.15 | 0.4 | -0.39794 | https://doi.org/10.1080/07366299.2012.671108 | IDEaL
329 | 1 | CCCCCOP(=O)(CCCCC)OCCCCC | 1 | n-dodecane |  | 1 | 0 | Am(III) | 0 | HNO3 | 8 | 293.15 | 0.47 | -0.3279021 | https://doi.org/10.1080/07366299.2012.671108 | IDEaL
330 | 1 | CCCCOP(=O)(CCCC)OCCCC | 1 | n-dodecane |  | 1 | 0 | U(VI) | 0 | HNO3 | 0.1 | 293.15 | 4 | 0.60206 | https://doi.org/10.1080/07366299.2012.671108 | IDEaL
331 | 1 | CCCCOP(=O)(CCCC)OCCCC | 1 | n-dodecane |  | 1 | 0 | U(VI) | 0 | HNO3 | 0.5 | 293.15 | 68 | 1.832509 | https://doi.org/10.1080/07366299.2012.671108 | IDEaL
332 | 1 | CCCCOP(=O)(CCCC)OCCCC | 1 | n-dodecane |  | 1 | 0 | U(VI) | 0 | HNO3 | 1 | 293.15 | 130 | 2.113943 | https://doi.org/10.1080/07366299.2012.671108 | IDEaL
333 | 1 | CCCCOP(=O)(CCCC)OCCCC | 1 | n-dodecane |  | 1 | 0 | U(VI) | 0 | HNO3 | 2 | 293.15 | 260 | 2.414973 | https://doi.org/10.1080/07366299.2012.671108 | IDEaL
334 | 1 | CCCCOP(=O)(CCCC)OCCCC | 1 | n-dodecane |  | 1 | 0 | U(VI) | 0 | HNO3 | 4 | 293.15 | 410 | 2.612784 | https://doi.org/10.1080/07366299.2012.671108 | IDEaL
335 | 1 | CCCCOP(=O)(CCCC)OCCCC | 1 | n-dodecane |  | 1 | 0 | U(VI) | 0 | HNO3 | 6 | 293.15 | 390 | 2.591065 | https://doi.org/10.1080/07366299.2012.671108 | IDEaL
390 | 1 | CCCCCCP(=O)(CCCCCC)CC(=O)CC(C)C | 0.25 | Tetrachloroethylene |  | 1 | 0 | Am(III) | 0 | HNO3 | 0.25 | 298.15 | 1.2 | 0.07918125 | https://doi.org/10.1080/07366298608917877 | IDEaL
391 | 1 | CCCCCCP(=O)(CCCCCC)CC(=O)CC(C)C | 0.25 | Tetrachloroethylene |  | 1 | 0 | Am(III) | 0 | HNO3 | 0.5 | 298.15 | 2.5 | 0.39794 | https://doi.org/10.1080/07366298608917877 | IDEaL
392 | 1 | CCCCCCP(=O)(CCCCCC)CC(=O)CC(C)C | 0.25 | Tetrachloroethylene |  | 1 | 0 | Am(III) | 0 | HNO3 | 1 | 298.15 | 2 | 0.30103 | https://doi.org/10.1080/07366298608917877 | IDEaL
393 | 1 | CCCCCCP(=O)(CCCCCC)CC(=O)CC(C)C | 0.25 | Tetrachloroethylene |  | 1 | 0 | Am(III) | 0 | HNO3 | 3 | 298.15 | 0.15 | -0.8239087 | https://doi.org/10.1080/07366298608917877 | IDEaL
394 | 1 | CCCCCCP(=O)(CCCCCC)CC(=O)CC(C)C | 0.25 | Tetrachloroethylene |  | 1 | 0 | Am(III) | 0 | HNO3 | 6 | 298.15 | 0.015 | -1.823909 | https://doi.org/10.1080/07366298608917877 | IDEaL
395 | 1 | CCCCCCP(=O)(CCCCCC)CC(=O)CC(C)C | 0.75 | Tetrachloroethylene |  | 1 | 0 | Am(III) | 0 | HNO3 | 3 | 298.15 | 0.85 | -0.07058107 | https://doi.org/10.1080/07366298608917877 | IDEaL
396 | 1 | CCCCCCN(CCCCCC)C(=O)C(CC)CCCC | 1 | n-dodecane |  | 1 | 0 | U(VI) | 0 | HNO3 | 3 | 298.15 | 1.82 | 0.2600714 | https://inis.iaea.org/collection/NCLCollectionStore/_Public/36/010/36010983.pdf | IDEaL
397 | 1 | CCCCCCN(CCCCCC)C(=O)C(CC)CCCC | 1 | n-dodecane |  | 1 | 0 | Np(VI) | 0 | HNO3 | 3 | 298.15 | 4.19 | 0.622214 | https://inis.iaea.org/collection/NCLCollectionStore/_Public/36/010/36010983.pdf | IDEaL
398 | 1 | CCCCCCN(CCCCCC)C(=O)C(CC)CCCC | 1 | n-dodecane |  | 1 | 0 | Pu(IV) | 0 | HNO3 | 3 | 298.15 | 0.27 | -0.5686362 | https://inis.iaea.org/collection/NCLCollectionStore/_Public/36/010/36010983.pdf | IDEaL
399 | 1 | CCCCCCN(CCCCCC)C(=O)C(CC)CCCC | 1 | n-dodecane |  | 1 | 0 | Np(IV) | 0 | HNO3 | 3 | 298.15 | 0.01 | -2 | https://inis.iaea.org/collection/NCLCollectionStore/_Public/36/010/36010983.pdf | IDEaL
400 | 1 | CCCCCCP(=O)(CCCCCC)CC(=O)N(CC(C)C)CC(C)C | 0.5 | 1,4-diisopropylbenzene |  | 1 | 0 | Am(III) | 0 | HNO3 | 0.01 | 298.15 | 3.65 | 0.5622929 | https://doi.org/10.1080/07366298608917877 | IDEaL
401 | 1 | CCCCCCP(=O)(CCCCCC)CC(=O)N(CC(C)C)CC(C)C | 0.5 | 1,4-diisopropylbenzene |  | 1 | 0 | Am(III) | 0 | HNO3 | 0.1 | 298.15 | 144 | 2.158362 | https://doi.org/10.1080/07366298608917877 | IDEaL
402 | 1 | CCCCCCP(=O)(CCCCCC)CC(=O)N(CC(C)C)CC(C)C | 0.5 | 1,4-diisopropylbenzene |  | 1 | 0 | Am(III) | 0 | HNO3 | 0.25 | 298.15 | 210 | 2.322219 | https://doi.org/10.1080/07366298608917877 | IDEaL
403 | 1 | CCCCCCP(=O)(CCCCCC)CC(=O)N(CC(C)C)CC(C)C | 0.5 | 1,4-diisopropylbenzene |  | 1 | 0 | Am(III) | 0 | HNO3 | 0.5 | 298.15 | 172 | 2.235528 | https://doi.org/10.1080/07366298608917877 | IDEaL
404 | 1 | CCCCCCP(=O)(CCCCCC)CC(=O)N(CC(C)C)CC(C)C | 0.5 | 1,4-diisopropylbenzene |  | 1 | 0 | Am(III) | 0 | HNO3 | 1 | 298.15 | 71.4 | 1.853698 | https://doi.org/10.1080/07366298608917877 | IDEaL
405 | 1 | CCCCCCP(=O)(CCCCCC)CC(=O)N(CC(C)C)CC(C)C | 0.5 | 1,4-diisopropylbenzene |  | 1 | 0 | Am(III) | 0 | HNO3 | 2 | 298.15 | 19.7 | 1.294466 | https://doi.org/10.1080/07366298608917877 | IDEaL
406 | 1 | CCCCCCP(=O)(CCCCCC)CC(=O)N(CC(C)C)CC(C)C | 0.5 | 1,4-diisopropylbenzene |  | 1 | 0 | Am(III) | 0 | HNO3 | 4 | 298.15 | 6.05 | 0.7817554 | https://doi.org/10.1080/07366298608917877 | IDEaL
407 | 1 | CCCCCCP(=O)(CCCCCC)CC(=O)N(CC(C)C)CC(C)C | 0.5 | 1,4-diisopropylbenzene |  | 1 | 0 | Am(III) | 0 | HNO3 | 6 | 298.15 | 4.34 | 0.6374897 | https://doi.org/10.1080/07366298608917877 | IDEaL
408 | 1 | CCCCCCP(=O)(CCCCCC)CC(=O)N(CC(C)C)CC(C)C | 0.25 | Tetrachloroethylene |  | 1 | 0 | Am(III) | 0 | HNO3 | 3 | 298.15 | 1.1 | 0.04139269 | https://doi.org/10.1080/07366298608917877 | IDEaL
409 | 1 | CCCCCCP(=O)(CCCCCC)CC(=O)N(CC(C)C)CC(C)C | 0.25 | Tetrachloroethylene |  | 1 | 0 | Am(III) | 0 | HNO3 | 0.25 | 298.15 | 50 | 1.69897 | https://doi.org/10.1080/07366298608917877 | IDEaL
410 | 1 | CCCCCCP(=O)(CCCCCC)CC(=O)N(CC(C)C)CC(C)C | 0.25 | Tetrachloroethylene |  | 1 | 0 | Am(III) | 0 | HNO3 | 0.5 | 298.15 | 48 | 1.681241 | https://doi.org/10.1080/07366298608917877 | IDEaL
411 | 1 | CCCCCCP(=O)(CCCCCC)CC(=O)N(CC(C)C)CC(C)C | 0.25 | Tetrachloroethylene |  | 1 | 0 | Am(III) | 0 | HNO3 | 1 | 298.15 | 23 | 1.361728 | https://doi.org/10.1080/07366298608917877 | IDEaL
412 | 1 | CCCCCCP(=O)(CCCCCC)CC(=O)N(CC(C)C)CC(C)C | 0.25 | Tetrachloroethylene |  | 1 | 0 | Am(III) | 0 | HNO3 | 3 | 298.15 | 1.2 | 0.07918125 | https://doi.org/10.1080/07366298608917877 | IDEaL
413 | 1 | CCCCCCP(=O)(CCCCCC)CC(=O)N(CC(C)C)CC(C)C | 0.25 | Tetrachloroethylene |  | 1 | 0 | Am(III) | 0 | HNO3 | 6 | 298.15 | 0.3 | -0.5228787 | https://doi.org/10.1080/07366298608917877 | IDEaL
414 | 1 | CCCCCCP(=O)(CCCCCC)CC(=O)N(C(C)CC)C(C)CC | 0.5 | 1,4-diisopropylbenzene |  | 1 | 0 | Am(III) | 0 | HNO3 | 0.01 | 298.15 | 0.644 | -0.1911141 | https://doi.org/10.1080/07366298608917877 | IDEaL
415 | 1 | CCCCCCP(=O)(CCCCCC)CC(=O)N(C(C)CC)C(C)CC | 0.5 | 1,4-diisopropylbenzene |  | 1 | 0 | Am(III) | 0 | HNO3 | 0.1 | 298.15 | 53.6 | 1.729165 | https://doi.org/10.1080/07366298608917877 | IDEaL
416 | 1 | CCCCCCP(=O)(CCCCCC)CC(=O)N(C(C)CC)C(C)CC | 0.5 | 1,4-diisopropylbenzene |  | 1 | 0 | Am(III) | 0 | HNO3 | 0.25 | 298.15 | 129 | 2.11059 | https://doi.org/10.1080/07366298608917877 | IDEaL
417 | 1 | CCCCCCP(=O)(CCCCCC)CC(=O)N(C(C)CC)C(C)CC | 0.5 | 1,4-diisopropylbenzene |  | 1 | 0 | Am(III) | 0 | HNO3 | 0.5 | 298.15 | 110 | 2.041393 | https://doi.org/10.1080/07366298608917877 | IDEaL
418 | 1 | CCCCCCP(=O)(CCCCCC)CC(=O)N(C(C)CC)C(C)CC | 0.5 | 1,4-diisopropylbenzene |  | 1 | 0 | Am(III) | 0 | HNO3 | 1 | 298.15 | 49.7 | 1.696356 | https://doi.org/10.1080/07366298608917877 | IDEaL
419 | 1 | CCCCCCP(=O)(CCCCCC)CC(=O)N(C(C)CC)C(C)CC | 0.5 | 1,4-diisopropylbenzene |  | 1 | 0 | Am(III) | 0 | HNO3 | 2 | 298.15 | 13.1 | 1.117271 | https://doi.org/10.1080/07366298608917877 | IDEaL
420 | 1 | CCCCCCP(=O)(CCCCCC)CC(=O)N(C(C)CC)C(C)CC | 0.5 | 1,4-diisopropylbenzene |  | 1 | 0 | Am(III) | 0 | HNO3 | 4 | 298.15 | 3.38 | 0.5289167 | https://doi.org/10.1080/07366298608917877 | IDEaL
421 | 1 | CCCCCCP(=O)(CCCCCC)CC(=O)N(C(C)CC)C(C)CC | 0.5 | 1,4-diisopropylbenzene |  | 1 | 0 | Am(III) | 0 | HNO3 | 6 | 298.15 | 2.06 | 0.3138672 | https://doi.org/10.1080/07366298608917877 | IDEaL
422 | 1 | CCCCCCP(=O)(CCCCCC)CC(=O)N(C(C)CC)C(C)CC | 0.25 | Tetrachloroethylene |  | 1 | 0 | Am(III) | 0 | HNO3 | 3 | 298.15 | 0.67 | -0.1739252 | https://doi.org/10.1080/07366298608917877 | IDEaL
423 | 1 | CCCCCCP(=O)(CCCCCC)CC(=O)N(CCCC)CCCC | 0.5 | 1,4-diisopropylbenzene |  | 1 | 0 | Am(III) | 0 | HNO3 | 0.01 | 298.15 | 3.41 | 0.5327544 | https://doi.org/10.1080/07366298608917877 | IDEaL
424 | 1 | CCCCCCP(=O)(CCCCCC)CC(=O)N(CCCC)CCCC | 0.5 | 1,4-diisopropylbenzene |  | 1 | 0 | Am(III) | 0 | HNO3 | 0.1 | 298.15 | 38.4 | 1.584331 | https://doi.org/10.1080/07366298608917877 | IDEaL
425 | 1 | CCCCCCP(=O)(CCCCCC)CC(=O)N(CCCC)CCCC | 0.5 | 1,4-diisopropylbenzene |  | 1 | 0 | Am(III) | 0 | HNO3 | 0.25 | 298.15 | 152 | 2.181844 | https://doi.org/10.1080/07366298608917877 | IDEaL
426 | 1 | CCCCCCP(=O)(CCCCCC)CC(=O)N(CCCC)CCCC | 0.5 | 1,4-diisopropylbenzene |  | 1 | 0 | Am(III) | 0 | HNO3 | 0.5 | 298.15 | 104 | 2.017033 | https://doi.org/10.1080/07366298608917877 | IDEaL
427 | 1 | CCCCCCP(=O)(CCCCCC)CC(=O)N(CCCC)CCCC | 0.5 | 1,4-diisopropylbenzene |  | 1 | 0 | Am(III) | 0 | HNO3 | 1 | 298.15 | 88.4 | 1.946452 | https://doi.org/10.1080/07366298608917877 | IDEaL
428 | 1 | CCCCCCP(=O)(CCCCCC)CC(=O)N(CCCC)CCCC | 0.5 | 1,4-diisopropylbenzene |  | 1 | 0 | Am(III) | 0 | HNO3 | 2 | 298.15 | 25.3 | 1.403121 | https://doi.org/10.1080/07366298608917877 | IDEaL
429 | 1 | CCCCCCP(=O)(CCCCCC)CC(=O)N(CCCC)CCCC | 0.5 | 1,4-diisopropylbenzene |  | 1 | 0 | Am(III) | 0 | HNO3 | 4 | 298.15 | 10.2 | 1.0086 | https://doi.org/10.1080/07366298608917877 | IDEaL
430 | 1 | CCCCCCP(=O)(CCCCCC)CC(=O)N(CCCC)CCCC | 0.5 | 1,4-diisopropylbenzene |  | 1 | 0 | Am(III) | 0 | HNO3 | 6 | 298.15 | 6.67 | 0.8241258 | https://doi.org/10.1080/07366298608917877 | IDEaL
431 | 1 | CCCCCCP(=O)(CCCCCC)CC(=O)N(CCCC)CCCC | 0.25 | Tetrachloroethylene |  | 1 | 0 | Am(III) | 0 | HNO3 | 3 | 298.15 | 1.2 | 0.07918125 | https://doi.org/10.1080/07366298608917877 | IDEaL
432 | 1 | CCCCCCOP(=O)(CCC(=O)N(CC)CC)OCCCCCC | 0.25 | Tetrachloroethylene |  | 1 | 0 | Am(III) | 0 | HNO3 | 0.25 | 298.15 | 0.006 | -2.221849 | https://doi.org/10.1080/07366298708918575 | IDEaL
433 | 1 | CCCCCCOP(=O)(CCC(=O)N(CC)CC)OCCCCCC | 0.25 | Tetrachloroethylene |  | 1 | 0 | Am(III) | 0 | HNO3 | 0.5 | 298.15 | 0.026 | -1.585027 | https://doi.org/10.1080/07366298708918575 | IDEaL
434 | 1 | CCCCCCOP(=O)(CCC(=O)N(CC)CC)OCCCCCC | 0.25 | Tetrachloroethylene |  | 1 | 0 | Am(III) | 0 | HNO3 | 1 | 298.15 | 0.07 | -1.154902 | https://doi.org/10.1080/07366298708918575 | IDEaL
435 | 1 | CCCCCCOP(=O)(CCC(=O)N(CC)CC)OCCCCCC | 0.25 | Tetrachloroethylene |  | 1 | 0 | Am(III) | 0 | HNO3 | 3 | 298.15 | 0.09 | -1.045757 | https://doi.org/10.1080/07366298708918575 | IDEaL
436 | 1 | CCCCCCOP(=O)(CCC(=O)N(CC)CC)OCCCCCC | 0.25 | Tetrachloroethylene |  | 1 | 0 | Am(III) | 0 | HNO3 | 6 | 298.15 | 0.04 | -1.39794 | https://doi.org/10.1080/07366298708918575 | IDEaL
437 | 1 | CCCCCCOP(=O)(CCC(=O)N(CC)CC)OCCCCCC | 0.5 | Tetrachloroethylene |  | 1 | 0 | Am(III) | 0 | HNO3 | 3 | 298.15 | 0.38 | -0.4202164 | https://doi.org/10.1080/07366298708918575 | IDEaL
438 | 1 | CCCCCCP(=O)(CCCCCC)CC(=O)N(CC)CC | 0.5 | 1,4-diisopropylbenzene |  | 1 | 0 | Am(III) | 0 | HNO3 | 0.01 | 298.15 | 0.419 | -0.377786 | https://doi.org/10.1080/07366298608917877 | IDEaL
439 | 1 | CCCCCCP(=O)(CCCCCC)CC(=O)N(CC)CC | 0.5 | 1,4-diisopropylbenzene |  | 1 | 0 | Am(III) | 0 | HNO3 | 0.1 | 298.15 | 27.7 | 1.44248 | https://doi.org/10.1080/07366298608917877 | IDEaL
440 | 1 | CCCCCCP(=O)(CCCCCC)CC(=O)N(CC)CC | 0.5 | 1,4-diisopropylbenzene |  | 1 | 0 | Am(III) | 0 | HNO3 | 0.25 | 298.15 | 80.7 | 1.906874 | https://doi.org/10.1080/07366298608917877 | IDEaL
441 | 1 | CCCCCCP(=O)(CCCCCC)CC(=O)N(CC)CC | 0.5 | 1,4-diisopropylbenzene |  | 1 | 0 | Am(III) | 0 | HNO3 | 0.5 | 298.15 | 105 | 2.021189 | https://doi.org/10.1080/07366298608917877 | IDEaL
442 | 1 | CCCCCCP(=O)(CCCCCC)CC(=O)N(CC)CC | 0.5 | 1,4-diisopropylbenzene |  | 1 | 0 | Am(III) | 0 | HNO3 | 1 | 298.15 | 76.4 | 1.883093 | https://doi.org/10.1080/07366298608917877 | IDEaL
443 | 1 | CCCCCCP(=O)(CCCCCC)CC(=O)N(CC)CC | 0.5 | 1,4-diisopropylbenzene |  | 1 | 0 | Am(III) | 0 | HNO3 | 2 | 298.15 | 33.2 | 1.521138 | https://doi.org/10.1080/07366298608917877 | IDEaL
444 | 1 | CCCCCCP(=O)(CCCCCC)CC(=O)N(CC)CC | 0.5 | 1,4-diisopropylbenzene |  | 1 | 0 | Am(III) | 0 | HNO3 | 4 | 298.15 | 17.5 | 1.243038 | https://doi.org/10.1080/07366298608917877 | IDEaL
445 | 1 | CCCCCCP(=O)(CCCCCC)CC(=O)N(CC)CC | 0.5 | 1,4-diisopropylbenzene |  | 1 | 0 | Am(III) | 0 | HNO3 | 6 | 298.15 | 15.5 | 1.190332 | https://doi.org/10.1080/07366298608917877 | IDEaL
446 | 1 | CCCCCCP(=O)(CCCCCC)CC(=O)N(CC)CC | 0.25 | Tetrachloroethylene |  | 1 | 0 | Am(III) | 0 | HNO3 | 0.25 | 298.15 | 25 | 1.39794 | https://doi.org/10.1080/07366298608917877 | IDEaL
447 | 1 | CCCCCCP(=O)(CCCCCC)CC(=O)N(CC)CC | 0.25 | Tetrachloroethylene |  | 1 | 0 | Am(III) | 0 | HNO3 | 0.5 | 298.15 | 30 | 1.477121 | https://doi.org/10.1080/07366298608917877 | IDEaL
448 | 1 | CCCCCCP(=O)(CCCCCC)CC(=O)N(CC)CC | 0.25 | Tetrachloroethylene |  | 1 | 0 | Am(III) | 0 | HNO3 | 1 | 298.15 | 18 | 1.255273 | https://doi.org/10.1080/07366298608917877 | IDEaL
449 | 1 | CCCCCCP(=O)(CCCCCC)CC(=O)N(CC)CC | 0.25 | Tetrachloroethylene |  | 1 | 0 | Am(III) | 0 | HNO3 | 3 | 298.15 | 2.2 | 0.3424227 | https://doi.org/10.1080/07366298608917877 | IDEaL
450 | 1 | CCCCCCP(=O)(CCCCCC)CC(=O)N(CC)CC | 0.25 | Tetrachloroethylene |  | 1 | 0 | Am(III) | 0 | HNO3 | 6 | 298.15 | 1.5 | 0.1760913 | https://doi.org/10.1080/07366298608917877 | IDEaL
451 | 1 | CCCCCCP(=O)(CCCCCC)CC(=O)N(CC)CC | 0.25 | Tetrachloroethylene |  | 1 | 0 | Am(III) | 0 | HNO3 | 3 | 298.15 | 2.2 | 0.3424227 | https://doi.org/10.1080/07366298608917877 | IDEaL
510 | 1 | CCCCCCCC(=O)N(CCCCCC)CCCCCC | 1.1 | Solv100 |  | 1 | 0 | U(VI) | 0 | HNO3 | 1 | 298.15 | 0.26 | -0.5850267 | https://doi.org/10.1016/j.hydromet.2015.10.011 | IDEaL
511 | 1 | CCCCCCCC(=O)N(CCCCCC)CCCCCC | 1.1 | Solv100 |  | 1 | 0 | U(VI) | 0 | HNO3 | 2 | 298.15 | 0.92 | -0.03621217 | https://doi.org/10.1016/j.hydromet.2015.10.011 | IDEaL
512 | 1 | CCCCCCCC(=O)N(CCCCCC)CCCCCC | 1.1 | Solv100 |  | 1 | 0 | U(VI) | 0 | HNO3 | 3 | 298.15 | 2.08 | 0.3180633 | https://doi.org/10.1016/j.hydromet.2015.10.011 | IDEaL
513 | 1 | CCCCCCCC(=O)N(CCCCCC)CCCCCC | 1.1 | Solv100 |  | 1 | 0 | U(VI) | 0 | HNO3 | 4 | 298.15 | 2.66 | 0.4248816 | https://doi.org/10.1016/j.hydromet.2015.10.011 | IDEaL
514 | 1 | CCCCCCCC(=O)N(CCCCCC)CCCCCC | 1.1 | Solv100 |  | 1 | 0 | U(VI) | 0 | HNO3 | 6 | 298.15 | 3.48 | 0.5415792 | https://doi.org/10.1016/j.hydromet.2015.10.011 | IDEaL
515 | 1 | CCCCCCCC(=O)N(CCCCCC)CCCCCC | 1.1 | Solv100 |  | 1 | 0 | U(VI) | 0 | HNO3 | 0.01 | 298.15 | 0.15 | -0.8239087 | https://doi.org/10.1016/j.hydromet.2015.10.011 | IDEaL
516 | 1 | CCCCCCCC(=O)N(CCCCCC)CCCCCC | 1.1 | Solv100 |  | 1 | 0 | U(VI) | 0 | HNO3 | 1 | 298.15 | 0.7 | -0.154902 | https://doi.org/10.1016/j.hydromet.2015.10.011 | IDEaL
517 | 1 | CCCCCCCC(=O)N(CCCCCC)CCCCCC | 1.1 | Solv100 |  | 1 | 0 | U(VI) | 0 | HNO3 | 2 | 298.15 | 1.64 | 0.2148438 | https://doi.org/10.1016/j.hydromet.2015.10.011 | IDEaL
518 | 1 | CCCCCCCC(=O)N(CCCCCC)CCCCCC | 1.1 | Solv100 |  | 1 | 0 | U(VI) | 0 | HNO3 | 3 | 298.15 | 2.26 | 0.3541084 | https://doi.org/10.1016/j.hydromet.2015.10.011 | IDEaL
519 | 1 | CCCCCCCC(=O)N(CCCCCC)CCCCCC | 1.1 | Solv100 |  | 1 | 0 | U(VI) | 0 | HNO3 | 4 | 298.15 | 2.55 | 0.4065402 | https://doi.org/10.1016/j.hydromet.2015.10.011 | IDEaL
520 | 1 | CCCCCCCC(=O)N(CCCCCC)CCCCCC | 1.1 | Solv100 |  | 1 | 0 | U(VI) | 0 | HNO3 | 6 | 298.15 | 2.46 | 0.3909351 | https://doi.org/10.1016/j.hydromet.2015.10.011 | IDEaL
521 | 1 | CCCCCCCC(=O)N(CCCCCC)CCCCCC | 1.1 | Solv100 |  | 1 | 0 | U(VI) | 0 | HNO3 | 0.01 | 298.15 | 0.56 | -0.251812 | https://doi.org/10.1016/j.hydromet.2015.10.011 | IDEaL
522 | 1 | CCCCCCCC(=O)N(CCCCCC)CCCCCC | 1.1 | Solv100 |  | 1 | 0 | U(VI) | 0 | HNO3 | 1 | 298.15 | 1.55 | 0.1903317 | https://doi.org/10.1016/j.hydromet.2015.10.011 | IDEaL
523 | 1 | CCCCCCCC(=O)N(CCCCCC)CCCCCC | 1.1 | Solv100 |  | 1 | 0 | U(VI) | 0 | HNO3 | 2 | 298.15 | 2.49 | 0.3961993 | https://doi.org/10.1016/j.hydromet.2015.10.011 | IDEaL
524 | 1 | CCCCCCCC(=O)N(CCCCCC)CCCCCC | 1.1 | Solv100 |  | 1 | 0 | U(VI) | 0 | HNO3 | 3 | 298.15 | 2.66 | 0.4248816 | https://doi.org/10.1016/j.hydromet.2015.10.011 | IDEaL
525 | 1 | CCCCCCCC(=O)N(CCCCCC)CCCCCC | 1.1 | Solv100 |  | 1 | 0 | U(VI) | 0 | HNO3 | 4 | 298.15 | 2.8 | 0.447158 | https://doi.org/10.1016/j.hydromet.2015.10.011 | IDEaL
526 | 1 | CCCCCCCC(=O)N(CCCCCC)CCCCCC | 1.1 | Solv100 |  | 1 | 0 | U(VI) | 0 | HNO3 | 6 | 298.15 | 1.87 | 0.2718416 | https://doi.org/10.1016/j.hydromet.2015.10.011 | IDEaL
527 | 1 | CCCCCCCC(=O)N(CCCCCC)CCCCCC | 1.1 | SSD70 |  | 1 | 0 | U(VI) | 0 | HNO3 | 0.01 | 298.15 | 0.01 | -2 | https://doi.org/10.1016/j.hydromet.2015.10.011 | IDEaL
528 | 1 | CCCCCCCC(=O)N(CCCCCC)CCCCCC | 1.1 | SSD70 |  | 1 | 0 | U(VI) | 0 | HNO3 | 1 | 298.15 | 2.81 | 0.4487063 | https://doi.org/10.1016/j.hydromet.2015.10.011 | IDEaL
529 | 1 | CCCCCCCC(=O)N(CCCCCC)CCCCCC | 1.1 | SSD70 |  | 1 | 0 | U(VI) | 0 | HNO3 | 2 | 298.15 | 6.97 | 0.8432328 | https://doi.org/10.1016/j.hydromet.2015.10.011 | IDEaL
530 | 1 | CCCCCCCC(=O)N(CCCCCC)CCCCCC | 1.1 | SSD70 |  | 1 | 0 | U(VI) | 0 | HNO3 | 3 | 298.15 | 9.98 | 0.9991305 | https://doi.org/10.1016/j.hydromet.2015.10.011 | IDEaL
531 | 1 | CCCCCCCC(=O)N(CCCCCC)CCCCCC | 1.1 | SSD70 |  | 1 | 0 | U(VI) | 0 | HNO3 | 4 | 298.15 | 11.01 | 1.041787 | https://doi.org/10.1016/j.hydromet.2015.10.011 | IDEaL
532 | 1 | CCCCCCCC(=O)N(CCCCCC)CCCCCC | 1.1 | SSD70 |  | 1 | 0 | U(VI) | 0 | HNO3 | 6 | 298.15 | 13.38 | 1.126456 | https://doi.org/10.1016/j.hydromet.2015.10.011 | IDEaL
533 | 1 | CCCCCCCC(=O)N(CCCCCC)CCCCCC | 1.1 | SSD70 |  | 1 | 0 | U(VI) | 0 | HNO3 | 0.01 | 298.15 | 1.34 | 0.1271048 | https://doi.org/10.1016/j.hydromet.2015.10.011 | IDEaL
534 | 1 | CCCCCCCC(=O)N(CCCCCC)CCCCCC | 1.1 | SSD70 |  | 1 | 0 | U(VI) | 0 | HNO3 | 1 | 298.15 | 3.94 | 0.5954962 | https://doi.org/10.1016/j.hydromet.2015.10.011 | IDEaL
535 | 1 | CCCCCCCC(=O)N(CCCCCC)CCCCCC | 1.1 | SSD70 |  | 1 | 0 | U(VI) | 0 | HNO3 | 2 | 298.15 | 5.8 | 0.763428 | https://doi.org/10.1016/j.hydromet.2015.10.011 | IDEaL
536 | 1 | CCCCCCCC(=O)N(CCCCCC)CCCCCC | 1.1 | SSD70 |  | 1 | 0 | U(VI) | 0 | HNO3 | 3 | 298.15 | 6.87 | 0.8369567 | https://doi.org/10.1016/j.hydromet.2015.10.011 | IDEaL
537 | 1 | CCCCCCCC(=O)N(CCCCCC)CCCCCC | 1.1 | SSD70 |  | 1 | 0 | U(VI) | 0 | HNO3 | 4 | 298.15 | 6.43 | 0.808211 | https://doi.org/10.1016/j.hydromet.2015.10.011 | IDEaL
538 | 1 | CCCCCCCC(=O)N(CCCCCC)CCCCCC | 1.1 | SSD70 |  | 1 | 0 | U(VI) | 0 | HNO3 | 6 | 298.15 | 5.78 | 0.7619278 | https://doi.org/10.1016/j.hydromet.2015.10.011 | IDEaL
539 | 1 | CCCCCCCC(=O)N(CCCCCC)CCCCCC | 1.1 | SSD70 |  | 1 | 0 | U(VI) | 0 | HNO3 | 0.01 | 298.15 | 3.35 | 0.5250448 | https://doi.org/10.1016/j.hydromet.2015.10.011 | IDEaL
540 | 1 | CCCCCCCC(=O)N(CCCCCC)CCCCCC | 1.1 | SSD70 |  | 1 | 0 | U(VI) | 0 | HNO3 | 1 | 298.15 | 5.13 | 0.7101174 | https://doi.org/10.1016/j.hydromet.2015.10.011 | IDEaL
541 | 1 | CCCCCCCC(=O)N(CCCCCC)CCCCCC | 1.1 | SSD70 |  | 1 | 0 | U(VI) | 0 | HNO3 | 2 | 298.15 | 5.3 | 0.7242759 | https://doi.org/10.1016/j.hydromet.2015.10.011 | IDEaL
542 | 1 | CCCCCCCC(=O)N(CCCCCC)CCCCCC | 1.1 | SSD70 |  | 1 | 0 | U(VI) | 0 | HNO3 | 3 | 298.15 | 5.1 | 0.7075702 | https://doi.org/10.1016/j.hydromet.2015.10.011 | IDEaL
543 | 1 | CCCCCCCC(=O)N(CCCCCC)CCCCCC | 1.1 | SSD70 |  | 1 | 0 | U(VI) | 0 | HNO3 | 4 | 298.15 | 5.78 | 0.7619278 | https://doi.org/10.1016/j.hydromet.2015.10.011 | IDEaL
544 | 1 | CCCCCCCC(=O)N(CCCCCC)CCCCCC | 1.1 | SSD70 |  | 1 | 0 | U(VI) | 0 | HNO3 | 6 | 298.15 | 4.98 | 0.6972293 | https://doi.org/10.1016/j.hydromet.2015.10.011 | IDEaL
618 | 1 | CCCCN(C)C(=O)CC(=O)N(C)CCCC | 0.3 | benzene |  | 1 | 0 | U(VI) | 0 | HNO3 | 0.5 | 298.15 | 0.0794 | -1.100179 | https://doi.org/10.1080/07366299508918273 | IDEaL
619 | 1 | CCCCN(C)C(=O)CC(=O)N(C)CCCC | 0.3 | benzene |  | 1 | 0 | U(VI) | 0 | HNO3 | 1 | 298.15 | 0.2 | -0.69897 | https://doi.org/10.1080/07366299508918273 | IDEaL
620 | 1 | CCCCN(C)C(=O)CC(=O)N(C)CCCC | 0.3 | benzene |  | 1 | 0 | U(VI) | 0 | HNO3 | 2 | 298.15 | 0.631 | -0.1999706 | https://doi.org/10.1080/07366299508918273 | IDEaL
621 | 1 | CCCCN(C)C(=O)CC(=O)N(C)CCCC | 0.3 | benzene |  | 1 | 0 | U(VI) | 0 | HNO3 | 3 | 298.15 | 5.01 | 0.6998377 | https://doi.org/10.1080/07366299508918273 | IDEaL
622 | 1 | CCCCN(C)C(=O)CC(=O)N(C)CCCC | 0.3 | benzene |  | 1 | 0 | U(VI) | 0 | HNO3 | 4 | 298.15 | 10 | 1 | https://doi.org/10.1080/07366299508918273 | IDEaL
623 | 1 | CCCCN(C)C(=O)CC(=O)N(C)CCCC | 0.4 | benzene |  | 1 | 0 | U(VI) | 0 | HNO3 | 3 | 335.15 | 5.01 | 0.6998377 | https://doi.org/10.1080/07366299508918273 | IDEaL
624 | 1 | CCCCN(C)C(=O)CC(=O)N(C)CCCC | 0.4 | benzene |  | 1 | 0 | U(VI) | 0 | HNO3 | 3 | 322.15 | 6.31 | 0.8000294 | https://doi.org/10.1080/07366299508918273 | IDEaL
625 | 1 | CCCCN(C)C(=O)CC(=O)N(C)CCCC | 0.4 | benzene |  | 1 | 0 | U(VI) | 0 | HNO3 | 3 | 308.15 | 10 | 1 | https://doi.org/10.1080/07366299508918273 | IDEaL
626 | 1 | CCCCN(C)C(=O)CC(=O)N(C)CCCC | 0.4 | benzene |  | 1 | 0 | U(VI) | 0 | HNO3 | 3 | 298.15 | 12.6 | 1.100371 | https://doi.org/10.1080/07366299508918273 | IDEaL
627 | 1 | CCCCCCCCCCCCCCC(C(=O)N(C)CCCC)C(=O)N(C)CCCC | 1 | n-dodecane |  | 1 | 0 | U(VI) | 0 | HNO3 | 1 | 298.15 | 50 | 1.69897 | https://doi.org/10.13182/NT02-A3317 | IDEaL
628 | 1 | CCCCCCCCCCCCCCC(C(=O)N(C)CCCC)C(=O)N(C)CCCC | 1 | n-dodecane |  | 1 | 0 | U(VI) | 0 | HNO3 | 2 | 298.15 | 75 | 1.875061 | https://doi.org/10.13182/NT02-A3317 | IDEaL
629 | 1 | CCCCCCCCCCCCCCC(C(=O)N(C)CCCC)C(=O)N(C)CCCC | 1 | n-dodecane |  | 1 | 0 | U(VI) | 0 | HNO3 | 3 | 298.15 | 45 | 1.653213 | https://doi.org/10.13182/NT02-A3317 | IDEaL
630 | 1 | CCCCCCCCCCCCCCC(C(=O)N(C)CCCC)C(=O)N(C)CCCC | 1 | n-dodecane |  | 1 | 0 | U(VI) | 0 | HNO3 | 4 | 298.15 | 45 | 1.653213 | https://doi.org/10.13182/NT02-A3317 | IDEaL
631 | 1 | CCCCCCCCCCCCCCC(C(=O)N(C)CCCC)C(=O)N(C)CCCC | 1 | n-dodecane |  | 1 | 0 | U(VI) | 0 | HNO3 | 5 | 298.15 | 48 | 1.681241 | https://doi.org/10.13182/NT02-A3317 | IDEaL
632 | 1 | CCCCCCCCCCCCCCC(C(=O)N(C)CCCC)C(=O)N(C)CCCC | 1 | n-dodecane |  | 1 | 0 | Pu(IV) | 0 | HNO3 | 1 | 298.15 | 550 | 2.740363 | https://doi.org/10.13182/NT02-A3317 | IDEaL
633 | 1 | CCCCCCCCCCCCCCC(C(=O)N(C)CCCC)C(=O)N(C)CCCC | 1 | n-dodecane |  | 1 | 0 | Pu(IV) | 0 | HNO3 | 2 | 298.15 | 560 | 2.748188 | https://doi.org/10.13182/NT02-A3317 | IDEaL
634 | 1 | CCCCCCCCCCCCCCC(C(=O)N(C)CCCC)C(=O)N(C)CCCC | 1 | n-dodecane |  | 1 | 0 | Pu(IV) | 0 | HNO3 | 3 | 298.15 | 560 | 2.748188 | https://doi.org/10.13182/NT02-A3317 | IDEaL
635 | 1 | CCCCCCCCCCCCCCC(C(=O)N(C)CCCC)C(=O)N(C)CCCC | 1 | n-dodecane |  | 1 | 0 | Pu(IV) | 0 | HNO3 | 4 | 298.15 | 1000 | 3 | https://doi.org/10.13182/NT02-A3317 | IDEaL
636 | 1 | CCCCCCCCCCCCCCC(C(=O)N(C)CCCC)C(=O)N(C)CCCC | 1 | n-dodecane |  | 1 | 0 | Pu(IV) | 0 | HNO3 | 5 | 298.15 | 700 | 2.845098 | https://doi.org/10.13182/NT02-A3317 | IDEaL
637 | 1 | CCCCCCCCCCCCCCC(C(=O)N(C)CCCC)C(=O)N(C)CCCC | 1 | n-dodecane |  | 1 | 0 | Am(III) | 0 | HNO3 | 1 | 298.15 | 0.65 | -0.1870866 | https://doi.org/10.13182/NT02-A3317 | IDEaL
638 | 1 | CCCCCCCCCCCCCCC(C(=O)N(C)CCCC)C(=O)N(C)CCCC | 1 | n-dodecane |  | 1 | 0 | Am(III) | 0 | HNO3 | 2 | 298.15 | 2.8 | 0.447158 | https://doi.org/10.13182/NT02-A3317 | IDEaL
639 | 1 | CCCCCCCCCCCCCCC(C(=O)N(C)CCCC)C(=O)N(C)CCCC | 1 | n-dodecane |  | 1 | 0 | Am(III) | 0 | HNO3 | 3 | 298.15 | 9 | 0.9542425 | https://doi.org/10.13182/NT02-A3317 | IDEaL
640 | 1 | CCCCCCCCCCCCCCC(C(=O)N(C)CCCC)C(=O)N(C)CCCC | 1 | n-dodecane |  | 1 | 0 | Am(III) | 0 | HNO3 | 4 | 298.15 | 10.4 | 1.017033 | https://doi.org/10.13182/NT02-A3317 | IDEaL
641 | 1 | CCCCCCCCCCCCCCC(C(=O)N(C)CCCC)C(=O)N(C)CCCC | 1 | n-dodecane |  | 1 | 0 | Am(III) | 0 | HNO3 | 5 | 298.15 | 11 | 1.041393 | https://doi.org/10.13182/NT02-A3317 | IDEaL
642 | 1 | CCCCCCCCN(C)C(=O)COCC(=O)N(C)CCCCCCCC | 0.1 | hydrogenated tetrapropylene | 1-octanol | 0.9 | 0.1 | Am(III) | 0 | HNO3 | 3 | 295.15 | 477 | 2.678518 | https://doi.org/10.1080/07366290802672212 | IDEaL
643 | 1 | CCCCCCCCN(C)C(=O)C(CCCCCC)(OCC)C(=O)N(C)CCCCCCCC | 0.6 | hydrogenated tetrapropylene |  | 1 | 0 | Am(III) | 0 | HNO3 | 3.1 | 295.15 | 2.1 | 0.3222193 | https://doi.org/10.1080/07366299.2012.700591 | IDEaL
644 | 1 | CCCCCCCCN(C)C(=O)C(CCCCCC)(OCC)C(=O)N(C)CCCCCCCC | 0.6 | hydrogenated tetrapropylene |  | 1 | 0 | Am(III) | 0 | HNO3 | 3.1 | 295.15 | 2.65 | 0.4232459 | https://doi.org/10.1080/07366299.2012.700591 | IDEaL
645 | 1 | CCCCCCCCN(C)C(=O)C(CCCCCC)(OCC)C(=O)N(C)CCCCCCCC | 0.2 | Dichloromethane |  | 1 | 0 | Am(III) | 0 | HNO3 | 3 | 295.15 | 0.13 | -0.8860566 | https://doi.org/10.1524/ract.2008.1485 | IDEaL
646 | 1 | CCCCCCCCN(C)C(=O)C(CCCCCC)(OCC)C(=O)N(C)CCCCCCCC | 0.2 | Dichloromethane |  | 1 | 0 | Am(III) | 0 | HNO3 | 4 | 295.15 | 0.27 | -0.5686362 | https://doi.org/10.1524/ract.2008.1485 | IDEaL
647 | 1 | CCCCCCCCN(C)C(=O)C(CCCCCC)(OCC)C(=O)N(C)CCCCCCCC | 0.2 | Dichloromethane |  | 1 | 0 | Am(III) | 0 | HNO3 | 5 | 295.15 | 0.35 | -0.455932 | https://doi.org/10.1524/ract.2008.1485 | IDEaL
648 | 1 | CCCCCCCCN(C)C(=O)C(CCCCCC)(OCC)C(=O)N(C)CCCCCCCC | 0.2 | tetrachloroethane |  | 1 | 0 | Am(III) | 0 | HNO3 | 3 | 295.15 | 0.056 | -1.251812 | https://doi.org/10.1524/ract.2008.1485 | IDEaL
649 | 1 | CCCCCCCCN(C)C(=O)C(CCCCCC)(OCC)C(=O)N(C)CCCCCCCC | 0.2 | tetrachloroethane |  | 1 | 0 | Am(III) | 0 | HNO3 | 4 | 295.15 | 0.15 | -0.8239087 | https://doi.org/10.1524/ract.2008.1485 | IDEaL
650 | 1 | CCCCCCCCN(C)C(=O)C(CCCCCC)(OCC)C(=O)N(C)CCCCCCCC | 0.2 | tetrachloroethane |  | 1 | 0 | Am(III) | 0 | HNO3 | 5 | 295.15 | 0.26 | -0.5850267 | https://doi.org/10.1524/ract.2008.1485 | IDEaL
651 | 1 | CCCCCCCCN(C)C(=O)C(CCCCCC)(OCC)C(=O)N(C)CCCCCCCC | 0.2 | 1-octanol |  | 1 | 0 | Am(III) | 0 | HNO3 | 3 | 295.15 | 0.049 | -1.309804 | https://doi.org/10.1524/ract.2008.1485 | IDEaL
652 | 1 | CCCCCCCCN(C)C(=O)C(CCCCCC)(OCC)C(=O)N(C)CCCCCCCC | 0.2 | hydrogenated tetrapropylene | 1-octanol | 0.9 | 0.1 | Am(III) | 0 | HNO3 | 3 | 295.15 | 0.052 | -1.283997 | https://doi.org/10.1524/ract.2008.1485 | IDEaL
657 | 1 | CCN(C(=O)c1cccc(C(=O)N(CC)c2cccc(C)c2)n1)c1cccc(C)c1 | 0.2 | phenyl trifluoromethyl sulfone |  | 1 | 0 | Am(III) | 0 | HNO3 | 3 | 294.15 | 19.5 | 1.290035 | https://doi.org/10.1080/07366299.2012.735528 | IDEaL
658 | 1 | CCN(C(=O)c1cccc(C(=O)N(CC)c2cccc(C)c2)n1)c1cccc(C)c1 | 0.2 | phenyl trifluoromethyl sulfone |  | 1 | 0 | Am(III) | 0 | HNO3 | 2 | 294.15 | 6.77 | 0.8305887 | https://doi.org/10.1080/07366299.2012.735528 | IDEaL
659 | 1 | CCN(C(=O)c1cccc(C(=O)N(CC)c2cccc(C)c2)n1)c1cccc(C)c1 | 0.05 | phenyl trifluoromethyl sulfone |  | 1 | 0 | Am(III) | 0 | HNO3 | 3 | 294.15 | 2.58 | 0.4116197 | https://doi.org/10.1080/07366299.2012.735528 | IDEaL
660 | 1 | CCN(C(=O)c1cccc(C(=O)N(CC)c2cccc(C)c2)n1)c1cccc(C)c1 | 0.075 | phenyl trifluoromethyl sulfone |  | 1 | 0 | Am(III) | 0 | HNO3 | 3 | 294.15 | 4.21 | 0.6242821 | https://doi.org/10.1080/07366299.2012.735528 | IDEaL
661 | 1 | CCN(C(=O)c1cccc(C(=O)N(CC)c2cccc(C)c2)n1)c1cccc(C)c1 | 0.1 | phenyl trifluoromethyl sulfone |  | 1 | 0 | Am(III) | 0 | HNO3 | 3 | 294.15 | 6.44 | 0.8088859 | https://doi.org/10.1080/07366299.2012.735528 | IDEaL
662 | 1 | CCN(C(=O)c1cccc(C(=O)N(CC)c2cccc(C)c2)n1)c1cccc(C)c1 | 0.15 | phenyl trifluoromethyl sulfone |  | 1 | 0 | Am(III) | 0 | HNO3 | 3 | 294.15 | 10.08 | 1.003461 | https://doi.org/10.1080/07366299.2012.735528 | IDEaL
663 | 1 | CCN(C(=O)c1cccc(C(=O)N(CC)c2cccc(C)c2)n1)c1cccc(C)c1 | 0.2 | phenyl trifluoromethyl sulfone |  | 1 | 0 | Am(III) | 0 | HNO3 | 3 | 294.15 | 19.16 | 1.282396 | https://doi.org/10.1080/07366299.2012.735528 | IDEaL
664 | 1 | CCN(C(=O)c1cccc(C(=O)N(CC)c2cccc(C)c2)n1)c1cccc(C)c1 | 0.2 | phenyl trifluoromethyl sulfone |  | 1 | 0 | Am(III) | 0 | HNO3 | 1 | 294.15 | 1.54 | 0.1875207 | https://doi.org/10.1080/07366299.2012.735528 | IDEaL
665 | 1 | CCN(C(=O)c1cccc(C(=O)N(CC)c2cccc(C)c2)n1)c1cccc(C)c1 | 0.2 | phenyl trifluoromethyl sulfone |  | 1 | 0 | Am(III) | 0 | HNO3 | 2 | 294.15 | 6.81 | 0.8331471 | https://doi.org/10.1080/07366299.2012.735528 | IDEaL
666 | 1 | CCN(C(=O)c1cccc(C(=O)N(CC)c2cccc(C)c2)n1)c1cccc(C)c1 | 0.2 | phenyl trifluoromethyl sulfone |  | 1 | 0 | Am(III) | 0 | HNO3 | 3 | 294.15 | 19.04 | 1.279667 | https://doi.org/10.1080/07366299.2012.735528 | IDEaL
667 | 1 | CCN(C(=O)c1cccc(C(=O)N(CC)c2cccc(C)c2)n1)c1cccc(C)c1 | 0.2 | phenyl trifluoromethyl sulfone |  | 1 | 0 | Am(III) | 0 | HNO3 | 4 | 294.15 | 40.01 | 1.602169 | https://doi.org/10.1080/07366299.2012.735528 | IDEaL
668 | 1 | CCN(C(=O)c1cccc(C(=O)N(CC)c2cccc(C)c2)n1)c1cccc(C)c1 | 0.2 | phenyl trifluoromethyl sulfone |  | 1 | 0 | Am(III) | 0 | HNO3 | 5 | 294.15 | 64.04 | 1.806451 | https://doi.org/10.1080/07366299.2012.735528 | IDEaL
669 | 1 | CCN(C(=O)c1cccc(C(=O)N(CC)c2cccc(C)c2)n1)c1cccc(C)c1 | 0.001 | phenyl trifluoromethyl sulfone |  | 1 | 0 | Th(IV) | 0 | HNO3 | 1 | 294.15 | 0.55 | -0.2596373 | https://doi.org/10.1088/1757-899X/9/1/012068 | IDEaL
670 | 1 | CCN(C(=O)c1cccc(C(=O)N(CC)c2cccc(C)c2)n1)c1cccc(C)c1 | 0.001 | phenyl trifluoromethyl sulfone |  | 1 | 0 | Th(IV) | 0 | HNO3 | 2 | 294.15 | 6.25 | 0.79588 | https://doi.org/10.1088/1757-899X/9/1/012068 | IDEaL
671 | 1 | CCN(C(=O)c1cccc(C(=O)N(CC)c2cccc(C)c2)n1)c1cccc(C)c1 | 0.001 | phenyl trifluoromethyl sulfone |  | 1 | 0 | Th(IV) | 0 | HNO3 | 3 | 294.15 | 25.5 | 1.40654 | https://doi.org/10.1088/1757-899X/9/1/012068 | IDEaL
672 | 1 | CCN(C(=O)c1cccc(C(=O)N(CC)c2cccc(C)c2)n1)c1cccc(C)c1 | 0.001 | phenyl trifluoromethyl sulfone |  | 1 | 0 | Th(IV) | 0 | HNO3 | 4 | 294.15 | 51.5 | 1.711807 | https://doi.org/10.1088/1757-899X/9/1/012068 | IDEaL
673 | 1 | CCN(C(=O)c1cccc(C(=O)N(CC)c2cccc(C)c2)n1)c1cccc(C)c1 | 0.001 | phenyl trifluoromethyl sulfone |  | 1 | 0 | Th(IV) | 0 | HNO3 | 5 | 294.15 | 57.3 | 1.758155 | https://doi.org/10.1088/1757-899X/9/1/012068 | IDEaL
674 | 1 | CCN(C(=O)c1cccc(C(=O)N(CC)c2ccccc2C)n1)c1ccccc1C | 0.2 | phenyl trifluoromethyl sulfone |  | 1 | 0 | Am(III) | 0 | HNO3 | 3 | 294.15 | 19.16 | 1.282396 | https://doi.org/10.1080/07366299.2012.735528 | IDEaL
675 | 1 | CCN(C(=O)c1cccc(C(=O)N(CC)c2ccccc2C)n1)c1ccccc1C | 0.2 | phenyl trifluoromethyl sulfone |  | 1 | 0 | Am(III) | 0 | HNO3 | 2 | 294.15 | 4.31 | 0.6344773 | https://doi.org/10.1080/07366299.2012.735528 | IDEaL
676 | 1 | CCN(C(=O)c1cccc(C(=O)N(CC)c2ccccc2C)n1)c1ccccc1C | 0.05 | phenyl trifluoromethyl sulfone |  | 1 | 0 | Am(III) | 0 | HNO3 | 3 | 294.15 | 2.48 | 0.3944517 | https://doi.org/10.1080/07366299.2012.735528 | IDEaL
677 | 1 | CCN(C(=O)c1cccc(C(=O)N(CC)c2ccccc2C)n1)c1ccccc1C | 0.075 | phenyl trifluoromethyl sulfone |  | 1 | 0 | Am(III) | 0 | HNO3 | 3 | 294.15 | 4 | 0.60206 | https://doi.org/10.1080/07366299.2012.735528 | IDEaL
678 | 1 | CCN(C(=O)c1cccc(C(=O)N(CC)c2ccccc2C)n1)c1ccccc1C | 0.1 | phenyl trifluoromethyl sulfone |  | 1 | 0 | Am(III) | 0 | HNO3 | 3 | 294.15 | 6.13 | 0.7874605 | https://doi.org/10.1080/07366299.2012.735528 | IDEaL
679 | 1 | CCN(C(=O)c1cccc(C(=O)N(CC)c2ccccc2C)n1)c1ccccc1C | 0.15 | phenyl trifluoromethyl sulfone |  | 1 | 0 | Am(III) | 0 | HNO3 | 3 | 294.15 | 10.71 | 1.029789 | https://doi.org/10.1080/07366299.2012.735528 | IDEaL
680 | 1 | CCN(C(=O)c1cccc(C(=O)N(CC)c2ccccc2C)n1)c1ccccc1C | 0.2 | phenyl trifluoromethyl sulfone |  | 1 | 0 | Am(III) | 0 | HNO3 | 3 | 294.15 | 18.48 | 1.266702 | https://doi.org/10.1080/07366299.2012.735528 | IDEaL
681 | 1 | CCN(C(=O)c1cccc(C(=O)N(CC)c2ccccc2C)n1)c1ccccc1C | 0.2 | phenyl trifluoromethyl sulfone |  | 1 | 0 | Am(III) | 0 | HNO3 | 1 | 294.15 | 1.02 | 0.008600172 | https://doi.org/10.1080/07366299.2012.735528 | IDEaL
682 | 1 | CCN(C(=O)c1cccc(C(=O)N(CC)c2ccccc2C)n1)c1ccccc1C | 0.2 | phenyl trifluoromethyl sulfone |  | 1 | 0 | Am(III) | 0 | HNO3 | 2 | 294.15 | 4.84 | 0.6848454 | https://doi.org/10.1080/07366299.2012.735528 | IDEaL
683 | 1 | CCN(C(=O)c1cccc(C(=O)N(CC)c2ccccc2C)n1)c1ccccc1C | 0.2 | phenyl trifluoromethyl sulfone |  | 1 | 0 | Am(III) | 0 | HNO3 | 3 | 294.15 | 18.51 | 1.267406 | https://doi.org/10.1080/07366299.2012.735528 | IDEaL
684 | 1 | CCN(C(=O)c1cccc(C(=O)N(CC)c2ccccc2C)n1)c1ccccc1C | 0.2 | phenyl trifluoromethyl sulfone |  | 1 | 0 | Am(III) | 0 | HNO3 | 4 | 294.15 | 47.18 | 1.673758 | https://doi.org/10.1080/07366299.2012.735528 | IDEaL
685 | 1 | CCN(C(=O)c1cccc(C(=O)N(CC)c2ccccc2C)n1)c1ccccc1C | 0.2 | phenyl trifluoromethyl sulfone |  | 1 | 0 | Am(III) | 0 | HNO3 | 5 | 294.15 | 126.36 | 2.10161 | https://doi.org/10.1080/07366299.2012.735528 | IDEaL
686 | 1 | CCN(C(=O)c1cccc(C(=O)N(CC)c2ccccc2C)n1)c1ccccc1C | 0.001 | phenyl trifluoromethyl sulfone |  | 1 | 0 | Th(IV) | 0 | HNO3 | 1 | 294.15 | 0.06 | -1.221849 | https://doi.org/10.1088/1757-899X/9/1/012068 | IDEaL
687 | 1 | CCN(C(=O)c1cccc(C(=O)N(CC)c2ccccc2C)n1)c1ccccc1C | 0.001 | phenyl trifluoromethyl sulfone |  | 1 | 0 | Th(IV) | 0 | HNO3 | 2 | 294.15 | 0.74 | -0.1307683 | https://doi.org/10.1088/1757-899X/9/1/012068 | IDEaL
688 | 1 | CCN(C(=O)c1cccc(C(=O)N(CC)c2ccccc2C)n1)c1ccccc1C | 0.001 | phenyl trifluoromethyl sulfone |  | 1 | 0 | Th(IV) | 0 | HNO3 | 3 | 294.15 | 3.8 | 0.5797836 | https://doi.org/10.1088/1757-899X/9/1/012068 | IDEaL
689 | 1 | CCN(C(=O)c1cccc(C(=O)N(CC)c2ccccc2C)n1)c1ccccc1C | 0.001 | phenyl trifluoromethyl sulfone |  | 1 | 0 | Th(IV) | 0 | HNO3 | 4 | 294.15 | 11 | 1.041393 | https://doi.org/10.1088/1757-899X/9/1/012068 | IDEaL
690 | 1 | CCN(C(=O)c1cccc(C(=O)N(CC)c2ccccc2C)n1)c1ccccc1C | 0.001 | phenyl trifluoromethyl sulfone |  | 1 | 0 | Th(IV) | 0 | HNO3 | 5 | 294.15 | 18.8 | 1.274158 | https://doi.org/10.1088/1757-899X/9/1/012068 | IDEaL
691 | 1 | CCN(C(=O)c1cccc(C(=O)N(CC)c2ccccc2C)n1)c1ccccc1C | 0.001 | phenyl trifluoromethyl sulfone |  | 1 | 0 | Th(IV) | 0 | HNO3 | 6 | 294.15 | 18.6 | 1.269513 | https://doi.org/10.1088/1757-899X/9/1/012068 | IDEaL
692 | 1 | CCN(C(=O)c1cccc(C(=O)N(CC)c2ccc(C)cc2)n1)c1ccc(C)cc1 | 0.001 | phenyl trifluoromethyl sulfone |  | 1 | 0 | Th(IV) | 0 | HNO3 | 1 | 294.15 | 0.25 | -0.60206 | https://doi.org/10.1088/1757-899X/9/1/012068 | IDEaL
693 | 1 | CCN(C(=O)c1cccc(C(=O)N(CC)c2ccc(C)cc2)n1)c1ccc(C)cc1 | 0.001 | phenyl trifluoromethyl sulfone |  | 1 | 0 | Th(IV) | 0 | HNO3 | 2 | 294.15 | 3.4 | 0.5314789 | https://doi.org/10.1088/1757-899X/9/1/012068 | IDEaL
694 | 1 | CCN(C(=O)c1cccc(C(=O)N(CC)c2ccc(C)cc2)n1)c1ccc(C)cc1 | 0.001 | phenyl trifluoromethyl sulfone |  | 1 | 0 | Th(IV) | 0 | HNO3 | 3 | 294.15 | 15 | 1.176091 | https://doi.org/10.1088/1757-899X/9/1/012068 | IDEaL
695 | 1 | CCN(C(=O)c1cccc(C(=O)N(CC)c2ccc(C)cc2)n1)c1ccc(C)cc1 | 0.001 | phenyl trifluoromethyl sulfone |  | 1 | 0 | Th(IV) | 0 | HNO3 | 4 | 294.15 | 30.6 | 1.485721 | https://doi.org/10.1088/1757-899X/9/1/012068 | IDEaL
696 | 1 | CCN(C(=O)c1cccc(C(=O)N(CC)c2ccc(C)cc2)n1)c1ccc(C)cc1 | 0.001 | phenyl trifluoromethyl sulfone |  | 1 | 0 | Th(IV) | 0 | HNO3 | 5 | 294.15 | 35.6 | 1.55145 | https://doi.org/10.1088/1757-899X/9/1/012068 | IDEaL
697 | 1 | CCN(C(=O)c1cccc(C(=O)N(CC)c2ccc(C)cc2)n1)c1ccc(C)cc1 | 0.001 | phenyl trifluoromethyl sulfone |  | 1 | 0 | Th(IV) | 0 | HNO3 | 6 | 294.15 | 29.3 | 1.466868 | https://doi.org/10.1088/1757-899X/9/1/012068 | IDEaL
698 | 1 | CCN(C(=O)c1cccc(C(=O)N(CC)c2ccc(C)cc2)n1)c1ccc(C)cc1 | 0.2 | phenyl trifluoromethyl sulfone |  | 1 | 0 | Am(III) | 0 | HNO3 | 3 | 294.15 | 14.72 | 1.167908 | https://doi.org/10.1088/1757-899X/9/1/012068 | IDEaL
699 | 1 | CCN(C(=O)c1cccc(C(=O)N(CC)c2ccc(C)cc2)n1)c1ccc(C)cc1 | 0.2 | phenyl trifluoromethyl sulfone |  | 1 | 0 | Am(III) | 0 | HNO3 | 2 | 294.15 | 4.87 | 0.687529 | https://doi.org/10.1088/1757-899X/9/1/012068 | IDEaL
700 | 1 | CCN(C(=O)c1cccc(C(=O)N(CC)c2ccc(C)cc2)n1)c1ccc(C)cc1 | 0.05 | phenyl trifluoromethyl sulfone |  | 1 | 0 | Am(III) | 0 | HNO3 | 3 | 294.15 | 2.12 | 0.3263359 | https://doi.org/10.1088/1757-899X/9/1/012068 | IDEaL
701 | 1 | CCN(C(=O)c1cccc(C(=O)N(CC)c2ccc(C)cc2)n1)c1ccc(C)cc1 | 0.075 | phenyl trifluoromethyl sulfone |  | 1 | 0 | Am(III) | 0 | HNO3 | 3 | 294.15 | 3.4 | 0.5314789 | https://doi.org/10.1088/1757-899X/9/1/012068 | IDEaL
702 | 1 | CCN(C(=O)c1cccc(C(=O)N(CC)c2ccc(C)cc2)n1)c1ccc(C)cc1 | 0.1 | phenyl trifluoromethyl sulfone |  | 1 | 0 | Am(III) | 0 | HNO3 | 3 | 294.15 | 5.01 | 0.6998377 | https://doi.org/10.1088/1757-899X/9/1/012068 | IDEaL
703 | 1 | CCN(C(=O)c1cccc(C(=O)N(CC)c2ccc(C)cc2)n1)c1ccc(C)cc1 | 0.15 | phenyl trifluoromethyl sulfone |  | 1 | 0 | Am(III) | 0 | HNO3 | 3 | 294.15 | 8.34 | 0.9211661 | https://doi.org/10.1088/1757-899X/9/1/012068 | IDEaL
704 | 1 | CCN(C(=O)c1cccc(C(=O)N(CC)c2ccc(C)cc2)n1)c1ccc(C)cc1 | 0.2 | phenyl trifluoromethyl sulfone |  | 1 | 0 | Am(III) | 0 | HNO3 | 3 | 294.15 | 14.62 | 1.164947 | https://doi.org/10.1088/1757-899X/9/1/012068 | IDEaL
705 | 1 | CCN(C(=O)c1cccc(C(=O)N(CC)c2ccc(C)cc2)n1)c1ccc(C)cc1 | 0.2 | phenyl trifluoromethyl sulfone |  | 1 | 0 | Am(III) | 0 | HNO3 | 0.5 | 294.15 | 0.45 | -0.3467875 | https://doi.org/10.1088/1757-899X/9/1/012068 | IDEaL
706 | 1 | CCN(C(=O)c1cccc(C(=O)N(CC)c2ccc(C)cc2)n1)c1ccc(C)cc1 | 0.2 | phenyl trifluoromethyl sulfone |  | 1 | 0 | Am(III) | 0 | HNO3 | 1 | 294.15 | 1.19 | 0.07554696 | https://doi.org/10.1088/1757-899X/9/1/012068 | IDEaL
707 | 1 | CCN(C(=O)c1cccc(C(=O)N(CC)c2ccc(C)cc2)n1)c1ccc(C)cc1 | 0.2 | phenyl trifluoromethyl sulfone |  | 1 | 0 | Am(III) | 0 | HNO3 | 2 | 294.15 | 4.47 | 0.6503075 | https://doi.org/10.1088/1757-899X/9/1/012068 | IDEaL
708 | 1 | CCN(C(=O)c1cccc(C(=O)N(CC)c2ccc(C)cc2)n1)c1ccc(C)cc1 | 0.2 | phenyl trifluoromethyl sulfone |  | 1 | 0 | Am(III) | 0 | HNO3 | 3 | 294.15 | 14.86 | 1.172019 | https://doi.org/10.1088/1757-899X/9/1/012068 | IDEaL
709 | 1 | CCN(C(=O)c1cccc(C(=O)N(CC)c2ccc(C)cc2)n1)c1ccc(C)cc1 | 0.2 | phenyl trifluoromethyl sulfone |  | 1 | 0 | Am(III) | 0 | HNO3 | 4 | 294.15 | 30.47 | 1.483872 | https://doi.org/10.1088/1757-899X/9/1/012068 | IDEaL
710 | 1 | CCN(C(=O)c1cccc(C(=O)N(CC)c2ccc(C)cc2)n1)c1ccc(C)cc1 | 0.2 | phenyl trifluoromethyl sulfone |  | 1 | 0 | Am(III) | 0 | HNO3 | 5 | 294.15 | 49.38 | 1.693551 | https://doi.org/10.1088/1757-899X/9/1/012068 | IDEaL
711 | 1 | CCc1nnc(-c2cccc(-c3cccc(-c4nnc(CC)c(CC)n4)n3)n2)nc1CC | 0.068 | tetrachloroethane |  | 1 | 0 | Am(III) | 0 | HNO3 | 1 | 298.15 | 650 | 2.812913 | https://doi.org/10.1016/j.inoche.2004.12.017 | IDEaL
712 | 1 | CCCCCCOP(=O)(CCCCCC)CC(=O)N(CC)CC | 0.5 | 1,4-diisopropylbenzene |  | 1 | 0 | Am(III) | 0 | HNO3 | 0.01 | 298.15 | 0.0479 | -1.319664 | https://doi.org/10.1080/07366298608917877 | IDEaL
713 | 1 | CCCCCCOP(=O)(CCCCCC)CC(=O)N(CC)CC | 0.5 | 1,4-diisopropylbenzene |  | 1 | 0 | Am(III) | 0 | HNO3 | 0.1 | 298.15 | 1.32 | 0.1205739 | https://doi.org/10.1080/07366298608917877 | IDEaL
714 | 1 | CCCCCCOP(=O)(CCCCCC)CC(=O)N(CC)CC | 0.5 | 1,4-diisopropylbenzene |  | 1 | 0 | Am(III) | 0 | HNO3 | 0.25 | 298.15 | 2.7 | 0.4313638 | https://doi.org/10.1080/07366298608917877 | IDEaL
715 | 1 | CCCCCCOP(=O)(CCCCCC)CC(=O)N(CC)CC | 0.5 | 1,4-diisopropylbenzene |  | 1 | 0 | Am(III) | 0 | HNO3 | 0.5 | 298.15 | 4.71 | 0.6730209 | https://doi.org/10.1080/07366298608917877 | IDEaL
716 | 1 | CCCCCCOP(=O)(CCCCCC)CC(=O)N(CC)CC | 0.5 | 1,4-diisopropylbenzene |  | 1 | 0 | Am(III) | 0 | HNO3 | 1 | 298.15 | 7.35 | 0.8662873 | https://doi.org/10.1080/07366298608917877 | IDEaL
717 | 1 | CCCCCCOP(=O)(CCCCCC)CC(=O)N(CC)CC | 0.5 | 1,4-diisopropylbenzene |  | 1 | 0 | Am(III) | 0 | HNO3 | 2 | 298.15 | 10 | 1 | https://doi.org/10.1080/07366298608917877 | IDEaL
718 | 1 | CCCCCCOP(=O)(CCCCCC)CC(=O)N(CC)CC | 0.5 | 1,4-diisopropylbenzene |  | 1 | 0 | Am(III) | 0 | HNO3 | 4 | 298.15 | 11 | 1.041393 | https://doi.org/10.1080/07366298608917877 | IDEaL
719 | 1 | CCCCCCOP(=O)(CCCCCC)CC(=O)N(CC)CC | 0.5 | 1,4-diisopropylbenzene |  | 1 | 0 | Am(III) | 0 | HNO3 | 6 | 298.15 | 9.6 | 0.9822712 | https://doi.org/10.1080/07366298608917877 | IDEaL
720 | 1 | CCCCCCOP(=O)(CCCCCC)CC(=O)N(CC)CC | 0.25 | Tetrachloroethylene |  | 1 | 0 | Am(III) | 0 | HNO3 | 0.25 | 298.15 | 0.09 | -1.045757 | https://doi.org/10.1080/07366298608917877 | IDEaL
721 | 1 | CCCCCCOP(=O)(CCCCCC)CC(=O)N(CC)CC | 0.25 | Tetrachloroethylene |  | 1 | 0 | Am(III) | 0 | HNO3 | 0.5 | 298.15 | 0.3 | -0.5228787 | https://doi.org/10.1080/07366298608917877 | IDEaL
722 | 1 | CCCCCCOP(=O)(CCCCCC)CC(=O)N(CC)CC | 0.25 | Tetrachloroethylene |  | 1 | 0 | Am(III) | 0 | HNO3 | 1 | 298.15 | 0.6 | -0.2218487 | https://doi.org/10.1080/07366298608917877 | IDEaL
723 | 1 | CCCCCCOP(=O)(CCCCCC)CC(=O)N(CC)CC | 0.25 | Tetrachloroethylene |  | 1 | 0 | Am(III) | 0 | HNO3 | 3 | 298.15 | 0.8 | -0.09691001 | https://doi.org/10.1080/07366298608917877 | IDEaL
724 | 1 | CCCCCCOP(=O)(CCCCCC)CC(=O)N(CC)CC | 0.25 | Tetrachloroethylene |  | 1 | 0 | Am(III) | 0 | HNO3 | 6 | 298.15 | 0.7 | -0.154902 | https://doi.org/10.1080/07366298608917877 | IDEaL
755 | 1 | CCCCCCOCCP(=O)(CC(=O)N(CC(C)C)CC(C)C)c1ccccc1 | 0.25 | Tetrachloroethylene |  | 1 | 0 | Am(III) | 0 | HNO3 | 3 | 298.15 | 2.7 | 0.4313638 | https://doi.org/10.1080/07366298608917877 | IDEaL
756 | 1 | CCCCCCCCN(CCCCCCCC)C(=O)CN(C)CC(=O)N(CCCCCCCC)CCCCCCCC | 0.1 | n-dodecane |  | 1 | 0 | U(VI) | 0 | HNO3 | 0.1 | 298.15 | 0.4 | -0.39794 | https://doi.org/10.1080/07366290902821248 | IDEaL
757 | 1 | CCCCCCCCN(CCCCCCCC)C(=O)CN(C)CC(=O)N(CCCCCCCC)CCCCCCCC | 0.1 | n-dodecane |  | 1 | 0 | U(VI) | 0 | HNO3 | 0.2 | 298.15 | 0.34 | -0.4685211 | https://doi.org/10.1080/07366290902821248 | IDEaL
758 | 1 | CCCCCCCCN(CCCCCCCC)C(=O)CN(C)CC(=O)N(CCCCCCCC)CCCCCCCC | 0.1 | n-dodecane |  | 1 | 0 | U(VI) | 0 | HNO3 | 0.5 | 298.15 | 0.3 | -0.5228787 | https://doi.org/10.1080/07366290902821248 | IDEaL
759 | 1 | CCCCCCCCN(CCCCCCCC)C(=O)CN(C)CC(=O)N(CCCCCCCC)CCCCCCCC | 0.1 | n-dodecane |  | 1 | 0 | U(VI) | 0 | HNO3 | 1 | 298.15 | 0.38 | -0.4202164 | https://doi.org/10.1080/07366290902821248 | IDEaL
760 | 1 | CCCCCCCCN(CCCCCCCC)C(=O)CN(C)CC(=O)N(CCCCCCCC)CCCCCCCC | 0.1 | n-dodecane |  | 1 | 0 | U(VI) | 0 | HNO3 | 2 | 298.15 | 0.4 | -0.39794 | https://doi.org/10.1080/07366290902821248 | IDEaL
761 | 1 | CCCCCCCCN(CCCCCCCC)C(=O)CN(C)CC(=O)N(CCCCCCCC)CCCCCCCC | 0.1 | n-dodecane |  | 1 | 0 | U(VI) | 0 | HNO3 | 3 | 298.15 | 0.26 | -0.5850267 | https://doi.org/10.1080/07366290902821248 | IDEaL
762 | 1 | CCCCCCCCN(CCCCCCCC)C(=O)CN(C)CC(=O)N(CCCCCCCC)CCCCCCCC | 0.1 | n-dodecane |  | 1 | 0 | U(VI) | 0 | HNO3 | 6 | 298.15 | 0.15 | -0.8239087 | https://doi.org/10.1080/07366290902821248 | IDEaL
763 | 1 | CCCCCCCCN(CCCCCCCC)C(=O)CN(C)CC(=O)N(CCCCCCCC)CCCCCCCC | 0.1 | n-dodecane |  | 1 | 0 | Np(V) | 0 | HNO3 | 0.1 | 298.15 | 0.045 | -1.346787 | https://doi.org/10.1080/07366290902821248 | IDEaL
764 | 1 | CCCCCCCCN(CCCCCCCC)C(=O)CN(C)CC(=O)N(CCCCCCCC)CCCCCCCC | 0.1 | n-dodecane |  | 1 | 0 | Np(V) | 0 | HNO3 | 0.2 | 298.15 | 0.04 | -1.39794 | https://doi.org/10.1080/07366290902821248 | IDEaL
765 | 1 | CCCCCCCCN(CCCCCCCC)C(=O)CN(C)CC(=O)N(CCCCCCCC)CCCCCCCC | 0.1 | n-dodecane |  | 1 | 0 | Np(V) | 0 | HNO3 | 0.5 | 298.15 | 0.045 | -1.346787 | https://doi.org/10.1080/07366290902821248 | IDEaL
766 | 1 | CCCCCCCCN(CCCCCCCC)C(=O)CN(C)CC(=O)N(CCCCCCCC)CCCCCCCC | 0.1 | n-dodecane |  | 1 | 0 | Np(V) | 0 | HNO3 | 1 | 298.15 | 0.065 | -1.187087 | https://doi.org/10.1080/07366290902821248 | IDEaL
767 | 1 | CCCCCCCCN(CCCCCCCC)C(=O)CN(C)CC(=O)N(CCCCCCCC)CCCCCCCC | 0.1 | n-dodecane |  | 1 | 0 | Np(V) | 0 | HNO3 | 2 | 298.15 | 0.095 | -1.022276 | https://doi.org/10.1080/07366290902821248 | IDEaL
768 | 1 | CCCCCCCCN(CCCCCCCC)C(=O)CN(C)CC(=O)N(CCCCCCCC)CCCCCCCC | 0.1 | n-dodecane |  | 1 | 0 | Np(V) | 0 | HNO3 | 3 | 298.15 | 0.1 | -1 | https://doi.org/10.1080/07366290902821248 | IDEaL
769 | 1 | CCCCCCCCN(CCCCCCCC)C(=O)CN(C)CC(=O)N(CCCCCCCC)CCCCCCCC | 0.1 | n-dodecane |  | 1 | 0 | Np(V) | 0 | HNO3 | 6 | 298.15 | 0.05 | -1.30103 | https://doi.org/10.1080/07366290902821248 | IDEaL
770 | 1 | CCCCCCCCN(CCCCCCCC)C(=O)CN(C)CC(=O)N(CCCCCCCC)CCCCCCCC | 0.1 | n-dodecane |  | 1 | 0 | Pu(IV) | 0 | HNO3 | 0.1 | 298.15 | 2.6 | 0.4149733 | https://doi.org/10.1080/07366290902821248 | IDEaL
771 | 1 | CCCCCCCCN(CCCCCCCC)C(=O)CN(C)CC(=O)N(CCCCCCCC)CCCCCCCC | 0.1 | n-dodecane |  | 1 | 0 | Pu(IV) | 0 | HNO3 | 0.2 | 298.15 | 2.7 | 0.4313638 | https://doi.org/10.1080/07366290902821248 | IDEaL
772 | 1 | CCCCCCCCN(CCCCCCCC)C(=O)CN(C)CC(=O)N(CCCCCCCC)CCCCCCCC | 0.1 | n-dodecane |  | 1 | 0 | Pu(IV) | 0 | HNO3 | 0.5 | 298.15 | 11 | 1.041393 | https://doi.org/10.1080/07366290902821248 | IDEaL
773 | 1 | CCCCCCCCN(CCCCCCCC)C(=O)CN(C)CC(=O)N(CCCCCCCC)CCCCCCCC | 0.1 | n-dodecane |  | 1 | 0 | Pu(IV) | 0 | HNO3 | 1 | 298.15 | 50 | 1.69897 | https://doi.org/10.1080/07366290902821248 | IDEaL
774 | 1 | CCCCCCCCN(CCCCCCCC)C(=O)CN(C)CC(=O)N(CCCCCCCC)CCCCCCCC | 0.1 | n-dodecane |  | 1 | 0 | Pu(IV) | 0 | HNO3 | 2 | 298.15 | 55 | 1.740363 | https://doi.org/10.1080/07366290902821248 | IDEaL
775 | 1 | CCCCCCCCN(CCCCCCCC)C(=O)CN(C)CC(=O)N(CCCCCCCC)CCCCCCCC | 0.1 | n-dodecane |  | 1 | 0 | Pu(IV) | 0 | HNO3 | 3 | 298.15 | 80 | 1.90309 | https://doi.org/10.1080/07366290902821248 | IDEaL
776 | 1 | CCCCCCCCN(CCCCCCCC)C(=O)CN(C)CC(=O)N(CCCCCCCC)CCCCCCCC | 0.1 | n-dodecane |  | 1 | 0 | Pu(IV) | 0 | HNO3 | 6 | 298.15 | 20 | 1.30103 | https://doi.org/10.1080/07366290902821248 | IDEaL
777 | 1 | CCCCCCCCN(CCCCCCCC)C(=O)CN(C)CC(=O)N(CCCCCCCC)CCCCCCCC | 0.1 | n-dodecane |  | 1 | 0 | Am(III) | 0 | HNO3 | 0.1 | 298.15 | 0.0029 | -2.537602 | https://doi.org/10.1080/07366290902821248 | IDEaL
778 | 1 | CCCCCCCCN(CCCCCCCC)C(=O)CN(C)CC(=O)N(CCCCCCCC)CCCCCCCC | 0.1 | n-dodecane |  | 1 | 0 | Am(III) | 0 | HNO3 | 0.2 | 298.15 | 0.002 | -2.69897 | https://doi.org/10.1080/07366290902821248 | IDEaL
779 | 1 | CCCCCCCCN(CCCCCCCC)C(=O)CN(C)CC(=O)N(CCCCCCCC)CCCCCCCC | 0.1 | n-dodecane |  | 1 | 0 | Am(III) | 0 | HNO3 | 0.5 | 298.15 | 0.002 | -2.69897 | https://doi.org/10.1080/07366290902821248 | IDEaL
780 | 1 | CCCCCCCCN(CCCCCCCC)C(=O)CN(C)CC(=O)N(CCCCCCCC)CCCCCCCC | 0.1 | n-dodecane |  | 1 | 0 | Am(III) | 0 | HNO3 | 1 | 298.15 | 0.002 | -2.69897 | https://doi.org/10.1080/07366290902821248 | IDEaL
781 | 1 | CCCCCCCCN(CCCCCCCC)C(=O)CN(C)CC(=O)N(CCCCCCCC)CCCCCCCC | 0.1 | n-dodecane |  | 1 | 0 | Am(III) | 0 | HNO3 | 2 | 298.15 | 0.002 | -2.69897 | https://doi.org/10.1080/07366290902821248 | IDEaL
782 | 1 | CCCCCCCCN(CCCCCCCC)C(=O)CN(C)CC(=O)N(CCCCCCCC)CCCCCCCC | 0.1 | n-dodecane |  | 1 | 0 | Am(III) | 0 | HNO3 | 3 | 298.15 | 0.002 | -2.69897 | https://doi.org/10.1080/07366290902821248 | IDEaL
783 | 1 | CCCCCCCCN(CCCCCCCC)C(=O)CN(C)CC(=O)N(CCCCCCCC)CCCCCCCC | 0.1 | n-dodecane |  | 1 | 0 | Am(III) | 0 | HNO3 | 6 | 298.15 | 0.001 | -3 | https://doi.org/10.1080/07366290902821248 | IDEaL
784 | 1 | CCCCCCCCN(CCCCCCCC)C(=O)CN(C)CC(=O)N(CCCCCCCC)CCCCCCCC | 0.01 | n-dodecane |  | 1 | 0 | Pu(IV) | 0 | HNO3 | 0.2 | 298.15 | 4.5 | 0.6532125 | https://doi.org/10.1080/07366290902821248 | IDEaL
785 | 1 | CCCCCCCCN(CCCCCCCC)C(=O)CN(C)CC(=O)N(CCCCCCCC)CCCCCCCC | 0.02 | n-dodecane |  | 1 | 0 | Pu(IV) | 0 | HNO3 | 0.2 | 298.15 | 7.5 | 0.8750613 | https://doi.org/10.1080/07366290902821248 | IDEaL
786 | 1 | CCCCCCCCN(CCCCCCCC)C(=O)CN(C)CC(=O)N(CCCCCCCC)CCCCCCCC | 0.05 | n-dodecane |  | 1 | 0 | Pu(IV) | 0 | HNO3 | 0.2 | 298.15 | 15 | 1.176091 | https://doi.org/10.1080/07366290902821248 | IDEaL
787 | 1 | CCCCCCCCN(CCCCCCCC)C(=O)CN(C)CC(=O)N(CCCCCCCC)CCCCCCCC | 0.005 | n-dodecane |  | 1 | 0 | Pu(IV) | 0 | HNO3 | 1 | 298.15 | 3.7 | 0.5682017 | https://doi.org/10.1080/07366290902821248 | IDEaL
788 | 1 | CCCCCCCCN(CCCCCCCC)C(=O)CN(C)CC(=O)N(CCCCCCCC)CCCCCCCC | 0.01 | n-dodecane |  | 1 | 0 | Pu(IV) | 0 | HNO3 | 1 | 298.15 | 7 | 0.845098 | https://doi.org/10.1080/07366290902821248 | IDEaL
789 | 1 | CCCCCCCCN(CCCCCCCC)C(=O)CN(C)CC(=O)N(CCCCCCCC)CCCCCCCC | 0.02 | n-dodecane |  | 1 | 0 | Pu(IV) | 0 | HNO3 | 1 | 298.15 | 13 | 1.113943 | https://doi.org/10.1080/07366290902821248 | IDEaL
790 | 1 | CCCCCCCCN(CCCCCCCC)C(=O)CN(C)CC(=O)N(CCCCCCCC)CCCCCCCC | 0.05 | n-dodecane |  | 1 | 0 | Pu(IV) | 0 | HNO3 | 1 | 298.15 | 40 | 1.60206 | https://doi.org/10.1080/07366290902821248 | IDEaL
791 | 1 | CCCCCCCCN(CCCCCCCC)C(=O)CN(C)CC(=O)N(CCCCCCCC)CCCCCCCC | 0.005 | n-dodecane |  | 1 | 0 | Pu(IV) | 0 | HNO3 | 3 | 298.15 | 13 | 1.113943 | https://doi.org/10.1080/07366290902821248 | IDEaL
792 | 1 | CCCCCCCCN(CCCCCCCC)C(=O)CN(C)CC(=O)N(CCCCCCCC)CCCCCCCC | 0.01 | n-dodecane |  | 1 | 0 | Pu(IV) | 0 | HNO3 | 3 | 298.15 | 32 | 1.50515 | https://doi.org/10.1080/07366290902821248 | IDEaL
793 | 1 | CCCCCCCCN(CCCCCCCC)C(=O)CN(C)CC(=O)N(CCCCCCCC)CCCCCCCC | 0.02 | n-dodecane |  | 1 | 0 | Pu(IV) | 0 | HNO3 | 3 | 298.15 | 57 | 1.755875 | https://doi.org/10.1080/07366290902821248 | IDEaL
812 | 1 | CCCCCCCCN(CCCCCCCC)C(=O)C1CCC(C(=O)N(CCCCCCCC)CCCCCCCC)O1 | 0.08 | hydrogenated tetrapropylene |  | 1 | 0 | Am(III) | 0 | HNO3 | 0.01 | 295.15 | 0.0008 | -3.09691 | https://doi.org/10.1080/10610278.2010.506553 | IDEaL
813 | 1 | CCCCCCCCN(CCCCCCCC)C(=O)C1CCC(C(=O)N(CCCCCCCC)CCCCCCCC)O1 | 0.08 | hydrogenated tetrapropylene |  | 1 | 0 | Am(III) | 0 | HNO3 | 0.1 | 295.15 | 0.002 | -2.69897 | https://doi.org/10.1080/10610278.2010.506553 | IDEaL
814 | 1 | CCCCCCCCN(CCCCCCCC)C(=O)C1CCC(C(=O)N(CCCCCCCC)CCCCCCCC)O1 | 0.08 | hydrogenated tetrapropylene |  | 1 | 0 | Am(III) | 0 | HNO3 | 1 | 295.15 | 1 | 0 | https://doi.org/10.1080/10610278.2010.506553 | IDEaL
815 | 1 | CCCCCCCCN(CCCCCCCC)C(=O)C1CCC(C(=O)N(CCCCCCCC)CCCCCCCC)O1 | 0.08 | hydrogenated tetrapropylene |  | 1 | 0 | Am(III) | 0 | HNO3 | 2 | 295.15 | 17 | 1.230449 | https://doi.org/10.1080/10610278.2010.506553 | IDEaL
816 | 1 | CCCCCCCCN(CCCCCCCC)C(=O)C1CCC(C(=O)N(CCCCCCCC)CCCCCCCC)O1 | 0.08 | hydrogenated tetrapropylene |  | 1 | 0 | Am(III) | 0 | HNO3 | 4 | 295.15 | 7 | 0.845098 | https://doi.org/10.1080/10610278.2010.506553 | IDEaL
823 | 1 | CCCCCCN(CC(CC)CCCC)C(=O)CN(CC(=O)N(CC(CC)CCCC)CC(CC)CCCC)CC(=O)N(CC(CC)CCCC)CC(CC)CCCC | 0.1 | hydrogenated tetrapropylene |  | 1 | 0 | Am(III) | 0 | HNO3 | 0.01 | 295.15 | 3.2 | 0.50515 | https://doi.org/10.1080/10610278.2010.506553 | IDEaL
824 | 1 | CCCCCCN(CC(CC)CCCC)C(=O)CN(CC(=O)N(CC(CC)CCCC)CC(CC)CCCC)CC(=O)N(CC(CC)CCCC)CC(CC)CCCC | 0.1 | hydrogenated tetrapropylene |  | 1 | 0 | Am(III) | 0 | HNO3 | 0.1 | 295.15 | 0.4 | -0.39794 | https://doi.org/10.1080/10610278.2010.506553 | IDEaL
825 | 1 | CCCCCCN(CC(CC)CCCC)C(=O)CN(CC(=O)N(CC(CC)CCCC)CC(CC)CCCC)CC(=O)N(CC(CC)CCCC)CC(CC)CCCC | 0.1 | hydrogenated tetrapropylene |  | 1 | 0 | Am(III) | 0 | HNO3 | 1 | 295.15 | 0.15 | -0.8239087 | https://doi.org/10.1080/10610278.2010.506553 | IDEaL
826 | 1 | CCCCCCN(CC(CC)CCCC)C(=O)CN(CC(=O)N(CC(CC)CCCC)CC(CC)CCCC)CC(=O)N(CC(CC)CCCC)CC(CC)CCCC | 0.1 | hydrogenated tetrapropylene |  | 1 | 0 | Am(III) | 0 | HNO3 | 2 | 295.15 | 0.15 | -0.8239087 | https://doi.org/10.1080/10610278.2010.506553 | IDEaL
827 | 1 | CCCCCCN(CC(CC)CCCC)C(=O)CN(CC(=O)N(CC(CC)CCCC)CC(CC)CCCC)CC(=O)N(CC(CC)CCCC)CC(CC)CCCC | 0.1 | hydrogenated tetrapropylene |  | 1 | 0 | Am(III) | 0 | HNO3 | 3 | 295.15 | 0.12 | -0.9208188 | https://doi.org/10.1080/10610278.2010.506553 | IDEaL
828 | 1 | CCCCCCN(CC(CC)CCCC)C(=O)CN(CC(=O)N(CC(CC)CCCC)CC(CC)CCCC)CC(=O)N(CC(CC)CCCC)CC(CC)CCCC | 0.1 | hydrogenated tetrapropylene |  | 1 | 0 | Am(III) | 0 | HNO3 | 4 | 295.15 | 0.1 | -1 | https://doi.org/10.1080/10610278.2010.506553 | IDEaL
829 | 1 | CCCCNC(=O)C(CCCCCC(C(=O)NCCCC)C(=O)NCCCC)C(=O)NCCCC | 0.1 | tetrachloroethane |  | 1 | 0 | Am(III) | 0 | HNO3 | 3 | 295.15 | 0.028 | -1.552842 | https://doi.org/10.1524/ract.2008.1485 | IDEaL
830 | 1 | CCCCNC(=O)C(CCCCCC(C(=O)NCCCC)C(=O)NCCCC)C(=O)NCCCC | 0.1 | tetrachloroethane |  | 1 | 0 | Am(III) | 0 | HNO3 | 4 | 295.15 | 0.8 | -0.09691001 | https://doi.org/10.1524/ract.2008.1485 | IDEaL
831 | 1 | CCCCNC(=O)C(CCCCCC(C(=O)NCCCC)C(=O)NCCCC)C(=O)NCCCC | 0.1 | tetrachloroethane |  | 1 | 0 | Am(III) | 0 | HNO3 | 5 | 295.15 | 0.45 | -0.3467875 | https://doi.org/10.1524/ract.2008.1485 | IDEaL
832 | 1 | CCCCCCCCNC(=O)C(CCCCCC(C(=O)NCCCCCCCC)C(=O)NCCCCCCCC)C(=O)NCCCCCCCC | 0.1 | tetrachloroethane |  | 1 | 0 | Am(III) | 0 | HNO3 | 3 | 295.15 | 0.14 | -0.853872 | https://doi.org/10.1524/ract.2008.1485 | IDEaL
833 | 1 | CCCCNC(=O)C(CCCCCCC(C(=O)NCCCC)C(=O)NCCCC)C(=O)NCCCC | 0.1 | tetrachloroethane |  | 1 | 0 | Am(III) | 0 | HNO3 | 3 | 295.15 | 0.045 | -1.346787 | https://doi.org/10.1524/ract.2008.1485 | IDEaL
834 | 1 | CCCCNC(=O)C(CCCCCCC(C(=O)NCCCC)C(=O)NCCCC)C(=O)NCCCC | 0.1 | tetrachloroethane |  | 1 | 0 | Am(III) | 0 | HNO3 | 4 | 295.15 | 1.6 | 0.20412 | https://doi.org/10.1524/ract.2008.1485 | IDEaL
835 | 1 | CCCCNC(=O)C(CCCCCCC(C(=O)NCCCC)C(=O)NCCCC)C(=O)NCCCC | 0.1 | tetrachloroethane |  | 1 | 0 | Am(III) | 0 | HNO3 | 5 | 295.15 | 2.7 | 0.4313638 | https://doi.org/10.1524/ract.2008.1485 | IDEaL
836 | 1 | CCCCCCCCNC(=O)C(CCCCCCC(C(=O)NCCCCCCCC)C(=O)NCCCCCCCC)C(=O)NCCCCCCCC | 0.1 | tetrachloroethane |  | 1 | 0 | Am(III) | 0 | HNO3 | 3 | 295.15 | 0.0023 | -2.638272 | https://doi.org/10.1524/ract.2008.1485 | IDEaL
837 | 1 | CCCCCCCCNC(=O)C(CCCCCCC(C(=O)NCCCCCCCC)C(=O)NCCCCCCCC)C(=O)NCCCCCCCC | 0.1 | tetrachloroethane |  | 1 | 0 | Am(III) | 0 | HNO3 | 4 | 295.15 | 0.00065 | -3.187087 | https://doi.org/10.1524/ract.2008.1485 | IDEaL
838 | 1 | CCCCCCCCNC(=O)C(CCCCCCC(C(=O)NCCCCCCCC)C(=O)NCCCCCCCC)C(=O)NCCCCCCCC | 0.1 | tetrachloroethane |  | 1 | 0 | Am(III) | 0 | HNO3 | 5 | 295.15 | 0.2 | -0.69897 | https://doi.org/10.1524/ract.2008.1485 | IDEaL
839 | 1 | CCCCNC(=O)C(Cc1cccc(CC(C(=O)NCCCC)C(=O)NCCCC)c1)C(=O)NCCCC | 0.1 | tetrachloroethane |  | 1 | 0 | Am(III) | 0 | HNO3 | 3 | 295.15 | 0.025 | -1.60206 | https://doi.org/10.1524/ract.2008.1485 | IDEaL
840 | 1 | CCCCNC(=O)C(Cc1cccc(CC(C(=O)NCCCC)C(=O)NCCCC)c1)C(=O)NCCCC | 0.1 | tetrachloroethane |  | 1 | 0 | Am(III) | 0 | HNO3 | 4 | 295.15 | 0.016 | -1.79588 | https://doi.org/10.1524/ract.2008.1485 | IDEaL
841 | 1 | CCCCNC(=O)C(Cc1cccc(CC(C(=O)NCCCC)C(=O)NCCCC)c1)C(=O)NCCCC | 0.1 | tetrachloroethane |  | 1 | 0 | Am(III) | 0 | HNO3 | 5 | 295.15 | 0.1 | -1 | https://doi.org/10.1524/ract.2008.1485 | IDEaL
842 | 1 | CCCCCCCCNC(=O)C(Cc1cccc(CC(C(=O)NCCCCCCCC)C(=O)NCCCCCCCC)c1)C(=O)NCCCCCCCC | 0.1 | tetrachloroethane |  | 1 | 0 | Am(III) | 0 | HNO3 | 3 | 295.15 | 0.075 | -1.124939 | https://doi.org/10.1524/ract.2008.1485 | IDEaL
843 | 1 | CCCCCCCCNC(=O)C(Cc1cccc(CC(C(=O)NCCCCCCCC)C(=O)NCCCCCCCC)c1)C(=O)NCCCCCCCC | 0.1 | tetrachloroethane |  | 1 | 0 | Am(III) | 0 | HNO3 | 4 | 295.15 | 0.06 | -1.221849 | https://doi.org/10.1524/ract.2008.1485 | IDEaL
844 | 1 | CCCCNC(=O)CC(=O)Nc1ccccc1NC(=O)CC(=O)NCCCC | 0.1 | tetrachloroethane |  | 1 | 0 | Am(III) | 0 | HNO3 | 3 | 295.15 | 0.1 | -1 | https://doi.org/10.1524/ract.2008.1485 | IDEaL
845 | 1 | CCCCNC(=O)C(CC)C(=O)Nc1ccccc1NC(=O)C(CC)C(=O)NCCCC | 0.1 | tetrachloroethane |  | 1 | 0 | Am(III) | 0 | HNO3 | 3 | 295.15 | 0.1 | -1 | https://doi.org/10.1524/ract.2008.1485 | IDEaL
846 | 1 | CCCCNC(=O)CC(=O)Nc1cccc(NC(=O)CC(=O)NCCCC)c1 | 0.1 | tetrachloroethane |  | 1 | 0 | Am(III) | 0 | HNO3 | 3 | 295.15 | 0.1 | -1 | https://doi.org/10.1524/ract.2008.1485 | IDEaL
847 | 1 | CCCCN(C)C(=O)CC(=O)Nc1cccc(NC(=O)CC(=O)N(C)CCCC)c1 | 0.1 | tetrachloroethane |  | 1 | 0 | Am(III) | 0 | HNO3 | 3 | 295.15 | 0.1 | -1 | https://doi.org/10.1524/ract.2008.1485 | IDEaL
848 | 1 | CCCCNC(=O)C(CC)C(=O)Nc1cccc(NC(=O)C(CC)C(=O)NCCCC)c1 | 0.1 | tetrachloroethane |  | 1 | 0 | Am(III) | 0 | HNO3 | 3 | 295.15 | 0.1 | -1 | https://doi.org/10.1524/ract.2008.1485 | IDEaL
849 | 1 | CCCCNC(=O)CC(=O)Nc1ccc(NC(=O)CC(=O)NCCCC)cc1 | 0.1 | tetrachloroethane |  | 1 | 0 | Am(III) | 0 | HNO3 | 3 | 295.15 | 0.1 | -1 | https://doi.org/10.1524/ract.2008.1485 | IDEaL
850 | 1 | CCCCCCCCN(C)C(=O)CC(=O)Nc1ccc(NC(=O)CC(=O)N(C)CCCCCCCC)cc1 | 0.1 | tetrachloroethane |  | 1 | 0 | Am(III) | 0 | HNO3 | 3 | 295.15 | 0.1 | -1 | https://doi.org/10.1524/ract.2008.1485 | IDEaL
851 | 1 | CCCCNC(=O)C(CC)C(=O)Nc1ccc(NC(=O)C(CC)C(=O)NCCCC)cc1 | 0.1 | tetrachloroethane |  | 1 | 0 | Am(III) | 0 | HNO3 | 3 | 295.15 | 0.1 | -1 | https://doi.org/10.1524/ract.2008.1485 | IDEaL
852 | 1 | CCCCNC(=O)CC(=O)NCc1cccc(CNC(=O)CC(=O)NCCCC)c1 | 0.1 | Dichloromethane |  | 1 | 0 | Am(III) | 0 | HNO3 | 3 | 295.15 | 8 | 0.90309 | https://doi.org/10.1524/ract.2008.1485 | IDEaL
853 | 1 | CCCCNC(=O)CC(=O)NCc1cccc(CNC(=O)CC(=O)NCCCC)c1 | 0.1 | Dichloromethane |  | 1 | 0 | Am(III) | 0 | HNO3 | 4 | 295.15 | 6 | 0.7781513 | https://doi.org/10.1524/ract.2008.1485 | IDEaL
854 | 1 | CCCCNC(=O)CC(=O)NCc1cccc(CNC(=O)CC(=O)NCCCC)c1 | 0.1 | Dichloromethane |  | 1 | 0 | Am(III) | 0 | HNO3 | 5 | 295.15 | 8 | 0.90309 | https://doi.org/10.1524/ract.2008.1485 | IDEaL
855 | 1 | CCCCNC(=O)CC(=O)NCc1cccc(CNC(=O)CC(=O)NCCCC)c1 | 0.1 | tetrachloroethane |  | 1 | 0 | Am(III) | 0 | HNO3 | 3 | 295.15 | 2.04 | 0.3096302 | https://doi.org/10.1524/ract.2008.1485 | IDEaL
856 | 1 | CCCCNC(=O)CC(=O)NCc1cccc(CNC(=O)CC(=O)NCCCC)c1 | 0.1 | tetrachloroethane |  | 1 | 0 | Am(III) | 0 | HNO3 | 4 | 295.15 | 1.8 | 0.2552725 | https://doi.org/10.1524/ract.2008.1485 | IDEaL
857 | 1 | CCCCNC(=O)CC(=O)NCc1cccc(CNC(=O)CC(=O)NCCCC)c1 | 0.1 | tetrachloroethane |  | 1 | 0 | Am(III) | 0 | HNO3 | 5 | 295.15 | 1.6 | 0.20412 | https://doi.org/10.1524/ract.2008.1485 | IDEaL
858 | 1 | CCCCNC(=O)CC(=O)NCc1cccc(CNC(=O)CC(=O)NCCCC)c1 | 0.2 | 1-octanol |  | 1 | 0 | Am(III) | 0 | HNO3 | 3 | 295.15 | 0.96 | -0.01772877 | https://doi.org/10.1524/ract.2008.1485 | IDEaL
859 | 1 | CCCCNC(=O)CC(=O)NCc1cccc(CNC(=O)CC(=O)NCCCC)c1 | 0.005 | tetrachloroethane |  | 1 | 0 | Am(III) | 0 | HNO3 | 3 | 295.15 | 0.22 | -0.6575773 | https://doi.org/10.1524/ract.2008.1485 | IDEaL
860 | 1 | CCCCNC(=O)CC(=O)NCc1cccc(CNC(=O)CC(=O)NCCCC)c1 | 0.1 | tetrachloroethane |  | 1 | 0 | Am(III) | 0 | HNO3 | 3 | 295.15 | 2 | 0.30103 | https://doi.org/10.1524/ract.2008.1485 | IDEaL
861 | 1 | CCCCNC(=O)CC(=O)NCc1cccc(CNC(=O)CC(=O)NCCCC)c1 | 0.2 | tetrachloroethane |  | 1 | 0 | Am(III) | 0 | HNO3 | 3 | 295.15 | 15 | 1.176091 | https://doi.org/10.1524/ract.2008.1485 | IDEaL
862 | 1 | CCCCNC(=O)CC(=O)NCc1cccc(CNC(=O)CC(=O)NCCCC)c1 | 0.3 | tetrachloroethane |  | 1 | 0 | Am(III) | 0 | HNO3 | 3 | 295.15 | 32 | 1.50515 | https://doi.org/10.1524/ract.2008.1485 | IDEaL
863 | 1 | CCCCNC(=O)CC(=O)NCc1cccc(CNC(=O)CC(=O)NCCCC)c1 | 0.1 | 1-octanol |  | 1 | 0 | Am(III) | 0 | HNO3 | 3 | 295.15 | 1 | 0 | https://doi.org/10.1524/ract.2008.1485 | IDEaL
864 | 1 | CCCCNC(=O)CC(=O)NCc1cccc(CNC(=O)CC(=O)NCCCC)c1 | 0.2 | 1-octanol |  | 1 | 0 | Am(III) | 0 | HNO3 | 3 | 295.15 | 5 | 0.69897 | https://doi.org/10.1524/ract.2008.1485 | IDEaL
865 | 1 | CCCCNC(=O)CC(=O)NCc1cccc(CNC(=O)CC(=O)NCCCC)c1 | 0.3 | 1-octanol |  | 1 | 0 | Am(III) | 0 | HNO3 | 3 | 295.15 | 12 | 1.079181 | https://doi.org/10.1524/ract.2008.1485 | IDEaL
866 | 1 | CCCCNC(=O)CC(=O)NCc1cccc(CNC(=O)CC(=O)NCCCC)c1 | 0.1 | tetrachloroethane |  | 1 | 0 | Am(III) | 0 | HNO3 | 0.06 | 295.15 | 0.026 | -1.585027 | https://doi.org/10.1524/ract.2008.1485 | IDEaL
867 | 1 | CCCCNC(=O)CC(=O)NCc1cccc(CNC(=O)CC(=O)NCCCC)c1 | 0.1 | tetrachloroethane |  | 1 | 0 | Am(III) | 0 | HNO3 | 0.25 | 295.15 | 0.045 | -1.346787 | https://doi.org/10.1524/ract.2008.1485 | IDEaL
868 | 1 | CCCCNC(=O)CC(=O)NCc1cccc(CNC(=O)CC(=O)NCCCC)c1 | 0.1 | tetrachloroethane |  | 1 | 0 | Am(III) | 0 | HNO3 | 1 | 295.15 | 0.26 | -0.5850267 | https://doi.org/10.1524/ract.2008.1485 | IDEaL
869 | 1 | CCCCNC(=O)CC(=O)NCc1cccc(CNC(=O)CC(=O)NCCCC)c1 | 0.1 | tetrachloroethane |  | 1 | 0 | Am(III) | 0 | HNO3 | 7 | 295.15 | 0.85 | -0.07058107 | https://doi.org/10.1524/ract.2008.1485 | IDEaL
870 | 1 | CCCCNC(=O)CC(=O)NCc1cccc(CNC(=O)CC(=O)NCCCC)c1 | 0.1 | tetrachloroethane |  | 1 | 0 | Am(III) | 0 | HNO3 | 9 | 295.15 | 0.37 | -0.4317983 | https://doi.org/10.1524/ract.2008.1485 | IDEaL
871 | 1 | CCCCNC(=O)CC(=O)NCc1cccc(CNC(=O)CC(=O)NCCCC)c1 | 0.1 | tetrachloroethane |  | 1 | 0 | Am(III) | 0 | HNO3 | 10 | 295.15 | 0.25 | -0.60206 | https://doi.org/10.1524/ract.2008.1485 | IDEaL
872 | 1 | CCCCNC(=O)CC(=O)NCc1cccc(CNC(=O)CC(=O)NCCCC)c1 | 0.1 | 1-octanol |  | 1 | 0 | Am(III) | 0 | HNO3 | 0.06 | 295.15 | 0.015 | -1.823909 | https://doi.org/10.1524/ract.2008.1485 | IDEaL
873 | 1 | CCCCNC(=O)CC(=O)NCc1cccc(CNC(=O)CC(=O)NCCCC)c1 | 0.1 | 1-octanol |  | 1 | 0 | Am(III) | 0 | HNO3 | 0.25 | 295.15 | 0.05 | -1.30103 | https://doi.org/10.1524/ract.2008.1485 | IDEaL
874 | 1 | CCCCNC(=O)CC(=O)NCc1cccc(CNC(=O)CC(=O)NCCCC)c1 | 0.1 | 1-octanol |  | 1 | 0 | Am(III) | 0 | HNO3 | 1 | 295.15 | 0.15 | -0.8239087 | https://doi.org/10.1524/ract.2008.1485 | IDEaL
875 | 1 | CCCCNC(=O)CC(=O)NCc1cccc(CNC(=O)CC(=O)NCCCC)c1 | 0.1 | 1-octanol |  | 1 | 0 | Am(III) | 0 | HNO3 | 3 | 295.15 | 0.95 | -0.02227639 | https://doi.org/10.1524/ract.2008.1485 | IDEaL
876 | 1 | CCCCNC(=O)CC(=O)NCc1cccc(CNC(=O)CC(=O)NCCCC)c1 | 0.1 | 1-octanol |  | 1 | 0 | Am(III) | 0 | HNO3 | 4 | 295.15 | 1 | 0 | https://doi.org/10.1524/ract.2008.1485 | IDEaL
877 | 1 | CCCCNC(=O)CC(=O)NCc1cccc(CNC(=O)CC(=O)NCCCC)c1 | 0.1 | 1-octanol |  | 1 | 0 | Am(III) | 0 | HNO3 | 5 | 295.15 | 1 | 0 | https://doi.org/10.1524/ract.2008.1485 | IDEaL
878 | 1 | CCCCNC(=O)CC(=O)NCc1cccc(CNC(=O)CC(=O)NCCCC)c1 | 0.1 | 1-octanol |  | 1 | 0 | Am(III) | 0 | HNO3 | 7 | 295.15 | 0.9 | -0.04575749 | https://doi.org/10.1524/ract.2008.1485 | IDEaL
879 | 1 | CCCCNC(=O)CC(=O)NCc1cccc(CNC(=O)CC(=O)NCCCC)c1 | 0.1 | 1-octanol |  | 1 | 0 | Am(III) | 0 | HNO3 | 9 | 295.15 | 0.6 | -0.2218487 | https://doi.org/10.1524/ract.2008.1485 | IDEaL
880 | 1 | CCCCNC(=O)CC(=O)NCc1cccc(CNC(=O)CC(=O)NCCCC)c1 | 0.1 | 1-octanol |  | 1 | 0 | Am(III) | 0 | HNO3 | 10 | 295.15 | 0.55 | -0.2596373 | https://doi.org/10.1524/ract.2008.1485 | IDEaL
881 | 1 | CCCCCNC(=O)CC(=O)NCc1cccc(CNC(=O)CC(=O)NCCCCC)c1 | 0.1 | Dichloromethane |  | 1 | 0 | Am(III) | 0 | HNO3 | 3 | 295.15 | 15 | 1.176091 | https://doi.org/10.1524/ract.2008.1485 | IDEaL
882 | 1 | CCCCCNC(=O)CC(=O)NCc1cccc(CNC(=O)CC(=O)NCCCCC)c1 | 0.1 | Dichloromethane |  | 1 | 0 | Am(III) | 0 | HNO3 | 4 | 295.15 | 15 | 1.176091 | https://doi.org/10.1524/ract.2008.1485 | IDEaL
883 | 1 | CCCCCNC(=O)CC(=O)NCc1cccc(CNC(=O)CC(=O)NCCCCC)c1 | 0.1 | Dichloromethane |  | 1 | 0 | Am(III) | 0 | HNO3 | 5 | 295.15 | 15 | 1.176091 | https://doi.org/10.1524/ract.2008.1485 | IDEaL
884 | 1 | CCCCCNC(=O)CC(=O)NCc1cccc(CNC(=O)CC(=O)NCCCCC)c1 | 0.1 | tetrachloroethane |  | 1 | 0 | Am(III) | 0 | HNO3 | 3 | 295.15 | 2.2 | 0.3424227 | https://doi.org/10.1524/ract.2008.1485 | IDEaL
885 | 1 | CCCCCNC(=O)CC(=O)NCc1cccc(CNC(=O)CC(=O)NCCCCC)c1 | 0.1 | tetrachloroethane |  | 1 | 0 | Am(III) | 0 | HNO3 | 4 | 295.15 | 3 | 0.4771213 | https://doi.org/10.1524/ract.2008.1485 | IDEaL
886 | 1 | CCCCCNC(=O)CC(=O)NCc1cccc(CNC(=O)CC(=O)NCCCCC)c1 | 0.1 | tetrachloroethane |  | 1 | 0 | Am(III) | 0 | HNO3 | 5 | 295.15 | 2.5 | 0.39794 | https://doi.org/10.1524/ract.2008.1485 | IDEaL
887 | 1 | CCCCCCCCNC(=O)CC(=O)NCc1cccc(CNC(=O)CC(=O)NCCCCCCCC)c1 | 0.1 | Dichloromethane |  | 1 | 0 | Am(III) | 0 | HNO3 | 3 | 295.15 | 0.25 | -0.60206 | https://doi.org/10.1524/ract.2008.1485 | IDEaL
888 | 1 | CCCCCCCCNC(=O)CC(=O)NCc1cccc(CNC(=O)CC(=O)NCCCCCCCC)c1 | 0.1 | Dichloromethane |  | 1 | 0 | Am(III) | 0 | HNO3 | 4 | 295.15 | 0.7 | -0.154902 | https://doi.org/10.1524/ract.2008.1485 | IDEaL
889 | 1 | CCCCCCCCNC(=O)CC(=O)NCc1cccc(CNC(=O)CC(=O)NCCCCCCCC)c1 | 0.1 | Dichloromethane |  | 1 | 0 | Am(III) | 0 | HNO3 | 5 | 295.15 | 0.4 | -0.39794 | https://doi.org/10.1524/ract.2008.1485 | IDEaL
890 | 1 | CCCCCCCCNC(=O)CC(=O)NCc1cccc(CNC(=O)CC(=O)NCCCCCCCC)c1 | 0.1 | tetrachloroethane |  | 1 | 0 | Am(III) | 0 | HNO3 | 3 | 295.15 | 1 | 0 | https://doi.org/10.1524/ract.2008.1485 | IDEaL
891 | 1 | CCCCN(C)C(=O)CC(=O)NCc1cccc(CNC(=O)CC(=O)N(C)CCCC)c1 | 0.1 | tetrachloroethane |  | 1 | 0 | Am(III) | 0 | HNO3 | 3 | 295.15 | 0.08 | -1.09691 | https://doi.org/10.1524/ract.2008.1485 | IDEaL
892 | 1 | CCCCNC(=O)C(CC)C(=O)NCc1cccc(CNC(=O)C(CC)C(=O)NCCCC)c1 | 0.1 | Dichloromethane |  | 1 | 0 | Am(III) | 0 | HNO3 | 3 | 295.15 | 0.19 | -0.7212464 | https://doi.org/10.1524/ract.2008.1485 | IDEaL
893 | 1 | CCCCNC(=O)C(CC)C(=O)NCc1cccc(CNC(=O)C(CC)C(=O)NCCCC)c1 | 0.1 | Dichloromethane |  | 1 | 0 | Am(III) | 0 | HNO3 | 4 | 295.15 | 0.2 | -0.69897 | https://doi.org/10.1524/ract.2008.1485 | IDEaL
894 | 1 | CCCCNC(=O)C(CC)C(=O)NCc1cccc(CNC(=O)C(CC)C(=O)NCCCC)c1 | 0.1 | Dichloromethane |  | 1 | 0 | Am(III) | 0 | HNO3 | 5 | 295.15 | 0.17 | -0.7695511 | https://doi.org/10.1524/ract.2008.1485 | IDEaL
895 | 1 | CCCCCCCCNC(=O)C(CC)C(=O)NCc1cccc(CNC(=O)C(CC)C(=O)NCCCCCCCC)c1 | 0.1 | Dichloromethane |  | 1 | 0 | Am(III) | 0 | HNO3 | 3 | 295.15 | 0.5 | -0.30103 | https://doi.org/10.1524/ract.2008.1485 | IDEaL
896 | 1 | CCCCCCCCNC(=O)C(CC)C(=O)NCc1cccc(CNC(=O)C(CC)C(=O)NCCCCCCCC)c1 | 0.1 | Dichloromethane |  | 1 | 0 | Am(III) | 0 | HNO3 | 4 | 295.15 | 0.52 | -0.2839967 | https://doi.org/10.1524/ract.2008.1485 | IDEaL
897 | 1 | CCCCCCCCNC(=O)C(CC)C(=O)NCc1cccc(CNC(=O)C(CC)C(=O)NCCCCCCCC)c1 | 0.1 | Dichloromethane |  | 1 | 0 | Am(III) | 0 | HNO3 | 5 | 295.15 | 0.8 | -0.09691001 | https://doi.org/10.1524/ract.2008.1485 | IDEaL
898 | 1 | CCCCCCCCN(C)C(=O)CC(=O)NCc1cccc(CNC(=O)CC(=O)N(C)CCCCCCCC)c1 | 0.1 | Dichloromethane |  | 1 | 0 | Am(III) | 0 | HNO3 | 3 | 295.15 | 0.35 | -0.455932 | https://doi.org/10.1524/ract.2008.1485 | IDEaL
899 | 1 | CCCCCCCCN(C)C(=O)CC(=O)NCc1cccc(CNC(=O)CC(=O)N(C)CCCCCCCC)c1 | 0.1 | Dichloromethane |  | 1 | 0 | Am(III) | 0 | HNO3 | 4 | 295.15 | 0.52 | -0.2839967 | https://doi.org/10.1524/ract.2008.1485 | IDEaL
900 | 1 | CCCCCCCCN(C)C(=O)CC(=O)NCc1cccc(CNC(=O)CC(=O)N(C)CCCCCCCC)c1 | 0.1 | Dichloromethane |  | 1 | 0 | Am(III) | 0 | HNO3 | 5 | 295.15 | 0.52 | -0.2839967 | https://doi.org/10.1524/ract.2008.1485 | IDEaL
901 | 1 | CCCCCCCCN(C)C(=O)CC(=O)NCc1cccc(CNC(=O)CC(=O)N(C)CCCCCCCC)c1 | 0.1 | tetrachloroethane |  | 1 | 0 | Am(III) | 0 | HNO3 | 3 | 295.15 | 0.038 | -1.420216 | https://doi.org/10.1524/ract.2008.1485 | IDEaL
902 | 1 | CCCCCCCCN(C)C(=O)CC(=O)NCc1cccc(CNC(=O)CC(=O)N(C)CCCCCCCC)c1 | 0.1 | tetrachloroethane |  | 1 | 0 | Am(III) | 0 | HNO3 | 4 | 295.15 | 0.042 | -1.376751 | https://doi.org/10.1524/ract.2008.1485 | IDEaL
903 | 1 | CCCCCCCCN(C)C(=O)CC(=O)NCc1cccc(CNC(=O)CC(=O)N(C)CCCCCCCC)c1 | 0.1 | tetrachloroethane |  | 1 | 0 | Am(III) | 0 | HNO3 | 5 | 295.15 | 0.055 | -1.259637 | https://doi.org/10.1524/ract.2008.1485 | IDEaL
904 | 1 | CCCCCCCCN(C)C(=O)CC(=O)NCc1cccc(CNC(=O)CC(=O)N(C)CCCCCCCC)c1 | 0.2 | 1-octanol |  | 1 | 0 | Am(III) | 0 | HNO3 | 3 | 295.15 | 0.33 | -0.4814861 | https://doi.org/10.1524/ract.2008.1485 | IDEaL
905 | 1 | CCCCCCCCN(C)C(=O)CC(=O)NCc1cccc(CNC(=O)CC(=O)N(C)CCCCCCCC)c1 | 0.2 | hydrogenated tetrapropylene | 1-octanol | 0.9 | 0.1 | Am(III) | 0 | HNO3 | 3 | 295.15 | 1.2 | 0.07918125 | https://doi.org/10.1524/ract.2008.1485 | IDEaL
906 | 1 | CCCCCCCCN(C)C(=O)CC(=O)NCc1cccc(CNC(=O)CC(=O)N(C)CCCCCCCC)c1 | 0.01 | hydrogenated tetrapropylene | 1-octanol | 0.9 | 0.1 | Am(III) | 0 | HNO3 | 3 | 295.15 | 0.01 | -2 | https://doi.org/10.1524/ract.2008.1485 | IDEaL
907 | 1 | CCCCCCCCN(C)C(=O)CC(=O)NCc1cccc(CNC(=O)CC(=O)N(C)CCCCCCCC)c1 | 0.03 | hydrogenated tetrapropylene | 1-octanol | 0.9 | 0.1 | Am(III) | 0 | HNO3 | 3 | 295.15 | 0.08 | -1.09691 | https://doi.org/10.1524/ract.2008.1485 | IDEaL
908 | 1 | CCCCCCCCN(C)C(=O)CC(=O)NCc1cccc(CNC(=O)CC(=O)N(C)CCCCCCCC)c1 | 0.05 | hydrogenated tetrapropylene | 1-octanol | 0.9 | 0.1 | Am(III) | 0 | HNO3 | 3 | 295.15 | 0.25 | -0.60206 | https://doi.org/10.1524/ract.2008.1485 | IDEaL
909 | 1 | CCCCCCCCN(C)C(=O)CC(=O)NCc1cccc(CNC(=O)CC(=O)N(C)CCCCCCCC)c1 | 0.08 | hydrogenated tetrapropylene | 1-octanol | 0.9 | 0.1 | Am(III) | 0 | HNO3 | 3 | 295.15 | 0.7 | -0.154902 | https://doi.org/10.1524/ract.2008.1485 | IDEaL
910 | 1 | CCCCCCCCN(C)C(=O)CC(=O)NCc1cccc(CNC(=O)CC(=O)N(C)CCCCCCCC)c1 | 0.1 | hydrogenated tetrapropylene | 1-octanol | 0.9 | 0.1 | Am(III) | 0 | HNO3 | 3 | 295.15 | 1.2 | 0.07918125 | https://doi.org/10.1524/ract.2008.1485 | IDEaL
911 | 1 | CCCCCCCCN(C)C(=O)CC(=O)NCc1cccc(CNC(=O)CC(=O)N(C)CCCCCCCC)c1 | 0.1 | hydrogenated tetrapropylene | 1-octanol | 0.9 | 0.1 | Am(III) | 0 | HNO3 | 0.06 | 295.15 | 0.0015 | -2.823909 | https://doi.org/10.1524/ract.2008.1485 | IDEaL
912 | 1 | CCCCCCCCN(C)C(=O)CC(=O)NCc1cccc(CNC(=O)CC(=O)N(C)CCCCCCCC)c1 | 0.1 | hydrogenated tetrapropylene | 1-octanol | 0.9 | 0.1 | Am(III) | 0 | HNO3 | 0.6 | 295.15 | 0.17 | -0.7695511 | https://doi.org/10.1524/ract.2008.1485 | IDEaL
913 | 1 | CCCCCCCCN(C)C(=O)CC(=O)NCc1cccc(CNC(=O)CC(=O)N(C)CCCCCCCC)c1 | 0.1 | hydrogenated tetrapropylene | 1-octanol | 0.9 | 0.1 | Am(III) | 0 | HNO3 | 1 | 295.15 | 0.38 | -0.4202164 | https://doi.org/10.1524/ract.2008.1485 | IDEaL
914 | 1 | CCCCCCCCN(C)C(=O)CC(=O)NCc1cccc(CNC(=O)CC(=O)N(C)CCCCCCCC)c1 | 0.1 | hydrogenated tetrapropylene | 1-octanol | 0.9 | 0.1 | Am(III) | 0 | HNO3 | 6.6 | 295.15 | 0.5 | -0.30103 | https://doi.org/10.1524/ract.2008.1485 | IDEaL
915 | 1 | CCCCCCCCCCCCCCOc1cc(CNC(=O)CC(=O)NCCCC)cc(CNC(=O)CC(=O)NCCCC)c1 | 0.1 | tetrachloroethane |  | 1 | 0 | Am(III) | 0 | HNO3 | 3 | 295.15 | 1 | 0 | https://doi.org/10.1524/ract.2008.1485 | IDEaL
916 | 1 | CCCCNC(=O)CC(=O)NCc1ccc(CNC(=O)CC(=O)NCCCC)cc1 | 0.1 | Dichloromethane |  | 1 | 0 | Am(III) | 0 | HNO3 | 3 | 295.15 | 2.4 | 0.3802112 | https://doi.org/10.1524/ract.2008.1485 | IDEaL
917 | 1 | CCCCNC(=O)CC(=O)NCc1ccc(CNC(=O)CC(=O)NCCCC)cc1 | 0.1 | Dichloromethane |  | 1 | 0 | Am(III) | 0 | HNO3 | 4 | 295.15 | 8 | 0.90309 | https://doi.org/10.1524/ract.2008.1485 | IDEaL
918 | 1 | CCCCNC(=O)CC(=O)NCc1ccc(CNC(=O)CC(=O)NCCCC)cc1 | 0.1 | Dichloromethane |  | 1 | 0 | Am(III) | 0 | HNO3 | 5 | 295.15 | 5 | 0.69897 | https://doi.org/10.1524/ract.2008.1485 | IDEaL
919 | 1 | CCCCCNC(=O)CC(=O)NCc1ccc(CNC(=O)CC(=O)NCCCCC)cc1 | 0.1 | tetrachloroethane |  | 1 | 0 | Am(III) | 0 | HNO3 | 3 | 295.15 | 0.0095 | -2.022276 | https://doi.org/10.1524/ract.2008.1485 | IDEaL
920 | 1 | CCCCCNC(=O)CC(=O)NCc1ccc(CNC(=O)CC(=O)NCCCCC)cc1 | 0.1 | tetrachloroethane |  | 1 | 0 | Am(III) | 0 | HNO3 | 4 | 295.15 | 0.03 | -1.522879 | https://doi.org/10.1524/ract.2008.1485 | IDEaL
921 | 1 | CCCCCCCCNC(=O)CC(=O)NCc1ccc(CNC(=O)CC(=O)NCCCCCCCC)cc1 | 0.1 | tetrachloroethane |  | 1 | 0 | Am(III) | 0 | HNO3 | 3 | 295.15 | 0.005 | -2.30103 | https://doi.org/10.1524/ract.2008.1485 | IDEaL
922 | 1 | CCCCCCCCNC(=O)CC(=O)NCc1ccc(CNC(=O)CC(=O)NCCCCCCCC)cc1 | 0.1 | tetrachloroethane |  | 1 | 0 | Am(III) | 0 | HNO3 | 4 | 295.15 | 0.0045 | -2.346787 | https://doi.org/10.1524/ract.2008.1485 | IDEaL
923 | 1 | CCCCCCCCNC(=O)CC(=O)NCc1ccc(CNC(=O)CC(=O)NCCCCCCCC)cc1 | 0.1 | tetrachloroethane |  | 1 | 0 | Am(III) | 0 | HNO3 | 5 | 295.15 | 0.0085 | -2.070581 | https://doi.org/10.1524/ract.2008.1485 | IDEaL
924 | 1 | CCCCNC(=O)C(CC)C(=O)NCc1ccc(CNC(=O)C(CC)C(=O)NCCCC)cc1 | 0.1 | Dichloromethane |  | 1 | 0 | Am(III) | 0 | HNO3 | 3 | 295.15 | 1.7 | 0.2304489 | https://doi.org/10.1524/ract.2008.1485 | IDEaL
925 | 1 | CCCCNC(=O)C(CC)C(=O)NCc1ccc(CNC(=O)C(CC)C(=O)NCCCC)cc1 | 0.1 | Dichloromethane |  | 1 | 0 | Am(III) | 0 | HNO3 | 4 | 295.15 | 0.8 | -0.09691001 | https://doi.org/10.1524/ract.2008.1485 | IDEaL
926 | 1 | CCCCCCCCNC(=O)C(CC)C(=O)NCc1ccc(CNC(=O)C(CC)C(=O)NCCCCCCCC)cc1 | 0.1 | Dichloromethane |  | 1 | 0 | Am(III) | 0 | HNO3 | 3 | 295.15 | 0.006 | -2.221849 | https://doi.org/10.1524/ract.2008.1485 | IDEaL
927 | 1 | CCCCCCCCNC(=O)C(CC)C(=O)NCc1ccc(CNC(=O)C(CC)C(=O)NCCCCCCCC)cc1 | 0.1 | Dichloromethane |  | 1 | 0 | Am(III) | 0 | HNO3 | 4 | 295.15 | 0.03 | -1.522879 | https://doi.org/10.1524/ract.2008.1485 | IDEaL
928 | 1 | CCCCCCCCNC(=O)C(CC)C(=O)NCc1ccc(CNC(=O)C(CC)C(=O)NCCCCCCCC)cc1 | 0.1 | Dichloromethane |  | 1 | 0 | Am(III) | 0 | HNO3 | 5 | 295.15 | 0.035 | -1.455932 | https://doi.org/10.1524/ract.2008.1485 | IDEaL
929 | 1 | CCCCCCCCN(C)C(=O)C(CC)C(=O)NCc1ccc(CNC(=O)C(CC)C(=O)N(C)CCCCCCCC)cc1 | 0.1 | Dichloromethane |  | 1 | 0 | Am(III) | 0 | HNO3 | 4 | 295.15 | 0.011 | -1.958607 | https://doi.org/10.1524/ract.2008.1485 | IDEaL
930 | 1 | CCCCNC(=S)C(CC)C(=S)Nc1ccccc1NC(=S)C(CC)C(=S)NCCCC | 0.1 | tetrachloroethane |  | 1 | 0 | Am(III) | 0 | HNO3 | 3 | 295.15 | 0.001 | -3 | https://doi.org/10.1524/ract.2008.1485 | IDEaL
931 | 1 | CCCCNC(=S)CC(=S)Nc1cccc(NC(=S)CC(=S)NCCCC)c1 | 0.1 | tetrachloroethane |  | 1 | 0 | Am(III) | 0 | HNO3 | 3 | 295.15 | 0.001 | -3 | https://doi.org/10.1524/ract.2008.1485 | IDEaL
932 | 1 | CCCCNC(=S)C(CC)C(=S)Nc1cccc(NC(=S)C(CC)C(=S)NCCCC)c1 | 0.1 | tetrachloroethane |  | 1 | 0 | Am(III) | 0 | HNO3 | 3 | 295.15 | 0.001 | -3 | https://doi.org/10.1524/ract.2008.1485 | IDEaL
933 | 1 | CCCCNC(=S)C(CC)C(=S)Nc1ccc(NC(=S)C(CC)C(=S)NCCCC)cc1 | 0.1 | tetrachloroethane |  | 1 | 0 | Am(III) | 0 | HNO3 | 3 | 295.15 | 0.001 | -3 | https://doi.org/10.1524/ract.2008.1485 | IDEaL
934 | 1 | CCCCNC(=S)CC(=S)NCc1cccc(CNC(=S)CC(=S)NCCCC)c1 | 0.1 | tetrachloroethane |  | 1 | 0 | Am(III) | 0 | HNO3 | 3 | 295.15 | 0.001 | -3 | https://doi.org/10.1524/ract.2008.1485 | IDEaL
935 | 1 | CCCCNC(=S)CC(=S)NCc1ccc(CNC(=S)CC(=S)NCCCC)cc1 | 0.1 | tetrachloroethane |  | 1 | 0 | Am(III) | 0 | HNO3 | 3 | 295.15 | 0.001 | -3 | https://doi.org/10.1524/ract.2008.1485 | IDEaL
936 | 1 | CCCCNC(=S)C(CC)C(=S)NCc1ccc(CNC(=S)C(CC)C(=S)NCCCC)cc1 | 0.1 | tetrachloroethane |  | 1 | 0 | Am(III) | 0 | HNO3 | 3 | 295.15 | 0.001 | -3 | https://doi.org/10.1524/ract.2008.1485 | IDEaL
937 | 1 | CCCCNC(=O)CC(=O)NCCCC | 0.2 | tetrachloroethane |  | 1 | 0 | Am(III) | 0 | HNO3 | 3 | 295.15 | 0.002 | -2.69897 | https://doi.org/10.1524/ract.2008.1485 | IDEaL
938 | 1 | CCCCNC(=O)CC(=O)NCc1ccccc1 | 0.2 | tetrachloroethane |  | 1 | 0 | Am(III) | 0 | HNO3 | 3 | 295.15 | 0.009 | -2.045757 | https://doi.org/10.1524/ract.2008.1485 | IDEaL
939 | 1 | CCCCCCCCNC(=O)CC(=O)NCc1ccccc1 | 0.2 | tetrachloroethane |  | 1 | 0 | Am(III) | 0 | HNO3 | 3 | 295.15 | 0.002 | -2.69897 | https://doi.org/10.1524/ract.2008.1485 | IDEaL
940 | 1 | CCCCCCCCN(C)C(=O)CC(=O)N(C)CCCCCCCC | 0.2 | tetrachloroethane |  | 1 | 0 | Am(III) | 0 | HNO3 | 3 | 295.15 | 0.003 | -2.522879 | https://doi.org/10.1524/ract.2008.1485 | IDEaL
941 | 1 | CCCCCCCCN(C)C(=O)CC(=O)N(C)CCCCCCCC | 0.2 | hydrogenated tetrapropylene | 1-octanol | 0.9 | 0.1 | Am(III) | 0 | HNO3 | 3 | 295.15 | 0.01 | -2 | https://doi.org/10.1524/ract.2008.1485 | IDEaL
942 | 1 | CCCCN(CCCC)C(=O)COCC(=O)NCc1cccc(CNC(=O)COCC(=O)N(CCCC)CCCC)c1 | 0.1 | hydrogenated tetrapropylene | 1-octanol | 0.9 | 0.1 | Am(III) | 0 | HNO3 | 3 | 295.15 | 99 | 1.995635 | https://doi.org/10.1080/07366290802672212 | IDEaL
943 | 1 | CCCCCCCCN(C)C(=O)COCC(=O)NCc1cccc(CNC(=O)COCC(=O)N(C)CCCCCCCC)c1 | 0.1 | hydrogenated tetrapropylene | 1-octanol | 0.9 | 0.1 | Am(III) | 0 | HNO3 | 3 | 295.15 | 83 | 1.919078 | https://doi.org/10.1080/07366290802672212 | IDEaL
944 | 1 | CC(C)CCN(CCC(C)C)C(=O)COCC(=O)NCc1cccc(CNC(=O)COCC(=O)N(CCC(C)C)CCC(C)C)c1 | 0.1 | hydrogenated tetrapropylene | 1-octanol | 0.9 | 0.1 | Am(III) | 0 | HNO3 | 3 | 295.15 | 82 | 1.913814 | https://doi.org/10.1080/07366290802672212 | IDEaL
945 | 1 | CCCCCCOc1cc(CNC(=O)COCC(=O)N(CCCC)CCCC)cc(CNC(=O)COCC(=O)N(CCCC)CCCC)c1 | 0.1 | hydrogenated tetrapropylene | 1-octanol | 0.9 | 0.1 | Am(III) | 0 | HNO3 | 3 | 295.15 | 104 | 2.017033 | https://doi.org/10.1080/07366290802672212 | IDEaL
946 | 1 | CCCCCCCCCCCCOc1cc(CNC(=O)COCC(=O)N(CCCC)CCCC)cc(CNC(=O)COCC(=O)N(CCCC)CCCC)c1 | 0.1 | hydrogenated tetrapropylene | 1-octanol | 0.9 | 0.1 | Am(III) | 0 | HNO3 | 3 | 295.15 | 41 | 1.612784 | https://doi.org/10.1080/07366290802672212 | IDEaL
947 | 1 | CCCCCC(C)Oc1cc(CNC(=O)COCC(=O)N(CCCC)CCCC)cc(CNC(=O)COCC(=O)N(CCCC)CCCC)c1 | 0.1 | hydrogenated tetrapropylene | 1-octanol | 0.9 | 0.1 | Am(III) | 0 | HNO3 | 3 | 295.15 | 88 | 1.944483 | https://doi.org/10.1080/07366290802672212 | IDEaL
948 | 1 | CCCCCCCCN(C)C(=O)COCC(=O)N(C)Cc1cccc(CN(C)C(=O)COCC(=O)N(C)CCCCCCCC)c1 | 0.1 | hydrogenated tetrapropylene | 1-octanol | 0.9 | 0.1 | Am(III) | 0 | HNO3 | 3 | 295.15 | 560 | 2.748188 | https://doi.org/10.1080/07366290802672212 | IDEaL
949 | 1 | CCCCN(CCCC)C(=O)COCC(=O)NCCCCCNC(=O)COCC(=O)N(CCCC)CCCC | 0.1 | tetrachloroethane |  | 1 | 0 | Am(III) | 0 | HNO3 | 3 | 295.15 | 2.4 | 0.3802112 | https://doi.org/10.1080/07366290802672212 | IDEaL
950 | 1 | CCCCCCCCN(CCCCCCCC)C(=O)COCC(=O)NCCCCCNC(=O)COCC(=O)N(CCCCCCCC)CCCCCCCC | 0.1 | hydrogenated tetrapropylene | 1-octanol | 0.9 | 0.1 | Am(III) | 0 | HNO3 | 3 | 295.15 | 8.7 | 0.9395193 | https://doi.org/10.1080/07366290802672212 | IDEaL
951 | 1 | CCCCN(CCCC)C(=O)COCC(=O)NCCCCCCNC(=O)COCC(=O)N(CCCC)CCCC | 0.1 | hydrogenated tetrapropylene | 1-octanol | 0.9 | 0.1 | Am(III) | 0 | HNO3 | 3 | 295.15 | 116 | 2.064458 | https://doi.org/10.1080/07366290802672212 | IDEaL
952 | 1 | CCCCCCCCN(CCCCCCCC)C(=O)COCC(=O)NCCCCCCNC(=O)COCC(=O)N(CCCCCCCC)CCCCCCCC | 0.1 | hydrogenated tetrapropylene | 1-octanol | 0.9 | 0.1 | Am(III) | 0 | HNO3 | 3 | 295.15 | 55 | 1.740363 | https://doi.org/10.1080/07366290802672212 | IDEaL
953 | 1 | CCCCCCCCN(CCCCCCCC)C(=O)COCC(=O)NCCCCCCCNC(=O)COCC(=O)N(CCCCCCCC)CCCCCCCC | 0.1 | hydrogenated tetrapropylene | 1-octanol | 0.9 | 0.1 | Am(III) | 0 | HNO3 | 3 | 295.15 | 31 | 1.491362 | https://doi.org/10.1080/07366290802672212 | IDEaL
954 | 1 | CCCCCCCCN(CCCCCCCC)C(=O)COCC(=O)NCCOCCNC(=O)COCC(=O)N(CCCCCCCC)CCCCCCCC | 0.1 | hydrogenated tetrapropylene | 1-octanol | 0.9 | 0.1 | Am(III) | 0 | HNO3 | 3 | 295.15 | 13 | 1.113943 | https://doi.org/10.1080/07366290802672212 | IDEaL
955 | 1 | CCCCCCCCP(=O)(CC(=O)N(CCCC)CCCC)c1ccccc1 | 0.25 | Tetrachloroethylene |  | 1 | 0 | Am(III) | 0 | HNO3 | 3 | 298.15 | 3.4 | 0.5314789 | https://doi.org/10.1080/07366298608917877 | IDEaL
962 | 1 | CCCCN(CCCC)C(=O)COCC(=O)N(CCCC)CCCC | 0.1 | hydrogenated tetrapropylene | 1-octanol | 0.9 | 0.1 | Am(III) | 0 | HNO3 | 3 | 295.15 | 476 | 2.677607 | https://doi.org/10.1081/SEI-100001376 | IDEaL
963 | 1 | CCCCOP(=O)(OCCCC)OCCCC | 1.1 | kerosene |  | 1 | 0 | U(VI) | 0 | HNO3 | 2 | 298.15 | 10.6 | 1.025306 | https://doi.org/10.1016/j.jrras.2013.09.001 | IDEaL
964 | 1 | CCCCOP(=O)(OCCCC)OCCCC | 1.1 | kerosene |  | 1 | 0 | U(VI) | 0 | HNO3 | 3 | 298.15 | 17.4 | 1.240549 | https://doi.org/10.1016/j.jrras.2013.09.001 | IDEaL
965 | 1 | CCCCOP(=O)(OCCCC)OCCCC | 1.1 | kerosene |  | 1 | 0 | U(VI) | 0 | HNO3 | 4 | 298.15 | 29.8 | 1.474216 | https://doi.org/10.1016/j.jrras.2013.09.001 | IDEaL
966 | 1 | CCCCOP(=O)(OCCCC)OCCCC | 1.1 | kerosene |  | 1 | 0 | U(VI) | 0 | HNO3 | 6 | 298.15 | 23.6 | 1.372912 | https://doi.org/10.1016/j.jrras.2013.09.001 | IDEaL
967 | 1 | CCCCOP(=O)(OCCCC)OCCCC | 1.1 | kerosene |  | 1 | 0 | Th(IV) | 0 | HNO3 | 2 | 298.15 | 1.4 | 0.146128 | https://doi.org/10.1016/j.jrras.2013.09.001 | IDEaL
968 | 1 | CCCCOP(=O)(OCCCC)OCCCC | 1.1 | kerosene |  | 1 | 0 | Th(IV) | 0 | HNO3 | 3 | 298.15 | 2.4 | 0.3802112 | https://doi.org/10.1016/j.jrras.2013.09.001 | IDEaL
969 | 1 | CCCCOP(=O)(OCCCC)OCCCC | 1.1 | kerosene |  | 1 | 0 | Th(IV) | 0 | HNO3 | 4 | 298.15 | 4.2 | 0.6232493 | https://doi.org/10.1016/j.jrras.2013.09.001 | IDEaL
970 | 1 | CCCCOP(=O)(OCCCC)OCCCC | 1.1 | kerosene |  | 1 | 0 | Th(IV) | 0 | HNO3 | 6 | 298.15 | 3.3 | 0.5185139 | https://doi.org/10.1016/j.jrras.2013.09.001 | IDEaL
971 | 1 | CCCCOP(=O)(OCCCC)OCCCC | 1.1 | kerosene |  | 1 | 0 | U(VI) | 0 | HNO3 | 2 | 298.15 | 15.3 | 1.184691 | https://doi.org/10.1016/j.jrras.2013.09.001 | IDEaL
972 | 1 | CCCCOP(=O)(OCCCC)OCCCC | 1.1 | kerosene |  | 1 | 0 | U(VI) | 0 | HNO3 | 3 | 298.15 | 23.8 | 1.376577 | https://doi.org/10.1016/j.jrras.2013.09.001 | IDEaL
973 | 1 | CCCCOP(=O)(OCCCC)OCCCC | 1.1 | kerosene |  | 1 | 0 | U(VI) | 0 | HNO3 | 4 | 298.15 | 34.1 | 1.532754 | https://doi.org/10.1016/j.jrras.2013.09.001 | IDEaL
974 | 1 | CCCCOP(=O)(OCCCC)OCCCC | 1.1 | kerosene |  | 1 | 0 | U(VI) | 0 | HNO3 | 6 | 298.15 | 30.1 | 1.478566 | https://doi.org/10.1016/j.jrras.2013.09.001 | IDEaL
975 | 1 | CCCCOP(=O)(OCCCC)OCCCC | 0.2 | kerosene |  | 1 | 0 | U(VI) | 0 | HNO3 | 2 | 298.15 | 1.7 | 0.2304489 | https://doi.org/10.1016/j.jrras.2013.09.001 | IDEaL
976 | 1 | CCCCOP(=O)(OCCCC)OCCCC | 0.2 | kerosene |  | 1 | 0 | Th(IV) | 0 | HNO3 | 2 | 298.15 | 0.07 | -1.154902 | https://doi.org/10.1016/j.jrras.2013.09.001 | IDEaL
977 | 1 | CCCCOP(=O)(OCCCC)OCCCC | 1.1 | Solv100 |  | 1 | 0 | U(VI) | 0 | HNO3 | 0.01 | 298.15 | 0.013 | -1.886057 | https://doi.org/10.1016/j.hydromet.2015.10.011 | IDEaL
978 | 1 | CCCCOP(=O)(OCCCC)OCCCC | 1.1 | Solv100 |  | 1 | 0 | U(VI) | 0 | HNO3 | 1 | 298.15 | 0.28 | -0.552842 | https://doi.org/10.1016/j.hydromet.2015.10.011 | IDEaL
979 | 1 | CCCCOP(=O)(OCCCC)OCCCC | 1.1 | Solv100 |  | 1 | 0 | U(VI) | 0 | HNO3 | 2 | 298.15 | 0.9 | -0.04575749 | https://doi.org/10.1016/j.hydromet.2015.10.011 | IDEaL
980 | 1 | CCCCOP(=O)(OCCCC)OCCCC | 1.1 | Solv100 |  | 1 | 0 | U(VI) | 0 | HNO3 | 3 | 298.15 | 1.71 | 0.2329961 | https://doi.org/10.1016/j.hydromet.2015.10.011 | IDEaL
981 | 1 | CCCCOP(=O)(OCCCC)OCCCC | 1.1 | Solv100 |  | 1 | 0 | U(VI) | 0 | HNO3 | 4 | 298.15 | 2.38 | 0.376577 | https://doi.org/10.1016/j.hydromet.2015.10.011 | IDEaL
982 | 1 | CCCCOP(=O)(OCCCC)OCCCC | 1.1 | Solv100 |  | 1 | 0 | U(VI) | 0 | HNO3 | 6 | 298.15 | 3.84 | 0.5843312 | https://doi.org/10.1016/j.hydromet.2015.10.011 | IDEaL
983 | 1 | CCCCOP(=O)(OCCCC)OCCCC | 1.1 | Solv100 |  | 1 | 0 | U(VI) | 0 | HNO3 | 0.01 | 298.15 | 0.15 | -0.8239087 | https://doi.org/10.1016/j.hydromet.2015.10.011 | IDEaL
984 | 1 | CCCCOP(=O)(OCCCC)OCCCC | 1.1 | Solv100 |  | 1 | 0 | U(VI) | 0 | HNO3 | 1 | 298.15 | 0.65 | -0.1870866 | https://doi.org/10.1016/j.hydromet.2015.10.011 | IDEaL
985 | 1 | CCCCOP(=O)(OCCCC)OCCCC | 1.1 | Solv100 |  | 1 | 0 | U(VI) | 0 | HNO3 | 2 | 298.15 | 1.42 | 0.1522883 | https://doi.org/10.1016/j.hydromet.2015.10.011 | IDEaL
986 | 1 | CCCCOP(=O)(OCCCC)OCCCC | 1.1 | Solv100 |  | 1 | 0 | U(VI) | 0 | HNO3 | 3 | 298.15 | 2.02 | 0.3053514 | https://doi.org/10.1016/j.hydromet.2015.10.011 | IDEaL
987 | 1 | CCCCOP(=O)(OCCCC)OCCCC | 1.1 | Solv100 |  | 1 | 0 | U(VI) | 0 | HNO3 | 4 | 298.15 | 2.38 | 0.376577 | https://doi.org/10.1016/j.hydromet.2015.10.011 | IDEaL
988 | 1 | CCCCOP(=O)(OCCCC)OCCCC | 1.1 | Solv100 |  | 1 | 0 | U(VI) | 0 | HNO3 | 6 | 298.15 | 3.04 | 0.4828736 | https://doi.org/10.1016/j.hydromet.2015.10.011 | IDEaL
989 | 1 | CCCCOP(=O)(OCCCC)OCCCC | 1.1 | Solv100 |  | 1 | 0 | U(VI) | 0 | HNO3 | 0.01 | 298.15 | 0.56 | -0.251812 | https://doi.org/10.1016/j.hydromet.2015.10.011 | IDEaL
990 | 1 | CCCCOP(=O)(OCCCC)OCCCC | 1.1 | Solv100 |  | 1 | 0 | U(VI) | 0 | HNO3 | 1 | 298.15 | 1.23 | 0.08990511 | https://doi.org/10.1016/j.hydromet.2015.10.011 | IDEaL
991 | 1 | CCCCOP(=O)(OCCCC)OCCCC | 1.1 | Solv100 |  | 1 | 0 | U(VI) | 0 | HNO3 | 2 | 298.15 | 1.62 | 0.209515 | https://doi.org/10.1016/j.hydromet.2015.10.011 | IDEaL
992 | 1 | CCCCOP(=O)(OCCCC)OCCCC | 1.1 | Solv100 |  | 1 | 0 | U(VI) | 0 | HNO3 | 3 | 298.15 | 2 | 0.30103 | https://doi.org/10.1016/j.hydromet.2015.10.011 | IDEaL
993 | 1 | CCCCOP(=O)(OCCCC)OCCCC | 1.1 | Solv100 |  | 1 | 0 | U(VI) | 0 | HNO3 | 4 | 298.15 | 2.07 | 0.3159703 | https://doi.org/10.1016/j.hydromet.2015.10.011 | IDEaL
994 | 1 | CCCCOP(=O)(OCCCC)OCCCC | 1.1 | Solv100 |  | 1 | 0 | U(VI) | 0 | HNO3 | 6 | 298.15 | 2.43 | 0.3856063 | https://doi.org/10.1016/j.hydromet.2015.10.011 | IDEaL
995 | 1 | CCCCOP(=O)(OCCCC)OCCCC | 1.1 | SSD70 |  | 1 | 0 | U(VI) | 0 | HNO3 | 0.01 | 298.15 | 0.11 | -0.9586073 | https://doi.org/10.1016/j.hydromet.2015.10.011 | IDEaL
996 | 1 | CCCCOP(=O)(OCCCC)OCCCC | 1.1 | SSD70 |  | 1 | 0 | U(VI) | 0 | HNO3 | 1 | 298.15 | 6.79 | 0.8318698 | https://doi.org/10.1016/j.hydromet.2015.10.011 | IDEaL
997 | 1 | CCCCOP(=O)(OCCCC)OCCCC | 1.1 | SSD70 |  | 1 | 0 | U(VI) | 0 | HNO3 | 2 | 298.15 | 10.71 | 1.029789 | https://doi.org/10.1016/j.hydromet.2015.10.011 | IDEaL
998 | 1 | CCCCOP(=O)(OCCCC)OCCCC | 1.1 | SSD70 |  | 1 | 0 | U(VI) | 0 | HNO3 | 3 | 298.15 | 12.43 | 1.094471 | https://doi.org/10.1016/j.hydromet.2015.10.011 | IDEaL
999 | 1 | CCCCOP(=O)(OCCCC)OCCCC | 1.1 | SSD70 |  | 1 | 0 | U(VI) | 0 | HNO3 | 4 | 298.15 | 19.16 | 1.282396 | https://doi.org/10.1016/j.hydromet.2015.10.011 | IDEaL
1000 | 1 | CCCCOP(=O)(OCCCC)OCCCC | 1.1 | SSD70 |  | 1 | 0 | U(VI) | 0 | HNO3 | 6 | 298.15 | 14.44 | 1.159567 | https://doi.org/10.1016/j.hydromet.2015.10.011 | IDEaL
1001 | 1 | CCCCOP(=O)(OCCCC)OCCCC | 1.1 | SSD70 |  | 1 | 0 | U(VI) | 0 | HNO3 | 0.01 | 298.15 | 3.65 | 0.5622929 | https://doi.org/10.1016/j.hydromet.2015.10.011 | IDEaL
1002 | 1 | CCCCOP(=O)(OCCCC)OCCCC | 1.1 | SSD70 |  | 1 | 0 | U(VI) | 0 | HNO3 | 1 | 298.15 | 6.59 | 0.8188854 | https://doi.org/10.1016/j.hydromet.2015.10.011 | IDEaL
1003 | 1 | CCCCOP(=O)(OCCCC)OCCCC | 1.1 | SSD70 |  | 1 | 0 | U(VI) | 0 | HNO3 | 2 | 298.15 | 7.93 | 0.8992732 | https://doi.org/10.1016/j.hydromet.2015.10.011 | IDEaL
1004 | 1 | CCCCOP(=O)(OCCCC)OCCCC | 1.1 | SSD70 |  | 1 | 0 | U(VI) | 0 | HNO3 | 3 | 298.15 | 9.04 | 0.9561684 | https://doi.org/10.1016/j.hydromet.2015.10.011 | IDEaL
1005 | 1 | CCCCOP(=O)(OCCCC)OCCCC | 1.1 | SSD70 |  | 1 | 0 | U(VI) | 0 | HNO3 | 4 | 298.15 | 10.25 | 1.010724 | https://doi.org/10.1016/j.hydromet.2015.10.011 | IDEaL
1006 | 1 | CCCCOP(=O)(OCCCC)OCCCC | 1.1 | SSD70 |  | 1 | 0 | U(VI) | 0 | HNO3 | 6 | 298.15 | 10.12 | 1.005181 | https://doi.org/10.1016/j.hydromet.2015.10.011 | IDEaL
1007 | 1 | CCCCOP(=O)(OCCCC)OCCCC | 1.1 | SSD70 |  | 1 | 0 | U(VI) | 0 | HNO3 | 0.01 | 298.15 | 3.55 | 0.5502284 | https://doi.org/10.1016/j.hydromet.2015.10.011 | IDEaL
1008 | 1 | CCCCOP(=O)(OCCCC)OCCCC | 1.1 | SSD70 |  | 1 | 0 | U(VI) | 0 | HNO3 | 1 | 298.15 | 4.58 | 0.6608655 | https://doi.org/10.1016/j.hydromet.2015.10.011 | IDEaL
1009 | 1 | CCCCOP(=O)(OCCCC)OCCCC | 1.1 | SSD70 |  | 1 | 0 | U(VI) | 0 | HNO3 | 2 | 298.15 | 5.66 | 0.7528164 | https://doi.org/10.1016/j.hydromet.2015.10.011 | IDEaL
1010 | 1 | CCCCOP(=O)(OCCCC)OCCCC | 1.1 | SSD70 |  | 1 | 0 | U(VI) | 0 | HNO3 | 3 | 298.15 | 5.85 | 0.7671559 | https://doi.org/10.1016/j.hydromet.2015.10.011 | IDEaL
1011 | 1 | CCCCOP(=O)(OCCCC)OCCCC | 1.1 | SSD70 |  | 1 | 0 | U(VI) | 0 | HNO3 | 4 | 298.15 | 6.26 | 0.7965743 | https://doi.org/10.1016/j.hydromet.2015.10.011 | IDEaL
1012 | 1 | CCCCOP(=O)(OCCCC)OCCCC | 1.1 | SSD70 |  | 1 | 0 | U(VI) | 0 | HNO3 | 6 | 298.15 | 5.83 | 0.7656686 | https://doi.org/10.1016/j.hydromet.2015.10.011 | IDEaL
1013 | 1 | CCCCOP(=O)(OCCCC)OCCCC | 0.18 | n-dodecane |  | 1 | 0 | U(VI) | 0 | HNO3 | 4 | 298.15 | 2.4 | 0.3802112 | https://doi.org/10.1016/j.pnucene.2015.10.003 | IDEaL
1014 | 1 | CCCCOP(=O)(OCCCC)OCCCC | 0.18 | n-dodecane |  | 1 | 0 | Th(IV) | 0 | HNO3 | 4 | 298.15 | 0.023 | -1.638272 | https://doi.org/10.1016/j.pnucene.2015.10.003 | IDEaL
1015 | 1 | CCCCOP(=O)(OCCCC)OCCCC | 1.1 | n-dodecane |  | 1 | 0 | U(VI) | 0 | HNO3 | 0.5 | 298.15 | 2.79 | 0.4456042 | https://doi.org/10.1080/19443994.2012.664262 | IDEaL
1016 | 1 | CCCCOP(=O)(OCCCC)OCCCC | 1.1 | n-dodecane |  | 1 | 0 | U(VI) | 0 | HNO3 | 1 | 298.15 | 5.59 | 0.7474118 | https://doi.org/10.1080/19443994.2012.664262 | IDEaL
1017 | 1 | CCCCOP(=O)(OCCCC)OCCCC | 1.1 | n-dodecane |  | 1 | 0 | U(VI) | 0 | HNO3 | 2 | 298.15 | 9.71 | 0.9872192 | https://doi.org/10.1080/19443994.2012.664262 | IDEaL
1018 | 1 | CCCCOP(=O)(OCCCC)OCCCC | 1.1 | n-dodecane |  | 1 | 0 | U(VI) | 0 | HNO3 | 3 | 298.15 | 12.94 | 1.111934 | https://doi.org/10.1080/19443994.2012.664262 | IDEaL
1019 | 1 | CCCCOP(=O)(OCCCC)OCCCC | 1.1 | n-dodecane |  | 1 | 0 | U(VI) | 0 | HNO3 | 4 | 298.15 | 16.18 | 1.208979 | https://doi.org/10.1080/19443994.2012.664262 | IDEaL
1020 | 1 | CCCCOP(=O)(OCCCC)OCCCC | 1.1 | n-dodecane |  | 1 | 0 | U(VI) | 0 | HNO3 | 0.5 | 298.15 | 2.5 | 0.39794 | https://doi.org/10.1080/19443994.2012.664262 | IDEaL
1021 | 1 | CCCCOP(=O)(OCCCC)OCCCC | 1.1 | n-dodecane |  | 1 | 0 | U(VI) | 0 | HNO3 | 1 | 298.15 | 3.82 | 0.5820634 | https://doi.org/10.1080/19443994.2012.664262 | IDEaL
1022 | 1 | CCCCOP(=O)(OCCCC)OCCCC | 1.1 | n-dodecane |  | 1 | 0 | U(VI) | 0 | HNO3 | 2 | 298.15 | 8.38 | 0.923244 | https://doi.org/10.1080/19443994.2012.664262 | IDEaL
1023 | 1 | CCCCOP(=O)(OCCCC)OCCCC | 1.1 | n-dodecane |  | 1 | 0 | U(VI) | 0 | HNO3 | 3 | 298.15 | 12.06 | 1.081347 | https://doi.org/10.1080/19443994.2012.664262 | IDEaL
1024 | 1 | CCCCOP(=O)(OCCCC)OCCCC | 1.1 | n-dodecane |  | 1 | 0 | U(VI) | 0 | HNO3 | 4 | 298.15 | 14.56 | 1.163161 | https://doi.org/10.1080/19443994.2012.664262 | IDEaL
1025 | 1 | CCCCOP(=O)(OCCCC)OCCCC | 1.1 | n-dodecane |  | 1 | 0 | Pu(IV) | 0 | HNO3 | 0.5 | 298.15 | 4.94 | 0.6937269 | https://doi.org/10.1080/19443994.2012.664262 | IDEaL
1026 | 1 | CCCCOP(=O)(OCCCC)OCCCC | 1.1 | n-dodecane |  | 1 | 0 | Pu(IV) | 0 | HNO3 | 1 | 298.15 | 10 | 1 | https://doi.org/10.1080/19443994.2012.664262 | IDEaL
1027 | 1 | CCCCOP(=O)(OCCCC)OCCCC | 1.1 | n-dodecane |  | 1 | 0 | Pu(IV) | 0 | HNO3 | 2 | 298.15 | 20.22 | 1.305781 | https://doi.org/10.1080/19443994.2012.664262 | IDEaL
1028 | 1 | CCCCOP(=O)(OCCCC)OCCCC | 1.1 | n-dodecane |  | 1 | 0 | Pu(IV) | 0 | HNO3 | 3 | 298.15 | 30.36 | 1.482302 | https://doi.org/10.1080/19443994.2012.664262 | IDEaL
1029 | 1 | CCCCOP(=O)(OCCCC)OCCCC | 1.1 | n-dodecane |  | 1 | 0 | Pu(IV) | 0 | HNO3 | 4 | 298.15 | 40.9 | 1.611723 | https://doi.org/10.1080/19443994.2012.664262 | IDEaL
1030 | 1 | CCCCOP(=O)(OCCCC)OCCCC | 1.1 | n-dodecane |  | 1 | 0 | Pu(IV) | 0 | HNO3 | 0.5 | 298.15 | 0.04 | -1.39794 | https://doi.org/10.1080/19443994.2012.664262 | IDEaL
1031 | 1 | CCCCOP(=O)(OCCCC)OCCCC | 1.1 | n-dodecane |  | 1 | 0 | Pu(IV) | 0 | HNO3 | 1 | 298.15 | 0.07 | -1.154902 | https://doi.org/10.1080/19443994.2012.664262 | IDEaL
1032 | 1 | CCCCOP(=O)(OCCCC)OCCCC | 1.1 | n-dodecane |  | 1 | 0 | Pu(IV) | 0 | HNO3 | 2 | 298.15 | 0.65 | -0.1870866 | https://doi.org/10.1080/19443994.2012.664262 | IDEaL
1033 | 1 | CCCCOP(=O)(OCCCC)OCCCC | 1.1 | n-dodecane |  | 1 | 0 | Pu(IV) | 0 | HNO3 | 3 | 298.15 | 1.5 | 0.1760913 | https://doi.org/10.1080/19443994.2012.664262 | IDEaL
1034 | 1 | CCCCOP(=O)(OCCCC)OCCCC | 1.1 | n-dodecane |  | 1 | 0 | Pu(IV) | 0 | HNO3 | 4 | 298.15 | 3.77 | 0.5763414 | https://doi.org/10.1080/19443994.2012.664262 | IDEaL
1035 | 1 | CCCCOP(=O)(OCCCC)OCCCC | 1.1 | n-dodecane |  | 1 | 0 | Pu(IV) | 0 | HNO3 | 0.5 | 298.15 | 0.1 | -1 | https://doi.org/10.1080/19443994.2012.664262 | IDEaL
1036 | 1 | CCCCOP(=O)(OCCCC)OCCCC | 1.1 | n-dodecane |  | 1 | 0 | Pu(IV) | 0 | HNO3 | 1 | 298.15 | 0.4 | -0.39794 | https://doi.org/10.1080/19443994.2012.664262 | IDEaL
1037 | 1 | CCCCOP(=O)(OCCCC)OCCCC | 1.1 | n-dodecane |  | 1 | 0 | Pu(IV) | 0 | HNO3 | 2 | 298.15 | 2.19 | 0.3404441 | https://doi.org/10.1080/19443994.2012.664262 | IDEaL
1038 | 1 | CCCCOP(=O)(OCCCC)OCCCC | 1.1 | n-dodecane |  | 1 | 0 | Pu(IV) | 0 | HNO3 | 3 | 298.15 | 3.38 | 0.5289167 | https://doi.org/10.1080/19443994.2012.664262 | IDEaL
1039 | 1 | CCCCOP(=O)(OCCCC)OCCCC | 1.1 | n-dodecane |  | 1 | 0 | Pu(IV) | 0 | HNO3 | 4 | 298.15 | 5.82 | 0.764923 | https://doi.org/10.1080/19443994.2012.664262 | IDEaL
1040 | 1 | CCCCOP(=O)(OCCCC)OCCCC | 1.1 | n-dodecane |  | 1 | 0 | U(VI) | 0 | HNO3 | 0.5 | 298.15 | 2.1 | 0.3222193 | https://doi.org/10.1080/01496399708003197 | IDEaL
1041 | 1 | CCCCOP(=O)(OCCCC)OCCCC | 1.1 | n-dodecane |  | 1 | 0 | U(VI) | 0 | HNO3 | 1 | 298.15 | 3.81 | 0.580925 | https://doi.org/10.1080/01496399708003197 | IDEaL
1042 | 1 | CCCCOP(=O)(OCCCC)OCCCC | 1.1 | n-dodecane |  | 1 | 0 | U(VI) | 0 | HNO3 | 2 | 298.15 | 8.44 | 0.9263424 | https://doi.org/10.1080/01496399708003197 | IDEaL
1043 | 1 | CCCCOP(=O)(OCCCC)OCCCC | 1.1 | n-dodecane |  | 1 | 0 | U(VI) | 0 | HNO3 | 3 | 298.15 | 12.23 | 1.087426 | https://doi.org/10.1080/01496399708003197 | IDEaL
1044 | 1 | CCCCOP(=O)(OCCCC)OCCCC | 1.1 | n-dodecane |  | 1 | 0 | U(VI) | 0 | HNO3 | 4 | 298.15 | 14.81 | 1.170555 | https://doi.org/10.1080/01496399708003197 | IDEaL
1045 | 1 | CCCCOP(=O)(OCCCC)OCCCC | 1.1 | n-dodecane |  | 1 | 0 | U(VI) | 0 | HNO3 | 0.5 | 298.15 | 1.89 | 0.2764618 | https://doi.org/10.1080/01496399708003197 | IDEaL
1046 | 1 | CCCCOP(=O)(OCCCC)OCCCC | 1.1 | n-dodecane |  | 1 | 0 | U(VI) | 0 | HNO3 | 1 | 298.15 | 2.83 | 0.4517864 | https://doi.org/10.1080/01496399708003197 | IDEaL
1047 | 1 | CCCCOP(=O)(OCCCC)OCCCC | 1.1 | n-dodecane |  | 1 | 0 | U(VI) | 0 | HNO3 | 2 | 298.15 | 4.46 | 0.6493349 | https://doi.org/10.1080/01496399708003197 | IDEaL
1048 | 1 | CCCCOP(=O)(OCCCC)OCCCC | 1.1 | n-dodecane |  | 1 | 0 | U(VI) | 0 | HNO3 | 3 | 298.15 | 6.34 | 0.8020893 | https://doi.org/10.1080/01496399708003197 | IDEaL
1049 | 1 | CCCCOP(=O)(OCCCC)OCCCC | 1.1 | n-dodecane |  | 1 | 0 | U(VI) | 0 | HNO3 | 4 | 298.15 | 6.68 | 0.8247765 | https://doi.org/10.1080/01496399708003197 | IDEaL
1050 | 1 | CCCCOP(=O)(OCCCC)OCCCC | 1.1 | n-dodecane |  | 1 | 0 | U(VI) | 0 | HNO3 | 0.5 | 298.15 | 0.99 | -0.004364805 | https://doi.org/10.1080/01496399708003197 | IDEaL
1051 | 1 | CCCCOP(=O)(OCCCC)OCCCC | 1.1 | n-dodecane |  | 1 | 0 | U(VI) | 0 | HNO3 | 1 | 298.15 | 1.39 | 0.1430148 | https://doi.org/10.1080/01496399708003197 | IDEaL
1052 | 1 | CCCCOP(=O)(OCCCC)OCCCC | 1.1 | n-dodecane |  | 1 | 0 | U(VI) | 0 | HNO3 | 2 | 298.15 | 1.79 | 0.252853 | https://doi.org/10.1080/01496399708003197 | IDEaL
1053 | 1 | CCCCOP(=O)(OCCCC)OCCCC | 1.1 | n-dodecane |  | 1 | 0 | U(VI) | 0 | HNO3 | 3 | 298.15 | 1.99 | 0.2988531 | https://doi.org/10.1080/01496399708003197 | IDEaL
1054 | 1 | CCCCOP(=O)(OCCCC)OCCCC | 1.1 | n-dodecane |  | 1 | 0 | U(VI) | 0 | HNO3 | 4 | 298.15 | 2.22 | 0.346353 | https://doi.org/10.1080/01496399708003197 | IDEaL
1055 | 1 | CCCCOP(=O)(OCCCC)OCCCC | 1.1 | n-dodecane |  | 1 | 0 | U(VI) | 0 | HNO3 | 0.5 | 298.15 | 0.9 | -0.04575749 | https://doi.org/10.1080/01496399708003197 | IDEaL
1056 | 1 | CCCCOP(=O)(OCCCC)OCCCC | 1.1 | n-dodecane |  | 1 | 0 | U(VI) | 0 | HNO3 | 1 | 298.15 | 1 | 0 | https://doi.org/10.1080/01496399708003197 | IDEaL
1057 | 1 | CCCCOP(=O)(OCCCC)OCCCC | 1.1 | n-dodecane |  | 1 | 0 | U(VI) | 0 | HNO3 | 2 | 298.15 | 1.11 | 0.04532298 | https://doi.org/10.1080/01496399708003197 | IDEaL
1058 | 1 | CCCCOP(=O)(OCCCC)OCCCC | 1.1 | n-dodecane |  | 1 | 0 | U(VI) | 0 | HNO3 | 3 | 298.15 | 1.21 | 0.08278537 | https://doi.org/10.1080/01496399708003197 | IDEaL
1059 | 1 | CCCCOP(=O)(OCCCC)OCCCC | 1.1 | n-dodecane |  | 1 | 0 | U(VI) | 0 | HNO3 | 4 | 298.15 | 1.39 | 0.1430148 | https://doi.org/10.1080/01496399708003197 | IDEaL
1060 | 1 | CCCCOP(=O)(OCCCC)OCCCC | 1.1 | n-dodecane |  | 1 | 0 | Pu(IV) | 0 | HNO3 | 0.5 | 298.15 | 0.04 | -1.39794 | https://doi.org/10.1080/01496399708003197 | IDEaL
1061 | 1 | CCCCOP(=O)(OCCCC)OCCCC | 1.1 | n-dodecane |  | 1 | 0 | Pu(IV) | 0 | HNO3 | 1 | 298.15 | 0.07 | -1.154902 | https://doi.org/10.1080/01496399708003197 | IDEaL
1062 | 1 | CCCCOP(=O)(OCCCC)OCCCC | 1.1 | n-dodecane |  | 1 | 0 | Pu(IV) | 0 | HNO3 | 2 | 298.15 | 0.67 | -0.1739252 | https://doi.org/10.1080/01496399708003197 | IDEaL
1063 | 1 | CCCCOP(=O)(OCCCC)OCCCC | 1.1 | n-dodecane |  | 1 | 0 | Pu(IV) | 0 | HNO3 | 3 | 298.15 | 1.56 | 0.1931246 | https://doi.org/10.1080/01496399708003197 | IDEaL
1064 | 1 | CCCCOP(=O)(OCCCC)OCCCC | 1.1 | n-dodecane |  | 1 | 0 | Pu(IV) | 0 | HNO3 | 4 | 298.15 | 3.85 | 0.5854607 | https://doi.org/10.1080/01496399708003197 | IDEaL
1065 | 1 | CCCCOP(=O)(OCCCC)OCCCC | 1.1 | n-dodecane |  | 1 | 0 | Pu(IV) | 0 | HNO3 | 0.5 | 298.15 | 0.05 | -1.30103 | https://doi.org/10.1080/01496399708003197 | IDEaL
1066 | 1 | CCCCOP(=O)(OCCCC)OCCCC | 1.1 | n-dodecane |  | 1 | 0 | Pu(IV) | 0 | HNO3 | 1 | 298.15 | 0.07 | -1.154902 | https://doi.org/10.1080/01496399708003197 | IDEaL
1067 | 1 | CCCCOP(=O)(OCCCC)OCCCC | 1.1 | n-dodecane |  | 1 | 0 | Pu(IV) | 0 | HNO3 | 2 | 298.15 | 0.17 | -0.7695511 | https://doi.org/10.1080/01496399708003197 | IDEaL
1068 | 1 | CCCCOP(=O)(OCCCC)OCCCC | 1.1 | n-dodecane |  | 1 | 0 | Pu(IV) | 0 | HNO3 | 3 | 298.15 | 0.51 | -0.2924298 | https://doi.org/10.1080/01496399708003197 | IDEaL
1069 | 1 | CCCCOP(=O)(OCCCC)OCCCC | 1.1 | n-dodecane |  | 1 | 0 | Pu(IV) | 0 | HNO3 | 4 | 298.15 | 1.07 | 0.02938378 | https://doi.org/10.1080/01496399708003197 | IDEaL
1070 | 1 | CCCCOP(=O)(OCCCC)OCCCC | 1.1 | n-dodecane |  | 1 | 0 | Pu(IV) | 0 | HNO3 | 0.5 | 298.15 | 0.03 | -1.522879 | https://doi.org/10.1080/01496399708003197 | IDEaL
1071 | 1 | CCCCOP(=O)(OCCCC)OCCCC | 1.1 | n-dodecane |  | 1 | 0 | Pu(IV) | 0 | HNO3 | 1 | 298.15 | 0.05 | -1.30103 | https://doi.org/10.1080/01496399708003197 | IDEaL
1072 | 1 | CCCCOP(=O)(OCCCC)OCCCC | 1.1 | n-dodecane |  | 1 | 0 | Pu(IV) | 0 | HNO3 | 2 | 298.15 | 0.08 | -1.09691 | https://doi.org/10.1080/01496399708003197 | IDEaL
1073 | 1 | CCCCOP(=O)(OCCCC)OCCCC | 1.1 | n-dodecane |  | 1 | 0 | Pu(IV) | 0 | HNO3 | 3 | 298.15 | 0.13 | -0.8860566 | https://doi.org/10.1080/01496399708003197 | IDEaL
1074 | 1 | CCCCOP(=O)(OCCCC)OCCCC | 1.1 | n-dodecane |  | 1 | 0 | Pu(IV) | 0 | HNO3 | 4 | 298.15 | 0.23 | -0.6382722 | https://doi.org/10.1080/01496399708003197 | IDEaL
1075 | 1 | CCCCOP(=O)(OCCCC)OCCCC | 1.1 | n-dodecane |  | 1 | 0 | Pu(IV) | 0 | HNO3 | 0.5 | 298.15 | 0.03 | -1.522879 | https://doi.org/10.1080/01496399708003197 | IDEaL
1076 | 1 | CCCCOP(=O)(OCCCC)OCCCC | 1.1 | n-dodecane |  | 1 | 0 | Pu(IV) | 0 | HNO3 | 1 | 298.15 | 0.04 | -1.39794 | https://doi.org/10.1080/01496399708003197 | IDEaL
1077 | 1 | CCCCOP(=O)(OCCCC)OCCCC | 1.1 | n-dodecane |  | 1 | 0 | Pu(IV) | 0 | HNO3 | 2 | 298.15 | 0.07 | -1.154902 | https://doi.org/10.1080/01496399708003197 | IDEaL
1078 | 1 | CCCCOP(=O)(OCCCC)OCCCC | 1.1 | n-dodecane |  | 1 | 0 | Pu(IV) | 0 | HNO3 | 3 | 298.15 | 0.11 | -0.9586073 | https://doi.org/10.1080/01496399708003197 | IDEaL
1079 | 1 | CCCCOP(=O)(OCCCC)OCCCC | 1.1 | n-dodecane |  | 1 | 0 | Pu(IV) | 0 | HNO3 | 4 | 298.15 | 0.17 | -0.7695511 | https://doi.org/10.1080/01496399708003197 | IDEaL
1086 | 1 | CCCCC(CC)COP(=O)(OCC(CC)CCCC)OCC(CC)CCCC | 0.18 | n-dodecane |  | 1 | 0 | U(VI) | 0 | HNO3 | 4 | 298.15 | 6.2 | 0.7923917 | https://doi.org/10.1080/01496395.2013.790449 | IDEaL
1087 | 1 | CCCCC(CC)COP(=O)(OCC(CC)CCCC)OCC(CC)CCCC | 0.18 | n-dodecane |  | 1 | 0 | Th(IV) | 0 | HNO3 | 4 | 298.15 | 0.035 | -1.455932 | https://doi.org/10.1080/01496395.2013.790449 | IDEaL
1088 | 1 | CCCCC(CC)COP(=O)(OCC(CC)CCCC)OCC(CC)CCCC | 1.1 | kerosene |  | 1 | 0 | U(VI) | 0 | HNO3 | 2 | 298.15 | 21.1 | 1.324282 | https://doi.org/10.1080/01496395.2013.790449 | IDEaL
1089 | 1 | CCCCC(CC)COP(=O)(OCC(CC)CCCC)OCC(CC)CCCC | 1.1 | kerosene |  | 1 | 0 | U(VI) | 0 | HNO3 | 3 | 298.15 | 34.1 | 1.532754 | https://doi.org/10.1080/01496395.2013.790449 | IDEaL
1090 | 1 | CCCCC(CC)COP(=O)(OCC(CC)CCCC)OCC(CC)CCCC | 1.1 | kerosene |  | 1 | 0 | U(VI) | 0 | HNO3 | 4 | 298.15 | 51.4 | 1.710963 | https://doi.org/10.1080/01496395.2013.790449 | IDEaL
1091 | 1 | CCCCC(CC)COP(=O)(OCC(CC)CCCC)OCC(CC)CCCC | 1.1 | kerosene |  | 1 | 0 | U(VI) | 0 | HNO3 | 6 | 298.15 | 40.7 | 1.609594 | https://doi.org/10.1080/01496395.2013.790449 | IDEaL
1092 | 1 | CCCCC(CC)COP(=O)(OCC(CC)CCCC)OCC(CC)CCCC | 1.1 | kerosene |  | 1 | 0 | Th(IV) | 0 | HNO3 | 2 | 298.15 | 1.2 | 0.07918125 | https://doi.org/10.1080/01496395.2013.790449 | IDEaL
1093 | 1 | CCCCC(CC)COP(=O)(OCC(CC)CCCC)OCC(CC)CCCC | 1.1 | kerosene |  | 1 | 0 | Th(IV) | 0 | HNO3 | 3 | 298.15 | 1.9 | 0.2787536 | https://doi.org/10.1080/01496395.2013.790449 | IDEaL
1094 | 1 | CCCCC(CC)COP(=O)(OCC(CC)CCCC)OCC(CC)CCCC | 1.1 | kerosene |  | 1 | 0 | Th(IV) | 0 | HNO3 | 4 | 298.15 | 2.5 | 0.39794 | https://doi.org/10.1080/01496395.2013.790449 | IDEaL
1095 | 1 | CCCCC(CC)COP(=O)(OCC(CC)CCCC)OCC(CC)CCCC | 1.1 | kerosene |  | 1 | 0 | Th(IV) | 0 | HNO3 | 6 | 298.15 | 2.3 | 0.3617278 | https://doi.org/10.1080/01496395.2013.790449 | IDEaL
1096 | 1 | CCCCC(CC)COP(=O)(OCC(CC)CCCC)OCC(CC)CCCC | 0.2 | kerosene |  | 1 | 0 | U(VI) | 0 | HNO3 | 2 | 298.15 | 13.3 | 1.123852 | https://doi.org/10.1080/01496395.2013.790449 | IDEaL
1097 | 1 | CCCCC(CC)COP(=O)(OCC(CC)CCCC)OCC(CC)CCCC | 0.2 | kerosene |  | 1 | 0 | U(VI) | 0 | HNO3 | 2 | 298.15 | 10.1 | 1.004321 | https://doi.org/10.1080/01496395.2013.790449 | IDEaL
1098 | 1 | CCCCC(CC)COP(=O)(OCC(CC)CCCC)OCC(CC)CCCC | 0.2 | kerosene |  | 1 | 0 | U(VI) | 0 | HNO3 | 2 | 298.15 | 4.6 | 0.6627578 | https://doi.org/10.1080/01496395.2013.790449 | IDEaL
1099 | 1 | CCCCC(CC)COP(=O)(OCC(CC)CCCC)OCC(CC)CCCC | 0.2 | kerosene |  | 1 | 0 | U(VI) | 0 | HNO3 | 2 | 298.15 | 3.5 | 0.544068 | https://doi.org/10.1080/01496395.2013.790449 | IDEaL
1100 | 1 | CCCCC(CC)COP(=O)(OCC(CC)CCCC)OCC(CC)CCCC | 0.2 | kerosene |  | 1 | 0 | U(VI) | 0 | HNO3 | 2 | 298.15 | 2.3 | 0.3617278 | https://doi.org/10.1080/01496395.2013.790449 | IDEaL
1101 | 1 | CCCCC(CC)COP(=O)(OCC(CC)CCCC)OCC(CC)CCCC | 0.2 | kerosene |  | 1 | 0 | Th(IV) | 0 | HNO3 | 2 | 298.15 | 0.13 | -0.8860566 | https://doi.org/10.1080/01496395.2013.790449 | IDEaL
1102 | 1 | CCCCC(CC)COP(=O)(OCC(CC)CCCC)OCC(CC)CCCC | 0.2 | kerosene |  | 1 | 0 | Th(IV) | 0 | HNO3 | 2 | 298.15 | 0.04 | -1.39794 | https://doi.org/10.1080/01496395.2013.790449 | IDEaL
1103 | 1 | CCCCC(CC)COP(=O)(OCC(CC)CCCC)OCC(CC)CCCC | 0.2 | kerosene |  | 1 | 0 | Th(IV) | 0 | HNO3 | 2 | 298.15 | 0.03 | -1.522879 | https://doi.org/10.1080/01496395.2013.790449 | IDEaL
1104 | 1 | CCCCC(CC)COP(=O)(OCC(CC)CCCC)OCC(CC)CCCC | 0.2 | kerosene |  | 1 | 0 | Th(IV) | 0 | HNO3 | 2 | 298.15 | 0.05 | -1.30103 | https://doi.org/10.1080/01496395.2013.790449 | IDEaL
1105 | 1 | CCCCC(CC)COP(=O)(OCC(CC)CCCC)OCC(CC)CCCC | 0.2 | kerosene |  | 1 | 0 | Th(IV) | 0 | HNO3 | 2 | 298.15 | 0.04 | -1.39794 | https://doi.org/10.1080/01496395.2013.790449 | IDEaL
1106 | 1 | CCCCC(CC)COP(=O)(OCC(CC)CCCC)OCC(CC)CCCC | 0.2 | kerosene |  | 1 | 0 | U(VI) | 0 | HNO3 | 2 | 298.15 | 4 | 0.60206 | https://doi.org/10.1080/01496395.2013.790449 | IDEaL
1107 | 1 | CCCCC(CC)COP(=O)(OCC(CC)CCCC)OCC(CC)CCCC | 0.2 | kerosene |  | 1 | 0 | Th(IV) | 0 | HNO3 | 2 | 298.15 | 0.05 | -1.30103 | https://doi.org/10.1080/01496395.2013.790449 | IDEaL
1112 | 1 | CC(C)CN(CC(C)C)C(=O)CP(=O)(CC(C)CC(C)(C)C)c1ccccc1 | 0.25 | Tetrachloroethylene |  | 1 | 0 | Am(III) | 0 | HNO3 | 3 | 298.15 | 1.5 | 0.1760913 | https://doi.org/10.1080/07366298608917877 | IDEaL
1184 | 1 | CCCCCCCCN(CCCCCCCC)C(=O)COCC(=O)N(CCCCCCCC)CCCCCCCC | 0.1 | Ethyl Acetate |  | 1 | 0 | Am(III) | 0 | HNO3 | 1 | 298.15 | 500 | 2.69897 | https://doi.org/10.1016/j.apradiso.2010.09.016 | IDEaL
1193 | 1 | CCCCCCCCP(=O)(CCCCCCCC)CCCCCCCC | 0.5 | Tetrachloroethylene |  | 1 | 0 | Am(III) | 0 | HNO3 | 0.025 | 298.15 | 0.7 | -0.154902 | https://doi.org/10.1080/07366298708918575 | IDEaL
1194 | 1 | CCCCCCCCP(=O)(CCCCCCCC)CCCCCCCC | 1.5 | Tetrachloroethylene |  | 1 | 0 | Am(III) | 0 | HNO3 | 0.05 | 298.15 | 4 | 0.60206 | https://doi.org/10.1080/07366298708918575 | IDEaL
1195 | 1 | CCCCCCCCP(=O)(CCCCCCCC)CCCCCCCC | 2.5 | Tetrachloroethylene |  | 1 | 0 | Am(III) | 0 | HNO3 | 0.1 | 298.15 | 9 | 0.9542425 | https://doi.org/10.1080/07366298708918575 | IDEaL
1196 | 1 | CCCCCCCCP(=O)(CCCCCCCC)CCCCCCCC | 3.5 | Tetrachloroethylene |  | 1 | 0 | Am(III) | 0 | HNO3 | 0.2 | 298.15 | 23 | 1.361728 | https://doi.org/10.1080/07366298708918575 | IDEaL
1197 | 1 | CCCCCCCCP(=O)(CCCCCCCC)CCCCCCCC | 4.5 | Tetrachloroethylene |  | 1 | 0 | Am(III) | 0 | HNO3 | 0.5 | 298.15 | 11 | 1.041393 | https://doi.org/10.1080/07366298708918575 | IDEaL
1198 | 1 | CCCCCCCCP(=O)(CCCCCCCC)CCCCCCCC | 5.5 | Tetrachloroethylene |  | 1 | 0 | Am(III) | 0 | HNO3 | 1 | 298.15 | 4 | 0.60206 | https://doi.org/10.1080/07366298708918575 | IDEaL
1199 | 1 | CCCCCCCCP(=O)(CCCCCCCC)CCCCCCCC | 6.5 | Tetrachloroethylene |  | 1 | 0 | Am(III) | 0 | HNO3 | 2 | 298.15 | 0.5 | -0.30103 | https://doi.org/10.1080/07366298708918575 | IDEaL
1200 | 1 | CCCCCCCCP(=O)(CCCCCCCC)CCCCCCCC | 7.5 | Tetrachloroethylene |  | 1 | 0 | Am(III) | 0 | HNO3 | 3 | 298.15 | 0.1 | -1 | https://doi.org/10.1080/07366298708918575 | IDEaL
1201 | 1 | CCCCCCCCP(=O)(CCCCCCCC)CCCCCCCC | 8.5 | Tetrachloroethylene |  | 1 | 0 | Am(III) | 0 | HCl | 4 | 298.15 | 0.004 | -2.39794 | https://doi.org/10.1080/07366298708918575 | IDEaL
1202 | 1 | CCCCCCCCP(=O)(CCCCCCCC)CCCCCCCC | 9.5 | Tetrachloroethylene |  | 1 | 0 | Am(III) | 0 | HCl | 5 | 298.15 | 0.006 | -2.221849 | https://doi.org/10.1080/07366298708918575 | IDEaL
1203 | 1 | CCCCCCCCP(=O)(CCCCCCCC)CCCCCCCC | 10.5 | Tetrachloroethylene |  | 1 | 0 | Am(III) | 0 | HCl | 6 | 298.15 | 0.06 | -1.221849 | https://doi.org/10.1080/07366298708918575 | IDEaL
1204 | 1 | CCCCCCCCP(=O)(CCCCCCCC)CCCCCCCC | 0.25 | toluene |  | 1 | 0 | Am(III) | 0 | HNO3 | 0.2 | 294.15 | 7 | 0.845098 | https://doi.org/10.1080/07366298708918575 | IDEaL
1205 | 1 | CCCCCCCCP(=O)(CCCCCCCC)CCCCCCCC | 0.25 | toluene |  | 1 | 0 | Am(III) | 0 | HNO3 | 0.4 | 294.15 | 7 | 0.845098 | https://doi.org/10.1080/07366298708918575 | IDEaL
1206 | 1 | CCCCCCCCP(=O)(CCCCCCCC)CCCCCCCC | 0.25 | toluene |  | 1 | 0 | Am(III) | 0 | HNO3 | 0.6 | 294.15 | 4.5 | 0.6532125 | https://doi.org/10.1080/07366298708918575 | IDEaL
1207 | 1 | CCCCCCCCP(=O)(CCCCCCCC)CCCCCCCC | 0.25 | toluene |  | 1 | 0 | Am(III) | 0 | HNO3 | 1 | 294.15 | 1.3 | 0.1139434 | https://doi.org/10.1080/07366298708918575 | IDEaL
1215 | 1 | CCCCCCCCN(CCCCCCCC)C(=O)COCC(=O)NCc1cccc(CNC(=O)COCC(=O)N(CCCCCCCC)CCCCCCCC)c1 | 0.1 | hydrogenated tetrapropylene | 1-octanol | 0.9 | 0.1 | Am(III) | 0 | HNO3 | 3 | 295.15 | 43 | 1.633468 | https://doi.org/10.1080/07366290802672212 | IDEaL
1216 | 1 | CCCCCCCCN(CCCCCCCC)C(=O)COCC(=O)NCc1cccc(CNC(=O)COCC(=O)N(CCCCCCCC)CCCCCCCC)c1 | 0.1 | 1-octanol |  | 1 | 0 | Am(III) | 0 | HNO3 | 0.06 | 295.15 | 0.012 | -1.920819 | https://doi.org/10.1080/07366290802672212 | IDEaL
1217 | 1 | CCCCCCCCN(CCCCCCCC)C(=O)COCC(=O)NCc1cccc(CNC(=O)COCC(=O)N(CCCCCCCC)CCCCCCCC)c1 | 0.1 | 1-octanol |  | 1 | 0 | Am(III) | 0 | HNO3 | 0.1 | 295.15 | 0.05 | -1.30103 | https://doi.org/10.1080/07366290802672212 | IDEaL
1218 | 1 | CCCCCCCCN(CCCCCCCC)C(=O)COCC(=O)NCc1cccc(CNC(=O)COCC(=O)N(CCCCCCCC)CCCCCCCC)c1 | 0.1 | 1-octanol |  | 1 | 0 | Am(III) | 0 | HNO3 | 0.65 | 295.15 | 1 | 0 | https://doi.org/10.1080/07366290802672212 | IDEaL
1219 | 1 | CCCCCCCCN(CCCCCCCC)C(=O)COCC(=O)NCc1cccc(CNC(=O)COCC(=O)N(CCCCCCCC)CCCCCCCC)c1 | 0.1 | 1-octanol |  | 1 | 0 | Am(III) | 0 | HNO3 | 1 | 295.15 | 2 | 0.30103 | https://doi.org/10.1080/07366290802672212 | IDEaL
1220 | 1 | CCCCCCCCN(CCCCCCCC)C(=O)COCC(=O)NCc1cccc(CNC(=O)COCC(=O)N(CCCCCCCC)CCCCCCCC)c1 | 0.1 | 1-octanol |  | 1 | 0 | Am(III) | 0 | HNO3 | 3 | 295.15 | 21 | 1.322219 | https://doi.org/10.1080/07366290802672212 | IDEaL
1221 | 1 | CCCCCCCCN(CCCCCCCC)C(=O)COCC(=O)NCc1cccc(CNC(=O)COCC(=O)N(CCCCCCCC)CCCCCCCC)c1 | 0.1 | 1-octanol |  | 1 | 0 | Am(III) | 0 | HNO3 | 6.7 | 295.15 | 100 | 2 | https://doi.org/10.1080/07366290802672212 | IDEaL
1222 | 1 | CCCCCCCCN(CCCCCCCC)C(=O)COCC(=O)NCc1cccc(CNC(=O)COCC(=O)N(CCCCCCCC)CCCCCCCC)c1 | 0.1 | hydrogenated tetrapropylene | 1-octanol | 0.9 | 0.1 | Am(III) | 0 | HNO3 | 0.06 | 295.15 | 0.018 | -1.744727 | https://doi.org/10.1080/07366290802672212 | IDEaL
1223 | 1 | CCCCCCCCN(CCCCCCCC)C(=O)COCC(=O)NCc1cccc(CNC(=O)COCC(=O)N(CCCCCCCC)CCCCCCCC)c1 | 0.1 | hydrogenated tetrapropylene | 1-octanol | 0.9 | 0.1 | Am(III) | 0 | HNO3 | 0.1 | 295.15 | 0.05 | -1.30103 | https://doi.org/10.1080/07366290802672212 | IDEaL
1224 | 1 | CCCCCCCCN(CCCCCCCC)C(=O)COCC(=O)NCc1cccc(CNC(=O)COCC(=O)N(CCCCCCCC)CCCCCCCC)c1 | 0.1 | hydrogenated tetrapropylene | 1-octanol | 0.9 | 0.1 | Am(III) | 0 | HNO3 | 0.65 | 295.15 | 1.3 | 0.1139434 | https://doi.org/10.1080/07366290802672212 | IDEaL
1225 | 1 | CCCCCCCCN(CCCCCCCC)C(=O)COCC(=O)NCc1cccc(CNC(=O)COCC(=O)N(CCCCCCCC)CCCCCCCC)c1 | 0.1 | hydrogenated tetrapropylene | 1-octanol | 0.9 | 0.1 | Am(III) | 0 | HNO3 | 1 | 295.15 | 4 | 0.60206 | https://doi.org/10.1080/07366290802672212 | IDEaL
1226 | 1 | CCCCCCCCN(CCCCCCCC)C(=O)COCC(=O)NCc1cccc(CNC(=O)COCC(=O)N(CCCCCCCC)CCCCCCCC)c1 | 0.1 | hydrogenated tetrapropylene | 1-octanol | 0.9 | 0.1 | Am(III) | 0 | HNO3 | 3 | 295.15 | 40 | 1.60206 | https://doi.org/10.1080/07366290802672212 | IDEaL
1227 | 1 | CCCCCCCCN(CCCCCCCC)C(=O)COCC(=O)NCc1cccc(CNC(=O)COCC(=O)N(CCCCCCCC)CCCCCCCC)c1 | 0.1 | hydrogenated tetrapropylene | 1-octanol | 0.9 | 0.1 | Am(III) | 0 | HNO3 | 6.7 | 295.15 | 250 | 2.39794 | https://doi.org/10.1080/07366290802672212 | IDEaL
1228 | 1 | CCCCCCCCN(CCCCCCCC)C(=O)COCC(=O)NCc1ccc(CNC(=O)COCC(=O)N(CCCCCCCC)CCCCCCCC)cc1 | 0.1 | hydrogenated tetrapropylene | 1-octanol | 0.9 | 0.1 | Am(III) | 0 | HNO3 | 3 | 295.15 | 67 | 1.826075 | https://doi.org/10.1080/07366290802672212 | IDEaL
1229 | 1 | CCCCCCCCN(CCCCCCCC)C(=O)COCC(=O)NCc1ccc(CNC(=O)COCC(=O)N(CCCCCCCC)CCCCCCCC)cc1 | 0.1 | hydrogenated tetrapropylene | 1-octanol | 0.9 | 0.1 | Am(III) | 0 | HNO3 | 0.06 | 295.15 | 0.008 | -2.09691 | https://doi.org/10.1080/07366290802672212 | IDEaL
1230 | 1 | CCCCCCCCN(CCCCCCCC)C(=O)COCC(=O)NCc1ccc(CNC(=O)COCC(=O)N(CCCCCCCC)CCCCCCCC)cc1 | 0.1 | hydrogenated tetrapropylene | 1-octanol | 0.9 | 0.1 | Am(III) | 0 | HNO3 | 0.65 | 295.15 | 0.7 | -0.154902 | https://doi.org/10.1080/07366290802672212 | IDEaL
1231 | 1 | CCCCCCCCN(CCCCCCCC)C(=O)COCC(=O)NCc1ccc(CNC(=O)COCC(=O)N(CCCCCCCC)CCCCCCCC)cc1 | 0.1 | hydrogenated tetrapropylene | 1-octanol | 0.9 | 0.1 | Am(III) | 0 | HNO3 | 1 | 295.15 | 2 | 0.30103 | https://doi.org/10.1080/07366290802672212 | IDEaL
1232 | 1 | CCCCCCCCN(CCCCCCCC)C(=O)COCC(=O)NCc1ccc(CNC(=O)COCC(=O)N(CCCCCCCC)CCCCCCCC)cc1 | 0.1 | hydrogenated tetrapropylene | 1-octanol | 0.9 | 0.1 | Am(III) | 0 | HNO3 | 3 | 295.15 | 30 | 1.477121 | https://doi.org/10.1080/07366290802672212 | IDEaL
1233 | 1 | CCCCCCCCN(CCCCCCCC)C(=O)COCC(=O)NCc1ccc(CNC(=O)COCC(=O)N(CCCCCCCC)CCCCCCCC)cc1 | 0.1 | hydrogenated tetrapropylene | 1-octanol | 0.9 | 0.1 | Am(III) | 0 | HNO3 | 6.7 | 295.15 | 200 | 2.30103 | https://doi.org/10.1080/07366290802672212 | IDEaL
1234 | 1 | CCCCCCCCN(CCCCCCCC)C(=O)COCC(=O)NCCCOCCCNC(=O)COCC(=O)N(CCCCCCCC)CCCCCCCC | 0.1 | hydrogenated tetrapropylene | 1-octanol | 0.9 | 0.1 | Am(III) | 0 | HNO3 | 3 | 295.15 | 28 | 1.447158 | https://doi.org/10.1080/07366290802672212 | IDEaL
1235 | 1 | CCCCCCCCN(CCCCCCCC)C(=O)COCC(=O)NCCCOCCCNC(=O)COCC(=O)N(CCCCCCCC)CCCCCCCC | 0.1 | hydrogenated tetrapropylene | 1-octanol | 0.9 | 0.1 | Am(III) | 0 | HNO3 | 0.06 | 295.15 | 0.015 | -1.823909 | https://doi.org/10.1080/07366290802672212 | IDEaL
1236 | 1 | CCCCCCCCN(CCCCCCCC)C(=O)COCC(=O)NCCCOCCCNC(=O)COCC(=O)N(CCCCCCCC)CCCCCCCC | 0.1 | hydrogenated tetrapropylene | 1-octanol | 0.9 | 0.1 | Am(III) | 0 | HNO3 | 0.65 | 295.15 | 1.8 | 0.2552725 | https://doi.org/10.1080/07366290802672212 | IDEaL
1237 | 1 | CCCCCCCCN(CCCCCCCC)C(=O)COCC(=O)NCCCOCCCNC(=O)COCC(=O)N(CCCCCCCC)CCCCCCCC | 0.1 | hydrogenated tetrapropylene | 1-octanol | 0.9 | 0.1 | Am(III) | 0 | HNO3 | 1 | 295.15 | 4 | 0.60206 | https://doi.org/10.1080/07366290802672212 | IDEaL
1238 | 1 | CCCCCCCCN(CCCCCCCC)C(=O)COCC(=O)NCCCOCCCNC(=O)COCC(=O)N(CCCCCCCC)CCCCCCCC | 0.1 | hydrogenated tetrapropylene | 1-octanol | 0.9 | 0.1 | Am(III) | 0 | HNO3 | 3 | 295.15 | 30 | 1.477121 | https://doi.org/10.1080/07366290802672212 | IDEaL
1239 | 1 | CCCCCCCCN(CCCCCCCC)C(=O)COCC(=O)NCCCOCCCNC(=O)COCC(=O)N(CCCCCCCC)CCCCCCCC | 0.1 | hydrogenated tetrapropylene | 1-octanol | 0.9 | 0.1 | Am(III) | 0 | HNO3 | 6.7 | 295.15 | 150 | 2.176091 | https://doi.org/10.1080/07366290802672212 | IDEaL
1240 | 1 | CC(C)c1nnc(-c2cccc(-c3nnc(C(C)C)c(C(C)C)n3)n2)nc1C(C)C | 0.022 | hydrogenated tetrapropylene | 2-Ethyl-1-hexanol | 0.9 | 0.1 | Am(III) | 0 | HNO3 | 0.3 | 293.15 | 60 | 1.778151 | https://doi.org/10.1080/07366299908934641 | IDEaL
1241 | 1 | CC(C)c1nnc(-c2cccc(-c3nnc(C(C)C)c(C(C)C)n3)n2)nc1C(C)C | 0.022 | hydrogenated tetrapropylene | 2-Ethyl-1-hexanol | 0.9 | 0.1 | Am(III) | 0 | HNO3 | 0.3 | 293.15 | 85 | 1.929419 | https://doi.org/10.1080/07366299908934641 | IDEaL
1242 | 1 | CC(C)c1nnc(-c2cccc(-c3nnc(C(C)C)c(C(C)C)n3)n2)nc1C(C)C | 0.022 | hydrogenated tetrapropylene | 2-Ethyl-1-hexanol | 0.9 | 0.1 | Am(III) | 0 | HNO3 | 0.3 | 293.15 | 80 | 1.90309 | https://doi.org/10.1080/07366299908934641 | IDEaL
1243 | 1 | CC(C)c1nnc(-c2cccc(-c3nnc(C(C)C)c(C(C)C)n3)n2)nc1C(C)C | 0.022 | hydrogenated tetrapropylene | 2-Ethyl-1-hexanol | 0.9 | 0.1 | Am(III) | 0 | HNO3 | 0.3 | 293.15 | 75 | 1.875061 | https://doi.org/10.1080/07366299908934641 | IDEaL
1244 | 1 | CC(C)c1nnc(-c2cccc(-c3nnc(C(C)C)c(C(C)C)n3)n2)nc1C(C)C | 0.022 | hydrogenated tetrapropylene | 2-Ethyl-1-hexanol | 0.9 | 0.1 | Am(III) | 0 | HNO3 | 0.3 | 293.15 | 64 | 1.80618 | https://doi.org/10.1080/07366299908934641 | IDEaL
1245 | 1 | CCCc1nnc(-c2cccc(-c3nnc(CCC)c(CCC)n3)n2)nc1CCC | 0.01 | hydrogenated tetrapropylene | 1-octanol | 0.7 | 0.3 | Am(III) | 0 | HNO3 | 0.1 | 293.15 | 0.03 | -1.522879 | https://doi.org/10.1080/07366290600948582 | IDEaL
1246 | 1 | CCCc1nnc(-c2cccc(-c3nnc(CCC)c(CCC)n3)n2)nc1CCC | 0.01 | hydrogenated tetrapropylene | 1-octanol | 0.7 | 0.3 | Am(III) | 0 | HNO3 | 0.2 | 293.15 | 0.11 | -0.9586073 | https://doi.org/10.1080/07366290600948582 | IDEaL
1247 | 1 | CCCc1nnc(-c2cccc(-c3nnc(CCC)c(CCC)n3)n2)nc1CCC | 0.01 | hydrogenated tetrapropylene | 1-octanol | 0.7 | 0.3 | Am(III) | 0 | HNO3 | 0.3 | 293.15 | 0.21 | -0.6777807 | https://doi.org/10.1080/07366290600948582 | IDEaL
1248 | 1 | CCCc1nnc(-c2cccc(-c3nnc(CCC)c(CCC)n3)n2)nc1CCC | 0.01 | hydrogenated tetrapropylene | 1-octanol | 0.7 | 0.3 | Am(III) | 0 | HNO3 | 0.5 | 293.15 | 0.38 | -0.4202164 | https://doi.org/10.1080/07366290600948582 | IDEaL
1249 | 1 | CCCc1nnc(-c2cccc(-c3nnc(CCC)c(CCC)n3)n2)nc1CCC | 0.01 | hydrogenated tetrapropylene | 1-octanol | 0.7 | 0.3 | Am(III) | 0 | HNO3 | 1 | 293.15 | 0.56 | -0.251812 | https://doi.org/10.1080/07366290600948582 | IDEaL
1250 | 1 | CCCc1nnc(-c2cccc(-c3nnc(CCC)c(CCC)n3)n2)nc1CCC | 0.02 | hydrogenated tetrapropylene | 1-octanol | 0.7 | 0.3 | Am(III) | 0 | HNO3 | 0.1 | 293.15 | 0.23 | -0.6382722 | https://doi.org/10.1080/07366290600948582 | IDEaL
1251 | 1 | CCCc1nnc(-c2cccc(-c3nnc(CCC)c(CCC)n3)n2)nc1CCC | 0.02 | hydrogenated tetrapropylene | 1-octanol | 0.7 | 0.3 | Am(III) | 0 | HNO3 | 0.2 | 293.15 | 0.72 | -0.1426675 | https://doi.org/10.1080/07366290600948582 | IDEaL
1252 | 1 | CCCc1nnc(-c2cccc(-c3nnc(CCC)c(CCC)n3)n2)nc1CCC | 0.02 | hydrogenated tetrapropylene | 1-octanol | 0.7 | 0.3 | Am(III) | 0 | HNO3 | 0.3 | 293.15 | 1.26 | 0.1003705 | https://doi.org/10.1080/07366290600948582 | IDEaL
1253 | 1 | CCCc1nnc(-c2cccc(-c3nnc(CCC)c(CCC)n3)n2)nc1CCC | 0.02 | hydrogenated tetrapropylene | 1-octanol | 0.7 | 0.3 | Am(III) | 0 | HNO3 | 0.5 | 293.15 | 2.22 | 0.346353 | https://doi.org/10.1080/07366290600948582 | IDEaL
1254 | 1 | CCCc1nnc(-c2cccc(-c3nnc(CCC)c(CCC)n3)n2)nc1CCC | 0.02 | hydrogenated tetrapropylene | 1-octanol | 0.7 | 0.3 | Am(III) | 0 | HNO3 | 1 | 293.15 | 2.67 | 0.4265113 | https://doi.org/10.1080/07366290600948582 | IDEaL
1255 | 1 | CCCc1nnc(-c2cccc(-c3nnc(CCC)c(CCC)n3)n2)nc1CCC | 0.04 | hydrogenated tetrapropylene | 1-octanol | 0.7 | 0.3 | Am(III) | 0 | HNO3 | 0.1 | 293.15 | 1.23 | 0.08990511 | https://doi.org/10.1080/07366290600948582 | IDEaL
1256 | 1 | CCCc1nnc(-c2cccc(-c3nnc(CCC)c(CCC)n3)n2)nc1CCC | 0.04 | hydrogenated tetrapropylene | 1-octanol | 0.7 | 0.3 | Am(III) | 0 | HNO3 | 0.2 | 293.15 | 3.74 | 0.5728716 | https://doi.org/10.1080/07366290600948582 | IDEaL
1257 | 1 | CCCc1nnc(-c2cccc(-c3nnc(CCC)c(CCC)n3)n2)nc1CCC | 0.04 | hydrogenated tetrapropylene | 1-octanol | 0.7 | 0.3 | Am(III) | 0 | HNO3 | 0.3 | 293.15 | 6.58 | 0.8182259 | https://doi.org/10.1080/07366290600948582 | IDEaL
1258 | 1 | CCCc1nnc(-c2cccc(-c3nnc(CCC)c(CCC)n3)n2)nc1CCC | 0.04 | hydrogenated tetrapropylene | 1-octanol | 0.7 | 0.3 | Am(III) | 0 | HNO3 | 0.5 | 293.15 | 10.65 | 1.02735 | https://doi.org/10.1080/07366290600948582 | IDEaL
1259 | 1 | CCCc1nnc(-c2cccc(-c3nnc(CCC)c(CCC)n3)n2)nc1CCC | 0.04 | hydrogenated tetrapropylene | 1-octanol | 0.7 | 0.3 | Am(III) | 0 | HNO3 | 1 | 293.15 | 12.59 | 1.100026 | https://doi.org/10.1080/07366290600948582 | IDEaL
1260 | 1 | CCCc1nnc(-c2cccc(-c3nnc(CCC)c(CCC)n3)n2)nc1CCC | 0.009 | hydrogenated tetrapropylene | 1-octanol | 0.7 | 0.3 | Am(III) | 0 | HNO3 | 0.2 | 293.15 | 0.11 | -0.9586073 | https://doi.org/10.1080/07366290600948582 | IDEaL
1261 | 1 | CCCc1nnc(-c2cccc(-c3nnc(CCC)c(CCC)n3)n2)nc1CCC | 0.008 | hydrogenated tetrapropylene | 1-octanol | 0.7 | 0.3 | Am(III) | 0 | HNO3 | 0.3 | 293.15 | 0.2 | -0.69897 | https://doi.org/10.1080/07366290600948582 | IDEaL
1262 | 1 | CCCc1nnc(-c2cccc(-c3nnc(CCC)c(CCC)n3)n2)nc1CCC | 0.0065 | hydrogenated tetrapropylene | 1-octanol | 0.7 | 0.3 | Am(III) | 0 | HNO3 | 0.5 | 293.15 | 0.38 | -0.4202164 | https://doi.org/10.1080/07366290600948582 | IDEaL
1263 | 1 | CCCc1nnc(-c2cccc(-c3nnc(CCC)c(CCC)n3)n2)nc1CCC | 0.018 | hydrogenated tetrapropylene | 1-octanol | 0.7 | 0.3 | Am(III) | 0 | HNO3 | 0.2 | 293.15 | 0.73 | -0.1366771 | https://doi.org/10.1080/07366290600948582 | IDEaL
1264 | 1 | CCCc1nnc(-c2cccc(-c3nnc(CCC)c(CCC)n3)n2)nc1CCC | 0.017 | hydrogenated tetrapropylene | 1-octanol | 0.7 | 0.3 | Am(III) | 0 | HNO3 | 0.3 | 293.15 | 1.31 | 0.1172713 | https://doi.org/10.1080/07366290600948582 | IDEaL
1265 | 1 | CCCc1nnc(-c2cccc(-c3nnc(CCC)c(CCC)n3)n2)nc1CCC | 0.013 | hydrogenated tetrapropylene | 1-octanol | 0.7 | 0.3 | Am(III) | 0 | HNO3 | 0.5 | 293.15 | 2.36 | 0.372912 | https://doi.org/10.1080/07366290600948582 | IDEaL
1266 | 1 | CCCc1nnc(-c2cccc(-c3nnc(CCC)c(CCC)n3)n2)nc1CCC | 0.04 | hydrogenated tetrapropylene | 1-octanol | 0.7 | 0.3 | Am(III) | 0 | HNO3 | 0.1 | 293.15 | 1.26 | 0.1003705 | https://doi.org/10.1080/07366290600948582 | IDEaL
1267 | 1 | CCCc1nnc(-c2cccc(-c3nnc(CCC)c(CCC)n3)n2)nc1CCC | 0.037 | hydrogenated tetrapropylene | 1-octanol | 0.7 | 0.3 | Am(III) | 0 | HNO3 | 0.2 | 293.15 | 3.82 | 0.5820634 | https://doi.org/10.1080/07366290600948582 | IDEaL
1268 | 1 | CCCc1nnc(-c2cccc(-c3nnc(CCC)c(CCC)n3)n2)nc1CCC | 0.034 | hydrogenated tetrapropylene | 1-octanol | 0.7 | 0.3 | Am(III) | 0 | HNO3 | 0.3 | 293.15 | 6.58 | 0.8182259 | https://doi.org/10.1080/07366290600948582 | IDEaL
1269 | 1 | CCCc1nnc(-c2cccc(-c3nnc(CCC)c(CCC)n3)n2)nc1CCC | 0.026 | hydrogenated tetrapropylene | 1-octanol | 0.7 | 0.3 | Am(III) | 0 | HNO3 | 0.5 | 293.15 | 10.87 | 1.03623 | https://doi.org/10.1080/07366290600948582 | IDEaL
1270 | 1 | CCCc1nnc(-c2cccc(-c3nnc(CCC)c(CCC)n3)n2)nc1CCC | 0.015 | kerosene | 1-octanol | 0.7 | 0.3 | Np(III) | 0 | HNO3 | 0.1 | 293.15 | 4 | 0.60206 | https://doi.org/10.1016/j.inoche.2012.11.032 | IDEaL
1271 | 1 | CCCc1nnc(-c2cccc(-c3nnc(CCC)c(CCC)n3)n2)nc1CCC | 0.015 | kerosene | 1-octanol | 0.7 | 0.3 | Pu(III) | 0 | HNO3 | 0.1 | 293.15 | 9 | 0.9542425 | https://doi.org/10.1016/j.inoche.2012.11.032 | IDEaL
1272 | 1 | CCCc1nnc(-c2cccc(-c3nnc(CCC)c(CCC)n3)n2)nc1CCC | 0.015 | kerosene | 1-octanol | 0.7 | 0.3 | Am(III) | 0 | HNO3 | 0.1 | 293.15 | 11 | 1.041393 | https://doi.org/10.1016/j.inoche.2012.11.032 | IDEaL
1273 | 1 | CCCc1nnc(-c2cccc(-c3nnc(CCC)c(CCC)n3)n2)nc1CCC | 0.015 | kerosene | 1-octanol | 0.7 | 0.3 | Cm(III) | 0 | HNO3 | 0.1 | 293.15 | 19 | 1.278754 | https://doi.org/10.1016/j.inoche.2012.11.032 | IDEaL
1274 | 1 | CCCc1nnc(-c2cccc(-c3nnc(CCC)c(CCC)n3)n2)nc1CCC | 0.015 | kerosene | 1-octanol | 0.7 | 0.3 | Cf(III) | 0 | HNO3 | 0.1 | 293.15 | 400 | 2.60206 | https://doi.org/10.1016/j.inoche.2012.11.032 | IDEaL
1275 | 1 | CCCc1nnc(-c2cccc(-c3nnc(CCC)c(CCC)n3)n2)nc1CCC | 0.01 | kerosene | 1-octanol | 0.7 | 0.3 | Am(III) | 0 | HNO3 | 0.12 | 293.15 | 0.045 | -1.346787 | https://doi.org/10.1016/j.inoche.2012.11.032 | IDEaL
1276 | 1 | CCCc1nnc(-c2cccc(-c3nnc(CCC)c(CCC)n3)n2)nc1CCC | 0.01 | kerosene | 1-octanol | 0.7 | 0.3 | Am(III) | 0 | HNO3 | 0.17 | 293.15 | 0.085 | -1.070581 | https://doi.org/10.1016/j.inoche.2012.11.032 | IDEaL
1277 | 1 | CCCc1nnc(-c2cccc(-c3nnc(CCC)c(CCC)n3)n2)nc1CCC | 0.01 | kerosene | 1-octanol | 0.7 | 0.3 | Am(III) | 0 | HNO3 | 0.2 | 293.15 | 0.15 | -0.8239087 | https://doi.org/10.1016/j.inoche.2012.11.032 | IDEaL
1278 | 1 | CCCc1nnc(-c2cccc(-c3nnc(CCC)c(CCC)n3)n2)nc1CCC | 0.01 | kerosene | 1-octanol | 0.7 | 0.3 | Am(III) | 0 | HNO3 | 0.3 | 293.15 | 0.25 | -0.60206 | https://doi.org/10.1016/j.inoche.2012.11.032 | IDEaL
1279 | 1 | CCCc1nnc(-c2cccc(-c3nnc(CCC)c(CCC)n3)n2)nc1CCC | 0.01 | kerosene | 1-octanol | 0.7 | 0.3 | Am(III) | 0 | HNO3 | 0.5 | 293.15 | 0.45 | -0.3467875 | https://doi.org/10.1016/j.inoche.2012.11.032 | IDEaL
1280 | 1 | CCCc1nnc(-c2cccc(-c3nnc(CCC)c(CCC)n3)n2)nc1CCC | 0.01 | kerosene | 1-octanol | 0.7 | 0.3 | Am(III) | 0 | HNO3 | 0.7 | 293.15 | 0.59 | -0.229148 | https://doi.org/10.1016/j.inoche.2012.11.032 | IDEaL
1281 | 1 | CCCc1nnc(-c2cccc(-c3nnc(CCC)c(CCC)n3)n2)nc1CCC | 0.01 | kerosene | 1-octanol | 0.7 | 0.3 | Am(III) | 0 | HNO3 | 0.95 | 293.15 | 0.6 | -0.2218487 | https://doi.org/10.1016/j.inoche.2012.11.032 | IDEaL
1282 | 1 | CCCc1nnc(-c2cccc(-c3nnc(CCC)c(CCC)n3)n2)nc1CCC | 0.01 | kerosene | 1-octanol | 0.7 | 0.3 | Am(III) | 0 | HNO3 | 1.5 | 293.15 | 0.45 | -0.3467875 | https://doi.org/10.1016/j.inoche.2012.11.032 | IDEaL
1283 | 1 | CCCc1nnc(-c2cccc(-c3nnc(CCC)c(CCC)n3)n2)nc1CCC | 0.01 | kerosene | 1-octanol | 0.7 | 0.3 | Am(III) | 0 | HNO3 | 1.9 | 293.15 | 0.31 | -0.5086383 | https://doi.org/10.1016/j.inoche.2012.11.032 | IDEaL
1284 | 1 | CCCc1nnc(-c2cccc(-c3nnc(CCC)c(CCC)n3)n2)nc1CCC | 0.04 | kerosene | 1-octanol | 0.7 | 0.3 | Am(III) | 0 | HNO3 | 0.12 | 293.15 | 1.6 | 0.20412 | https://doi.org/10.1016/j.inoche.2012.11.032 | IDEaL
1285 | 1 | CCCc1nnc(-c2cccc(-c3nnc(CCC)c(CCC)n3)n2)nc1CCC | 0.04 | kerosene | 1-octanol | 0.7 | 0.3 | Am(III) | 0 | HNO3 | 0.17 | 293.15 | 3 | 0.4771213 | https://doi.org/10.1016/j.inoche.2012.11.032 | IDEaL
1286 | 1 | CCCc1nnc(-c2cccc(-c3nnc(CCC)c(CCC)n3)n2)nc1CCC | 0.04 | kerosene | 1-octanol | 0.7 | 0.3 | Am(III) | 0 | HNO3 | 0.2 | 293.15 | 4.5 | 0.6532125 | https://doi.org/10.1016/j.inoche.2012.11.032 | IDEaL
1287 | 1 | CCCc1nnc(-c2cccc(-c3nnc(CCC)c(CCC)n3)n2)nc1CCC | 0.04 | kerosene | 1-octanol | 0.7 | 0.3 | Am(III) | 0 | HNO3 | 0.3 | 293.15 | 8 | 0.90309 | https://doi.org/10.1016/j.inoche.2012.11.032 | IDEaL
1288 | 1 | CCCc1nnc(-c2cccc(-c3nnc(CCC)c(CCC)n3)n2)nc1CCC | 0.04 | kerosene | 1-octanol | 0.7 | 0.3 | Am(III) | 0 | HNO3 | 0.5 | 293.15 | 14 | 1.146128 | https://doi.org/10.1016/j.inoche.2012.11.032 | IDEaL
1289 | 1 | CCCc1nnc(-c2cccc(-c3nnc(CCC)c(CCC)n3)n2)nc1CCC | 0.04 | kerosene | 1-octanol | 0.7 | 0.3 | Am(III) | 0 | HNO3 | 0.7 | 293.15 | 17 | 1.230449 | https://doi.org/10.1016/j.inoche.2012.11.032 | IDEaL
1290 | 1 | CCCc1nnc(-c2cccc(-c3nnc(CCC)c(CCC)n3)n2)nc1CCC | 0.04 | kerosene | 1-octanol | 0.7 | 0.3 | Am(III) | 0 | HNO3 | 0.95 | 293.15 | 16 | 1.20412 | https://doi.org/10.1016/j.inoche.2012.11.032 | IDEaL
1291 | 1 | CCCc1nnc(-c2cccc(-c3nnc(CCC)c(CCC)n3)n2)nc1CCC | 0.04 | kerosene | 1-octanol | 0.7 | 0.3 | Am(III) | 0 | HNO3 | 1.5 | 293.15 | 12 | 1.079181 | https://doi.org/10.1016/j.inoche.2012.11.032 | IDEaL
1292 | 1 | CCCc1nnc(-c2cccc(-c3nnc(CCC)c(CCC)n3)n2)nc1CCC | 0.04 | kerosene | 1-octanol | 0.7 | 0.3 | Am(III) | 0 | HNO3 | 1.9 | 293.15 | 9.9 | 0.9956352 | https://doi.org/10.1016/j.inoche.2012.11.032 | IDEaL
1293 | 1 | CCCc1nnc(-c2cccc(-c3nnc(CCC)c(CCC)n3)n2)nc1CCC | 0.0025 | hydrogenated tetrapropylene | 2-Ethyl-1-hexanol | 0.9 | 0.1 | Am(III) | 0 | HNO3 | 0.3 | 293.15 | 0.09 | -1.045757 | https://doi.org/10.1080/07366299908934641 | IDEaL
1294 | 1 | CCCc1nnc(-c2cccc(-c3nnc(CCC)c(CCC)n3)n2)nc1CCC | 0.004 | hydrogenated tetrapropylene | 2-Ethyl-1-hexanol | 0.9 | 0.1 | Am(III) | 0 | HNO3 | 0.3 | 293.15 | 0.25 | -0.60206 | https://doi.org/10.1080/07366299908934641 | IDEaL
1295 | 1 | CCCc1nnc(-c2cccc(-c3nnc(CCC)c(CCC)n3)n2)nc1CCC | 0.006 | hydrogenated tetrapropylene | 2-Ethyl-1-hexanol | 0.9 | 0.1 | Am(III) | 0 | HNO3 | 0.3 | 293.15 | 0.9 | -0.04575749 | https://doi.org/10.1080/07366299908934641 | IDEaL
1296 | 1 | CCCc1nnc(-c2cccc(-c3nnc(CCC)c(CCC)n3)n2)nc1CCC | 0.009 | hydrogenated tetrapropylene | 2-Ethyl-1-hexanol | 0.9 | 0.1 | Am(III) | 0 | HNO3 | 0.3 | 293.15 | 2 | 0.30103 | https://doi.org/10.1080/07366299908934641 | IDEaL
1297 | 1 | CCCc1nnc(-c2cccc(-c3nnc(CCC)c(CCC)n3)n2)nc1CCC | 0.02 | hydrogenated tetrapropylene | 2-Ethyl-1-hexanol | 0.9 | 0.1 | Am(III) | 0 | HNO3 | 0.3 | 293.15 | 16 | 1.20412 | https://doi.org/10.1080/07366299908934641 | IDEaL
1298 | 1 | CCCc1nnc(-c2cccc(-c3nnc(CCC)c(CCC)n3)n2)nc1CCC | 0.03 | hydrogenated tetrapropylene | 2-Ethyl-1-hexanol | 0.9 | 0.1 | Am(III) | 0 | HNO3 | 0.3 | 293.15 | 40 | 1.60206 | https://doi.org/10.1080/07366299908934641 | IDEaL
1299 | 1 | CCCc1nnc(-c2cccc(-c3nnc(CCC)c(CCC)n3)n2)nc1CCC | 0.045 | hydrogenated tetrapropylene | 2-Ethyl-1-hexanol | 0.9 | 0.1 | Am(III) | 0 | HNO3 | 0.3 | 293.15 | 80 | 1.90309 | https://doi.org/10.1080/07366299908934641 | IDEaL