## trainVal_dataset
Entry_ID | Extractants_count | SMILES | Extractant_conc_M | Solvent_A | Solvent_B | Volume_fraction_A | Volume_fraction_B | Metal | Metal_conc_mM | Acid_type | Acid_conc_M | Temperature_K | Distribution_ratio | Log_D | DOI | Comments | Class_index | SMILES_class
0 | 1 | CCCCCCCCN(CCCCCCCC)C(=O)[C@H](C)O[C@H](C)C(=O)N(CCCCCCCC)CCCCCCCC | 0.1 | hydrogenated tetrapropylene |  | 1 | 0 | La(III) | 0.01 | HNO3 | 4.3 | 295.15 | 0.3217642 | -0.4924623 | https://doi.org/10.1002/chem.201806161 | DGA LANL | 1 | Ether, Amide, Diglycolamide
1 | 1 | CCCCCCCCN(CCCCCCCC)C(=O)[C@H](C)O[C@H](C)C(=O)N(CCCCCCCC)CCCCCCCC | 0.1 | hydrogenated tetrapropylene |  | 1 | 0 | Ce(III) | 0.01 | HNO3 | 4.3 | 295.15 | 0.6222571 | -0.2060302 | https://doi.org/10.1002/chem.201806161 | DGA LANL | 1 | Ether, Amide, Diglycolamide
2 | 1 | CCCCCCCCN(CCCCCCCC)C(=O)[C@H](C)O[C@H](C)C(=O)N(CCCCCCCC)CCCCCCCC | 0.1 | hydrogenated tetrapropylene |  | 1 | 0 | Pr(III) | 0.01 | HNO3 | 4.3 | 295.15 | 0.757525 | -0.120603 | https://doi.org/10.1002/chem.201806161 | DGA LANL | 1 | Ether, Amide, Diglycolamide
3 | 1 | CCCCCCCCN(CCCCCCCC)C(=O)[C@H](C)O[C@H](C)C(=O)N(CCCCCCCC)CCCCCCCC | 0.1 | hydrogenated tetrapropylene |  | 1 | 0 | Nd(III) | 0.01 | HNO3 | 4.3 | 295.15 | 0.7752597 | -0.1105528 | https://doi.org/10.1002/chem.201806161 | DGA LANL | 1 | Ether, Amide, Diglycolamide
4 | 1 | CCCCCCCCN(CCCCCCCC)C(=O)[C@H](C)O[C@H](C)C(=O)N(CCCCCCCC)CCCCCCCC | 0.1 | hydrogenated tetrapropylene |  | 1 | 0 | Sm(III) | 0.01 | HNO3 | 4.3 | 295.15 | 0.8309942 | -0.08040201 | https://doi.org/10.1002/chem.201806161 | DGA LANL | 1 | Ether, Amide, Diglycolamide
5 | 1 | CCCCCCCCN(CCCCCCCC)C(=O)[C@H](C)O[C@H](C)C(=O)N(CCCCCCCC)CCCCCCCC | 0.1 | hydrogenated tetrapropylene |  | 1 | 0 | Eu(III) | 0.01 | HNO3 | 4.3 | 295.15 | 0.8309942 | -0.08040201 | https://doi.org/10.1002/chem.201806161 | DGA LANL | 1 | Ether, Amide, Diglycolamide
6 | 1 | CCCCCCCCN(CCCCCCCC)C(=O)[C@H](C)O[C@H](C)C(=O)N(CCCCCCCC)CCCCCCCC | 0.1 | hydrogenated tetrapropylene |  | 1 | 0 | Gd(III) | 0.01 | HNO3 | 4.3 | 295.15 | 0.757525 | -0.120603 | https://doi.org/10.1002/chem.201806161 | DGA LANL | 1 | Ether, Amide, Diglycolamide
7 | 1 | CCCCCCCCN(CCCCCCCC)C(=O)[C@H](C)O[C@H](C)C(=O)N(CCCCCCCC)CCCCCCCC | 0.1 | hydrogenated tetrapropylene |  | 1 | 0 | Tb(III) | 0.01 | HNO3 | 4.3 | 295.15 | 1.047371 | 0.0201005 | https://doi.org/10.1002/chem.201806161 | DGA LANL | 2 | Ether, Amide, Diglycolamide
8 | 1 | CCCCCCCCN(CCCCCCCC)C(=O)[C@H](C)O[C@H](C)C(=O)N(CCCCCCCC)CCCCCCCC | 0.1 | hydrogenated tetrapropylene |  | 1 | 0 | Dy(III) | 0.01 | HNO3 | 4.3 | 295.15 | 1.245883 | 0.09547739 | https://doi.org/10.1002/chem.201806161 | DGA LANL | 2 | Ether, Amide, Diglycolamide
9 | 1 | CCCCCCCCN(CCCCCCCC)C(=O)[C@H](C)O[C@H](C)C(=O)N(CCCCCCCC)CCCCCCCC | 0.1 | hydrogenated tetrapropylene |  | 1 | 0 | Ho(III) | 0.01 | HNO3 | 4.3 | 295.15 | 1.304902 | 0.1155779 | https://doi.org/10.1002/chem.201806161 | DGA LANL | 2 | Ether, Amide, Diglycolamide
10 | 1 | CCCCCCCCN(CCCCCCCC)C(=O)[C@H](C)O[C@H](C)C(=O)N(CCCCCCCC)CCCCCCCC | 0.1 | hydrogenated tetrapropylene |  | 1 | 0 | Er(III) | 0.01 | HNO3 | 4.3 | 295.15 | 1.260383 | 0.1005025 | https://doi.org/10.1002/chem.201806161 | DGA LANL | 2 | Ether, Amide, Diglycolamide
11 | 1 | CCCCCCCCN(CCCCCCCC)C(=O)[C@H](C)O[C@H](C)C(=O)N(CCCCCCCC)CCCCCCCC | 0.1 | hydrogenated tetrapropylene |  | 1 | 0 | Tm(III) | 0.01 | HNO3 | 4.3 | 295.15 | 1.05956 | 0.02512563 | https://doi.org/10.1002/chem.201806161 | DGA LANL | 2 | Ether, Amide, Diglycolamide
12 | 1 | CCCCCCCCN(CCCCCCCC)C(=O)[C@H](C)O[C@H](C)C(=O)N(CCCCCCCC)CCCCCCCC | 0.1 | hydrogenated tetrapropylene |  | 1 | 0 | Yb(III) | 0.01 | HNO3 | 4.3 | 295.15 | 0.8603464 | -0.06532663 | https://doi.org/10.1002/chem.201806161 | DGA LANL | 1 | Ether, Amide, Diglycolamide
13 | 1 | CCCCCCCCN(CCCCCCCC)C(=O)[C@H](C)O[C@H](C)C(=O)N(CCCCCCCC)CCCCCCCC | 0.1 | hydrogenated tetrapropylene |  | 1 | 0 | Lu(III) | 0.01 | HNO3 | 4.3 | 295.15 | 0.6593188 | -0.1809045 | https://doi.org/10.1002/chem.201806161 | DGA LANL | 1 | Ether, Amide, Diglycolamide
14 | 1 | CCCCCCCCN(CCCCCCCC)C(=O)[C@H](C)O[C@@H](C)C(=O)N(CCCCCCCC)CCCCCCCC | 0.1 | hydrogenated tetrapropylene |  | 1 | 0 | La(III) | 0.01 | HNO3 | 4.3 | 295.15 | 1.162322 | 0.06532663 | https://doi.org/10.1002/chem.201806161 | DGA LANL | 2 | Ether, Amide, Diglycolamide
15 | 1 | CCCCCCCCN(CCCCCCCC)C(=O)[C@H](C)O[C@@H](C)C(=O)N(CCCCCCCC)CCCCCCCC | 0.1 | hydrogenated tetrapropylene |  | 1 | 0 | Ce(III) | 0.01 | HNO3 | 4.3 | 295.15 | 4.297005 | 0.6331658 | https://doi.org/10.1002/chem.201806161 | DGA LANL | 2 | Ether, Amide, Diglycolamide
16 | 1 | CCCCCCCCN(CCCCCCCC)C(=O)[C@H](C)O[C@@H](C)C(=O)N(CCCCCCCC)CCCCCCCC | 0.1 | hydrogenated tetrapropylene |  | 1 | 0 | Pr(III) | 0.01 | HNO3 | 4.3 | 295.15 | 8.119845 | 0.9095477 | https://doi.org/10.1002/chem.201806161 | DGA LANL | 2 | Ether, Amide, Diglycolamide
17 | 1 | CCCCCCCCN(CCCCCCCC)C(=O)[C@H](C)O[C@@H](C)C(=O)N(CCCCCCCC)CCCCCCCC | 0.1 | hydrogenated tetrapropylene |  | 1 | 0 | Nd(III) | 0.01 | HNO3 | 4.3 | 295.15 | 13.50994 | 1.130653 | https://doi.org/10.1002/chem.201806161 | DGA LANL | 2 | Ether, Amide, Diglycolamide
18 | 1 | CCCCCCCCN(CCCCCCCC)C(=O)[C@H](C)O[C@@H](C)C(=O)N(CCCCCCCC)CCCCCCCC | 0.1 | hydrogenated tetrapropylene |  | 1 | 0 | Sm(III) | 0.01 | HNO3 | 4.3 | 295.15 | 37.83463 | 1.577889 | https://doi.org/10.1002/chem.201806161 | DGA LANL | 3 | Ether, Amide, Diglycolamide
19 | 1 | CCCCCCCCN(CCCCCCCC)C(=O)[C@H](C)O[C@@H](C)C(=O)N(CCCCCCCC)CCCCCCCC | 0.1 | hydrogenated tetrapropylene |  | 1 | 0 | Eu(III) | 0.01 | HNO3 | 4.3 | 295.15 | 51.7092 | 1.713568 | https://doi.org/10.1002/chem.201806161 | DGA LANL | 3 | Ether, Amide, Diglycolamide
20 | 1 | CCCCCCCCN(CCCCCCCC)C(=O)[C@H](C)O[C@@H](C)C(=O)N(CCCCCCCC)CCCCCCCC | 0.1 | hydrogenated tetrapropylene |  | 1 | 0 | Gd(III) | 0.01 | HNO3 | 4.3 | 295.15 | 53.53567 | 1.728643 | https://doi.org/10.1002/chem.201806161 | DGA LANL | 3 | Ether, Amide, Diglycolamide
21 | 1 | CCCCCCCCN(CCCCCCCC)C(=O)[C@H](C)O[C@@H](C)C(=O)N(CCCCCCCC)CCCCCCCC | 0.1 | hydrogenated tetrapropylene |  | 1 | 0 | Tb(III) | 0.01 | HNO3 | 4.3 | 295.15 | 87.03591 | 1.939698 | https://doi.org/10.1002/chem.201806161 | DGA LANL | 3 | Ether, Amide, Diglycolamide
22 | 1 | CCCCCCCCN(CCCCCCCC)C(=O)[C@H](C)O[C@@H](C)C(=O)N(CCCCCCCC)CCCCCCCC | 0.1 | hydrogenated tetrapropylene |  | 1 | 0 | Dy(III) | 0.01 | HNO3 | 4.3 | 295.15 | 109.6986 | 2.040201 | https://doi.org/10.1002/chem.201806161 | DGA LANL | 3 | Ether, Amide, Diglycolamide
23 | 1 | CCCCCCCCN(CCCCCCCC)C(=O)[C@H](C)O[C@@H](C)C(=O)N(CCCCCCCC)CCCCCCCC | 0.1 | hydrogenated tetrapropylene |  | 1 | 0 | Ho(III) | 0.01 | HNO3 | 4.3 | 295.15 | 123.1551 | 2.090452 | https://doi.org/10.1002/chem.201806161 | DGA LANL | 3 | Ether, Amide, Diglycolamide
24 | 1 | CCCCCCCCN(CCCCCCCC)C(=O)[C@H](C)O[C@@H](C)C(=O)N(CCCCCCCC)CCCCCCCC | 0.1 | hydrogenated tetrapropylene |  | 1 | 0 | Er(III) | 0.01 | HNO3 | 4.3 | 295.15 | 104.7371 | 2.020101 | https://doi.org/10.1002/chem.201806161 | DGA LANL | 3 | Ether, Amide, Diglycolamide
25 | 1 | CCCCCCCCN(CCCCCCCC)C(=O)[C@H](C)O[C@@H](C)C(=O)N(CCCCCCCC)CCCCCCCC | 0.1 | hydrogenated tetrapropylene |  | 1 | 0 | Tm(III) | 0.01 | HNO3 | 4.3 | 295.15 | 84.06653 | 1.924623 | https://doi.org/10.1002/chem.201806161 | DGA LANL | 3 | Ether, Amide, Diglycolamide
26 | 1 | CCCCCCCCN(CCCCCCCC)C(=O)[C@H](C)O[C@@H](C)C(=O)N(CCCCCCCC)CCCCCCCC | 0.1 | hydrogenated tetrapropylene |  | 1 | 0 | Yb(III) | 0.01 | HNO3 | 4.3 | 295.15 | 60.10277 | 1.778894 | https://doi.org/10.1002/chem.201806161 | DGA LANL | 3 | Ether, Amide, Diglycolamide
27 | 1 | CCCCCCCCN(CCCCCCCC)C(=O)[C@H](C)O[C@@H](C)C(=O)N(CCCCCCCC)CCCCCCCC | 0.1 | hydrogenated tetrapropylene |  | 1 | 0 | Lu(III) | 0.01 | HNO3 | 4.3 | 295.15 | 32.55089 | 1.512563 | https://doi.org/10.1002/chem.201806161 | DGA LANL | 3 | Ether, Amide, Diglycolamide
28 | 1 | CN(C(=O)COCC(=O)N(C)c1ccccc1)c1ccccc1 | 0.2 | chloroform |  | 1 | 0 | La(III) | 0.007 | HNO3 | 4 | 296.15 | 5.558031 | 0.744921 | https://doi.org/10.1007/BF02349516 | DGA LANL | 2 | Ether, Amide
29 | 1 | CN(C(=O)COCC(=O)N(C)c1ccccc1)c1ccccc1 | 0.2 | chloroform |  | 1 | 0 | Ce(III) | 0.007 | HNO3 | 4 | 296.15 | 6.913996 | 0.8397291 | https://doi.org/10.1007/BF02349516 | DGA LANL | 2 | Ether, Amide
30 | 1 | CN(C(=O)COCC(=O)N(C)c1ccccc1)c1ccccc1 | 0.2 | chloroform |  | 1 | 0 | Pr(III) | 0.007 | HNO3 | 4 | 296.15 | 8.600768 | 0.9345372 | https://doi.org/10.1007/BF02349516 | DGA LANL | 2 | Ether, Amide
31 | 1 | CN(C(=O)COCC(=O)N(C)c1ccccc1)c1ccccc1 | 0.2 | chloroform |  | 1 | 0 | Nd(III) | 0.007 | HNO3 | 4 | 296.15 | 11.50663 | 1.060948 | https://doi.org/10.1007/BF02349516 | DGA LANL | 2 | Ether, Amide
32 | 1 | CN(C(=O)COCC(=O)N(C)c1ccccc1)c1ccccc1 | 0.2 | chloroform |  | 1 | 0 | Sm(III) | 0.007 | HNO3 | 4 | 296.15 | 36.86306 | 1.566591 | https://doi.org/10.1007/BF02349516 | DGA LANL | 3 | Ether, Amide
33 | 1 | CN(C(=O)COCC(=O)N(C)c1ccccc1)c1ccccc1 | 0.2 | chloroform |  | 1 | 0 | Eu(III) | 0.007 | HNO3 | 4 | 296.15 | 65.98012 | 1.819413 | https://doi.org/10.1007/BF02349516 | DGA LANL | 3 | Ether, Amide
34 | 1 | CN(C(=O)COCC(=O)N(C)c1ccccc1)c1ccccc1 | 0.2 | chloroform |  | 1 | 0 | Gd(III) | 0.006 | HNO3 | 4 | 296.15 | 72.26308 | 1.858916 | https://doi.org/10.1007/BF02349516 | DGA LANL | 3 | Ether, Amide
35 | 1 | CN(C(=O)COCC(=O)N(C)c1ccccc1)c1ccccc1 | 0.2 | chloroform |  | 1 | 0 | Tb(III) | 0.006 | HNO3 | 4 | 296.15 | 211.3764 | 2.325056 | https://doi.org/10.1007/BF02349516 | DGA LANL | 3 | Ether, Amide
36 | 1 | CN(C(=O)COCC(=O)N(C)c1ccccc1)c1ccccc1 | 0.2 | chloroform |  | 1 | 0 | Dy(III) | 0.006 | HNO3 | 4 | 296.15 | 378.3364 | 2.577878 | https://doi.org/10.1007/BF02349516 | DGA LANL | 3 | Ether, Amide
37 | 1 | CN(C(=O)COCC(=O)N(C)c1ccccc1)c1ccccc1 | 0.2 | chloroform |  | 1 | 0 | Ho(III) | 0.006 | HNO3 | 4 | 296.15 | 641.2062 | 2.806998 | https://doi.org/10.1007/BF02349516 | DGA LANL | 3 | Ether, Amide
38 | 1 | CN(C(=O)COCC(=O)N(C)c1ccccc1)c1ccccc1 | 0.2 | chloroform |  | 1 | 0 | Er(III) | 0.006 | HNO3 | 4 | 296.15 | 922.5954 | 2.965011 | https://doi.org/10.1007/BF02349516 | DGA LANL | 3 | Ether, Amide
39 | 1 | CN(C(=O)COCC(=O)N(C)c1ccccc1)c1ccccc1 | 0.2 | chloroform |  | 1 | 0 | Tm(III) | 0.006 | HNO3 | 4 | 296.15 | 1067.128 | 3.028217 | https://doi.org/10.1007/BF02349516 | DGA LANL | 3 | Ether, Amide
40 | 1 | CN(C(=O)COCC(=O)N(C)c1ccccc1)c1ccccc1 | 0.2 | chloroform |  | 1 | 0 | Yb(III) | 0.006 | HNO3 | 4 | 296.15 | 1126.987 | 3.051919 | https://doi.org/10.1007/BF02349516 | DGA LANL | 3 | Ether, Amide
41 | 1 | CN(C(=O)COCC(=O)N(C)c1ccccc1)c1ccccc1 | 0.2 | chloroform |  | 1 | 0 | Lu(III) | 0.006 | HNO3 | 4 | 296.15 | 1147.676 | 3.059819 | https://doi.org/10.1007/BF02349516 | DGA LANL | 3 | Ether, Amide
42 | 1 | CCCCN(CCCC)C(=O)COCC(=O)N(CC)CCN(CC)C(=O)COCC(=O)N(CCCC)CCCC | 0.008 | 1-dodecanol |  | 1 | 0 | Eu(III) | 1 | HNO3 | 0.9987618 | 303.15 | 0.02537611 | -1.595575 | https://doi.org/10.1007/s10967-017-5248-4 | DGA LANL | 0 | Ether, Amide, Diglycolamide
43 | 1 | CCCCN(CCCC)C(=O)COCC(=O)N(CC)CCN(CC)C(=O)COCC(=O)N(CCCC)CCCC | 0.008 | 1-dodecanol |  | 1 | 0 | Eu(III) | 1 | HNO3 | 1.99967 | 303.15 | 0.06502628 | -1.186911 | https://doi.org/10.1007/s10967-017-5248-4 | DGA LANL | 0 | Ether, Amide, Diglycolamide
44 | 1 | CCCCN(CCCC)C(=O)COCC(=O)N(CC)CCN(CC)C(=O)COCC(=O)N(CCCC)CCCC | 0.008 | 1-dodecanol |  | 1 | 0 | Eu(III) | 1 | HNO3 | 3.000578 | 303.15 | 0.3029273 | -0.5186616 | https://doi.org/10.1007/s10967-017-5248-4 | DGA LANL | 1 | Ether, Amide, Diglycolamide
45 | 1 | CCCCN(CCCC)C(=O)COCC(=O)N(CC)CCN(CC)C(=O)COCC(=O)N(CCCC)CCCC | 0.008 | 1-dodecanol |  | 1 | 0 | Eu(III) | 1 | HNO3 | 3.996327 | 303.15 | 0.4218778 | -0.3748133 | https://doi.org/10.1007/s10967-017-5248-4 | DGA LANL | 1 | Ether, Amide, Diglycolamide
46 | 1 | CCCCN(CCCC)C(=O)COCC(=O)N(CC)CCN(CC)C(=O)COCC(=O)N(CCCC)CCCC | 0.008 | 1-dodecanol |  | 1 | 0 | Eu(III) | 1 | HNO3 | 4.997235 | 303.15 | 0.5804785 | -0.2362138 | https://doi.org/10.1007/s10967-017-5248-4 | DGA LANL | 1 | Ether, Amide, Diglycolamide
47 | 1 | CCCCN(CCCC)C(=O)COCC(=O)N(CC)CCN(CC)C(=O)COCC(=O)N(CCCC)CCCC | 0.008 | 1-dodecanol |  | 1 | 0 | Eu(III) | 1 | HNO3 | 5.998143 | 303.15 | 0.8183796 | -0.08704523 | https://doi.org/10.1007/s10967-017-5248-4 | DGA LANL | 1 | Ether, Amide, Diglycolamide
48 | 1 | CCCCN(CCCC)C(=O)COCC(=O)N(CCN(C(=O)COCC(=O)N(CCCC)CCCC)C(C)C)C(C)C | 0.008 | 1-dodecanol |  | 1 | 0 | Eu(III) | 1 | HNO3 | 0.9987618 | 303.15 | 0.06502628 | -1.186911 | https://doi.org/10.1007/s10967-017-5248-4 | DGA LANL | 0 | Ether, Amide, Diglycolamide
49 | 1 | CCCCN(CCCC)C(=O)COCC(=O)N(CCN(C(=O)COCC(=O)N(CCCC)CCCC)C(C)C)C(C)C | 0.008 | 1-dodecanol |  | 1 | 0 | Eu(III) | 1 | HNO3 | 1.99967 | 303.15 | 0.02537611 | -1.595575 | https://doi.org/10.1007/s10967-017-5248-4 | DGA LANL | 0 | Ether, Amide, Diglycolamide
50 | 1 | CCCCN(CCCC)C(=O)COCC(=O)N(CCN(C(=O)COCC(=O)N(CCCC)CCCC)C(C)C)C(C)C | 0.008 | 1-dodecanol |  | 1 | 0 | Eu(III) | 1 | HNO3 | 3.000578 | 303.15 | 0.223627 | -0.6504758 | https://doi.org/10.1007/s10967-017-5248-4 | DGA LANL | 1 | Ether, Amide, Diglycolamide
51 | 1 | CCCCN(CCCC)C(=O)COCC(=O)N(CCN(C(=O)COCC(=O)N(CCCC)CCCC)C(C)C)C(C)C | 0.008 | 1-dodecanol |  | 1 | 0 | Eu(III) | 1 | HNO3 | 4.001486 | 303.15 | 0.3822277 | -0.4176779 | https://doi.org/10.1007/s10967-017-5248-4 | DGA LANL | 1 | Ether, Amide, Diglycolamide
52 | 1 | CCCCN(CCCC)C(=O)COCC(=O)N(CCN(C(=O)COCC(=O)N(CCCC)CCCC)C(C)C)C(C)C | 0.008 | 1-dodecanol |  | 1 | 0 | Eu(III) | 1 | HNO3 | 5.002394 | 303.15 | 0.5011782 | -0.3000078 | https://doi.org/10.1007/s10967-017-5248-4 | DGA LANL | 1 | Ether, Amide, Diglycolamide
53 | 1 | CCCCN(CCCC)C(=O)COCC(=O)N(CCN(C(=O)COCC(=O)N(CCCC)CCCC)C(C)C)C(C)C | 0.008 | 1-dodecanol |  | 1 | 0 | Eu(III) | 1 | HNO3 | 5.998143 | 303.15 | 0.5408283 | -0.2669406 | https://doi.org/10.1007/s10967-017-5248-4 | DGA LANL | 1 | Ether, Amide, Diglycolamide
54 | 1 | CCCCCCCCN(C)C(=O)COCC(=O)N(C)CCCCCCCC | 0.024 | kerosene | 1-octanol | 0.6 | 0.4 | La(III) | 3 | HNO3 | 0.4985507 | 298.15 | 0.0238659 | -1.622222 | https://doi.org/10.1007/s10967-020-07242-1 | DGA LANL | 0 | Ether, Amide, Diglycolamide
55 | 1 | CCCCCCCCN(C)C(=O)COCC(=O)N(C)CCCCCCCC | 0.024 | kerosene | 1-octanol | 0.6 | 0.4 | La(III) | 3 | HNO3 | 0.9971014 | 298.15 | 0.2417315 | -0.6166667 | https://doi.org/10.1007/s10967-020-07242-1 | DGA LANL | 1 | Ether, Amide, Diglycolamide
56 | 1 | CCCCCCCCN(C)C(=O)COCC(=O)N(C)CCCCCCCC | 0.024 | kerosene | 1-octanol | 0.6 | 0.4 | La(III) | 3 | HNO3 | 2 | 298.15 | 0.6309573 | -0.2 | https://doi.org/10.1007/s10967-020-07242-1 | DGA LANL | 1 | Ether, Amide, Diglycolamide
57 | 1 | CCCCCCCCN(C)C(=O)COCC(=O)N(C)CCCCCCCC | 0.024 | kerosene | 1-octanol | 0.6 | 0.4 | La(III) | 3 | HNO3 | 2.997101 | 298.15 | 0.8799225 | -0.05555556 | https://doi.org/10.1007/s10967-020-07242-1 | DGA LANL | 1 | Ether, Amide, Diglycolamide
58 | 1 | CCCCCCCCN(C)C(=O)COCC(=O)N(C)CCCCCCCC | 0.024 | kerosene | 1-octanol | 0.6 | 0.4 | La(III) | 3 | HNO3 | 3.994203 | 298.15 | 0.8360307 | -0.07777778 | https://doi.org/10.1007/s10967-020-07242-1 | DGA LANL | 1 | Ether, Amide, Diglycolamide
59 | 1 | CCCCCCCCN(C)C(=O)COCC(=O)N(C)CCCCCCCC | 0.024 | kerosene | 1-octanol | 0.6 | 0.4 | La(III) | 3 | HNO3 | 4.997101 | 298.15 | 0.8149127 | -0.08888889 | https://doi.org/10.1007/s10967-020-07242-1 | DGA LANL | 1 | Ether, Amide, Diglycolamide
60 | 1 | CCCCCCCCN(C)C(=O)COCC(=O)N(C)CCCCCCCC | 0.024 | kerosene | 1-octanol | 0.6 | 0.4 | La(III) | 3 | HNO3 | 5.994203 | 298.15 | 0.7742637 | -0.1111111 | https://doi.org/10.1007/s10967-020-07242-1 | DGA LANL | 1 | Ether, Amide, Diglycolamide
61 | 1 | CCCCCCCCN(C)C(=O)COCC(=O)N(C)CCCCCCCC | 0.024 | kerosene | 1-octanol | 0.6 | 0.4 | Ce(III) | 3 | HNO3 | 0.4985507 | 298.15 | 0.08687381 | -1.061111 | https://doi.org/10.1007/s10967-020-07242-1 | DGA LANL | 0 | Ether, Amide, Diglycolamide
62 | 1 | CCCCCCCCN(C)C(=O)COCC(=O)N(C)CCCCCCCC | 0.024 | kerosene | 1-octanol | 0.6 | 0.4 | Ce(III) | 3 | HNO3 | 0.9971014 | 298.15 | 0.4354005 | -0.3611111 | https://doi.org/10.1007/s10967-020-07242-1 | DGA LANL | 1 | Ether, Amide, Diglycolamide
63 | 1 | CCCCCCCCN(C)C(=O)COCC(=O)N(C)CCCCCCCC | 0.024 | kerosene | 1-octanol | 0.6 | 0.4 | Ce(III) | 3 | HNO3 | 1.994203 | 298.15 | 1.196128 | 0.07777778 | https://doi.org/10.1007/s10967-020-07242-1 | DGA LANL | 2 | Ether, Amide, Diglycolamide
64 | 1 | CCCCCCCCN(C)C(=O)COCC(=O)N(C)CCCCCCCC | 0.024 | kerosene | 1-octanol | 0.6 | 0.4 | Ce(III) | 3 | HNO3 | 2.997101 | 298.15 | 1.525223 | 0.1833333 | https://doi.org/10.1007/s10967-020-07242-1 | DGA LANL | 2 | Ether, Amide, Diglycolamide
65 | 1 | CCCCCCCCN(C)C(=O)COCC(=O)N(C)CCCCCCCC | 0.024 | kerosene | 1-octanol | 0.6 | 0.4 | Ce(III) | 3 | HNO3 | 3.994203 | 298.15 | 1.412538 | 0.15 | https://doi.org/10.1007/s10967-020-07242-1 | DGA LANL | 2 | Ether, Amide, Diglycolamide
66 | 1 | CCCCCCCCN(C)C(=O)COCC(=O)N(C)CCCCCCCC | 0.024 | kerosene | 1-octanol | 0.6 | 0.4 | Ce(III) | 3 | HNO3 | 4.997101 | 298.15 | 1.376857 | 0.1388889 | https://doi.org/10.1007/s10967-020-07242-1 | DGA LANL | 2 | Ether, Amide, Diglycolamide
67 | 1 | CCCCCCCCN(C)C(=O)COCC(=O)N(C)CCCCCCCC | 0.024 | kerosene | 1-octanol | 0.6 | 0.4 | Ce(III) | 3 | HNO3 | 5.994203 | 298.15 | 1.376857 | 0.1388889 | https://doi.org/10.1007/s10967-020-07242-1 | DGA LANL | 2 | Ether, Amide, Diglycolamide
68 | 1 | CCCCCCCCN(C)C(=O)COCC(=O)N(C)CCCCCCCC | 0.024 | kerosene | 1-octanol | 0.6 | 0.4 | Pr(III) | 3 | HNO3 | 0.4985507 | 298.15 | 0.1646898 | -0.7833333 | https://doi.org/10.1007/s10967-020-07242-1 | DGA LANL | 1 | Ether, Amide, Diglycolamide
69 | 1 | CCCCCCCCN(C)C(=O)COCC(=O)N(C)CCCCCCCC | 0.024 | kerosene | 1-octanol | 0.6 | 0.4 | Pr(III) | 3 | HNO3 | 1.002899 | 298.15 | 0.5551936 | -0.2555556 | https://doi.org/10.1007/s10967-020-07242-1 | DGA LANL | 1 | Ether, Amide, Diglycolamide
70 | 1 | CCCCCCCCN(C)C(=O)COCC(=O)N(C)CCCCCCCC | 0.024 | kerosene | 1-octanol | 0.6 | 0.4 | Pr(III) | 3 | HNO3 | 1.994203 | 298.15 | 1.995262 | 0.3 | https://doi.org/10.1007/s10967-020-07242-1 | DGA LANL | 2 | Ether, Amide, Diglycolamide
71 | 1 | CCCCCCCCN(C)C(=O)COCC(=O)N(C)CCCCCCCC | 0.024 | kerosene | 1-octanol | 0.6 | 0.4 | Pr(III) | 3 | HNO3 | 2.997101 | 298.15 | 2.966349 | 0.4722222 | https://doi.org/10.1007/s10967-020-07242-1 | DGA LANL | 2 | Ether, Amide, Diglycolamide
72 | 1 | CCCCCCCCN(C)C(=O)COCC(=O)N(C)CCCCCCCC | 0.024 | kerosene | 1-octanol | 0.6 | 0.4 | Pr(III) | 3 | HNO3 | 3.994203 | 298.15 | 2.89142 | 0.4611111 | https://doi.org/10.1007/s10967-020-07242-1 | DGA LANL | 2 | Ether, Amide, Diglycolamide
73 | 1 | CCCCCCCCN(C)C(=O)COCC(=O)N(C)CCCCCCCC | 0.024 | kerosene | 1-octanol | 0.6 | 0.4 | Pr(III) | 3 | HNO3 | 4.997101 | 298.15 | 2.818383 | 0.45 | https://doi.org/10.1007/s10967-020-07242-1 | DGA LANL | 2 | Ether, Amide, Diglycolamide
74 | 1 | CCCCCCCCN(C)C(=O)COCC(=O)N(C)CCCCCCCC | 0.024 | kerosene | 1-octanol | 0.6 | 0.4 | Pr(III) | 3 | HNO3 | 5.994203 | 298.15 | 2.782559 | 0.4444444 | https://doi.org/10.1007/s10967-020-07242-1 | DGA LANL | 2 | Ether, Amide, Diglycolamide
75 | 1 | CCCCCCCCN(C)C(=O)COCC(=O)N(C)CCCCCCCC | 0.024 | kerosene | 1-octanol | 0.6 | 0.4 | Nd(III) | 3 | HNO3 | 0.4985507 | 298.15 | 0.2610157 | -0.5833333 | https://doi.org/10.1007/s10967-020-07242-1 | DGA LANL | 1 | Ether, Amide, Diglycolamide
76 | 1 | CCCCCCCCN(C)C(=O)COCC(=O)N(C)CCCCCCCC | 0.024 | kerosene | 1-octanol | 0.6 | 0.4 | Nd(III) | 3 | HNO3 | 1.002899 | 298.15 | 0.7943282 | -0.1 | https://doi.org/10.1007/s10967-020-07242-1 | DGA LANL | 1 | Ether, Amide, Diglycolamide
77 | 1 | CCCCCCCCN(C)C(=O)COCC(=O)N(C)CCCCCCCC | 0.024 | kerosene | 1-octanol | 0.6 | 0.4 | Nd(III) | 3 | HNO3 | 2 | 298.15 | 2.712273 | 0.4333333 | https://doi.org/10.1007/s10967-020-07242-1 | DGA LANL | 2 | Ether, Amide, Diglycolamide
78 | 1 | CCCCCCCCN(C)C(=O)COCC(=O)N(C)CCCCCCCC | 0.024 | kerosene | 1-octanol | 0.6 | 0.4 | Nd(III) | 3 | HNO3 | 2.997101 | 298.15 | 4.761873 | 0.6777778 | https://doi.org/10.1007/s10967-020-07242-1 | DGA LANL | 2 | Ether, Amide, Diglycolamide
79 | 1 | CCCCCCCCN(C)C(=O)COCC(=O)N(C)CCCCCCCC | 0.024 | kerosene | 1-octanol | 0.6 | 0.4 | Nd(III) | 3 | HNO3 | 3.994203 | 298.15 | 4.410059 | 0.6444444 | https://doi.org/10.1007/s10967-020-07242-1 | DGA LANL | 2 | Ether, Amide, Diglycolamide
80 | 1 | CCCCCCCCN(C)C(=O)COCC(=O)N(C)CCCCCCCC | 0.024 | kerosene | 1-octanol | 0.6 | 0.4 | Nd(III) | 3 | HNO3 | 4.997101 | 298.15 | 4.032325 | 0.6055556 | https://doi.org/10.1007/s10967-020-07242-1 | DGA LANL | 2 | Ether, Amide, Diglycolamide
81 | 1 | CCCCCCCCN(C)C(=O)COCC(=O)N(C)CCCCCCCC | 0.024 | kerosene | 1-octanol | 0.6 | 0.4 | Nd(III) | 3 | HNO3 | 5.994203 | 298.15 | 3.981072 | 0.6 | https://doi.org/10.1007/s10967-020-07242-1 | DGA LANL | 2 | Ether, Amide, Diglycolamide
82 | 1 | CCCCCCCCN(C)C(=O)COCC(=O)N(C)CCCCCCCC | 0.024 | kerosene | 1-octanol | 0.6 | 0.4 | Sm(III) | 3 | HNO3 | 0.4985507 | 298.15 | 0.9380419 | -0.02777778 | https://doi.org/10.1007/s10967-020-07242-1 | DGA LANL | 1 | Ether, Amide, Diglycolamide
83 | 1 | CCCCCCCCN(C)C(=O)COCC(=O)N(C)CCCCCCCC | 0.024 | kerosene | 1-octanol | 0.6 | 0.4 | Sm(III) | 3 | HNO3 | 1.002899 | 298.15 | 2.966349 | 0.4722222 | https://doi.org/10.1007/s10967-020-07242-1 | DGA LANL | 2 | Ether, Amide, Diglycolamide
84 | 1 | CCCCCCCCN(C)C(=O)COCC(=O)N(C)CCCCCCCC | 0.024 | kerosene | 1-octanol | 0.6 | 0.4 | Sm(III) | 3 | HNO3 | 1.994203 | 298.15 | 18.7164 | 1.272222 | https://doi.org/10.1007/s10967-020-07242-1 | DGA LANL | 3 | Ether, Amide, Diglycolamide
85 | 1 | CCCCCCCCN(C)C(=O)COCC(=O)N(C)CCCCCCCC | 0.024 | kerosene | 1-octanol | 0.6 | 0.4 | Sm(III) | 3 | HNO3 | 2.997101 | 298.15 | 32.44226 | 1.511111 | https://doi.org/10.1007/s10967-020-07242-1 | DGA LANL | 3 | Ether, Amide, Diglycolamide
86 | 1 | CCCCCCCCN(C)C(=O)COCC(=O)N(C)CCCCCCCC | 0.024 | kerosene | 1-octanol | 0.6 | 0.4 | Sm(III) | 3 | HNO3 | 3.994203 | 298.15 | 28.18383 | 1.45 | https://doi.org/10.1007/s10967-020-07242-1 | DGA LANL | 3 | Ether, Amide, Diglycolamide
87 | 1 | CCCCCCCCN(C)C(=O)COCC(=O)N(C)CCCCCCCC | 0.024 | kerosene | 1-octanol | 0.6 | 0.4 | Sm(III) | 3 | HNO3 | 4.997101 | 298.15 | 27.12273 | 1.433333 | https://doi.org/10.1007/s10967-020-07242-1 | DGA LANL | 3 | Ether, Amide, Diglycolamide
88 | 1 | CCCCCCCCN(C)C(=O)COCC(=O)N(C)CCCCCCCC | 0.024 | kerosene | 1-octanol | 0.6 | 0.4 | Sm(III) | 3 | HNO3 | 5.994203 | 298.15 | 26.43761 | 1.422222 | https://doi.org/10.1007/s10967-020-07242-1 | DGA LANL | 3 | Ether, Amide, Diglycolamide
89 | 1 | CCCCCCCCN(C)C(=O)COCC(=O)N(C)CCCCCCCC | 0.024 | kerosene | 1-octanol | 0.6 | 0.4 | Eu(III) | 3 | HNO3 | 0.5043478 | 298.15 | 2.046968 | 0.3111111 | https://doi.org/10.1007/s10967-020-07242-1 | DGA LANL | 2 | Ether, Amide, Diglycolamide
90 | 1 | CCCCCCCCN(C)C(=O)COCC(=O)N(C)CCCCCCCC | 0.024 | kerosene | 1-octanol | 0.6 | 0.4 | Eu(III) | 3 | HNO3 | 0.9971014 | 298.15 | 6.556418 | 0.8166667 | https://doi.org/10.1007/s10967-020-07242-1 | DGA LANL | 2 | Ether, Amide, Diglycolamide
91 | 1 | CCCCCCCCN(C)C(=O)COCC(=O)N(C)CCCCCCCC | 0.024 | kerosene | 1-octanol | 0.6 | 0.4 | Eu(III) | 3 | HNO3 | 1.988406 | 298.15 | 31.62278 | 1.5 | https://doi.org/10.1007/s10967-020-07242-1 | DGA LANL | 3 | Ether, Amide, Diglycolamide
92 | 1 | CCCCCCCCN(C)C(=O)COCC(=O)N(C)CCCCCCCC | 0.024 | kerosene | 1-octanol | 0.6 | 0.4 | Eu(III) | 3 | HNO3 | 2.991304 | 298.15 | 50.11872 | 1.7 | https://doi.org/10.1007/s10967-020-07242-1 | DGA LANL | 3 | Ether, Amide, Diglycolamide
93 | 1 | CCCCCCCCN(C)C(=O)COCC(=O)N(C)CCCCCCCC | 0.024 | kerosene | 1-octanol | 0.6 | 0.4 | Eu(III) | 3 | HNO3 | 3.994203 | 298.15 | 59.94843 | 1.777778 | https://doi.org/10.1007/s10967-020-07242-1 | DGA LANL | 3 | Ether, Amide, Diglycolamide
94 | 1 | CCCCCCCCN(C)C(=O)COCC(=O)N(C)CCCCCCCC | 0.024 | kerosene | 1-octanol | 0.6 | 0.4 | Eu(III) | 3 | HNO3 | 4.997101 | 298.15 | 56.95811 | 1.755556 | https://doi.org/10.1007/s10967-020-07242-1 | DGA LANL | 3 | Ether, Amide, Diglycolamide
95 | 1 | CCCCCCCCN(C)C(=O)COCC(=O)N(C)CCCCCCCC | 0.024 | kerosene | 1-octanol | 0.6 | 0.4 | Eu(III) | 3 | HNO3 | 5.994203 | 298.15 | 51.41752 | 1.711111 | https://doi.org/10.1007/s10967-020-07242-1 | DGA LANL | 3 | Ether, Amide, Diglycolamide
96 | 1 | CCCCCCCCN(C)C(=O)COCC(=O)N(C)CCCCCCCC | 0.024 | kerosene | 1-octanol | 0.6 | 0.4 | Gd(III) | 3 | HNO3 | 0.5043478 | 298.15 | 2.046968 | 0.3111111 | https://doi.org/10.1007/s10967-020-07242-1 | DGA LANL | 2 | Ether, Amide, Diglycolamide
97 | 1 | CCCCCCCCN(C)C(=O)COCC(=O)N(C)CCCCCCCC | 0.024 | kerosene | 1-octanol | 0.6 | 0.4 | Gd(III) | 3 | HNO3 | 1.002899 | 298.15 | 7.54706 | 0.8777778 | https://doi.org/10.1007/s10967-020-07242-1 | DGA LANL | 2 | Ether, Amide, Diglycolamide
98 | 1 | CCCCCCCCN(C)C(=O)COCC(=O)N(C)CCCCCCCC | 0.024 | kerosene | 1-octanol | 0.6 | 0.4 | Gd(III) | 3 | HNO3 | 2 | 298.15 | 47.01346 | 1.672222 | https://doi.org/10.1007/s10967-020-07242-1 | DGA LANL | 3 | Ether, Amide, Diglycolamide
99 | 1 | CCCCCCCCN(C)C(=O)COCC(=O)N(C)CCCCCCCC | 0.024 | kerosene | 1-octanol | 0.6 | 0.4 | Gd(III) | 3 | HNO3 | 2.997101 | 298.15 | 77.42637 | 1.888889 | https://doi.org/10.1007/s10967-020-07242-1 | DGA LANL | 3 | Ether, Amide, Diglycolamide
100 | 1 | CCCCCCCCN(C)C(=O)COCC(=O)N(C)CCCCCCCC | 0.024 | kerosene | 1-octanol | 0.6 | 0.4 | Gd(III) | 3 | HNO3 | 3.994203 | 298.15 | 96.23506 | 1.983333 | https://doi.org/10.1007/s10967-020-07242-1 | DGA LANL | 3 | Ether, Amide, Diglycolamide
101 | 1 | CCCCCCCCN(C)C(=O)COCC(=O)N(C)CCCCCCCC | 0.024 | kerosene | 1-octanol | 0.6 | 0.4 | Gd(III) | 3 | HNO3 | 4.997101 | 298.15 | 71.70601 | 1.855556 | https://doi.org/10.1007/s10967-020-07242-1 | DGA LANL | 3 | Ether, Amide, Diglycolamide
102 | 1 | CCCCCCCCN(C)C(=O)COCC(=O)N(C)CCCCCCCC | 0.024 | kerosene | 1-octanol | 0.6 | 0.4 | Gd(III) | 3 | HNO3 | 5.994203 | 298.15 | 72.62918 | 1.861111 | https://doi.org/10.1007/s10967-020-07242-1 | DGA LANL | 3 | Ether, Amide, Diglycolamide
103 | 1 | CCCCCCCCN(C)C(=O)COCC(=O)N(C)CCCCCCCC | 0.024 | kerosene | 1-octanol | 0.6 | 0.4 | Tb(III) | 3 | HNO3 | 0.4985507 | 298.15 | 4.948168 | 0.6944444 | https://doi.org/10.1007/s10967-020-07242-1 | DGA LANL | 2 | Ether, Amide, Diglycolamide
104 | 1 | CCCCCCCCN(C)C(=O)COCC(=O)N(C)CCCCCCCC | 0.024 | kerosene | 1-octanol | 0.6 | 0.4 | Tb(III) | 3 | HNO3 | 1.002899 | 298.15 | 22.67543 | 1.355556 | https://doi.org/10.1007/s10967-020-07242-1 | DGA LANL | 3 | Ether, Amide, Diglycolamide
105 | 1 | CCCCCCCCN(C)C(=O)COCC(=O)N(C)CCCCCCCC | 0.024 | kerosene | 1-octanol | 0.6 | 0.4 | Tb(III) | 3 | HNO3 | 2 | 298.15 | 101.2874 | 2.005556 | https://doi.org/10.1007/s10967-020-07242-1 | DGA LANL | 3 | Ether, Amide, Diglycolamide
106 | 1 | CCCCCCCCN(C)C(=O)COCC(=O)N(C)CCCCCCCC | 0.024 | kerosene | 1-octanol | 0.6 | 0.4 | Tb(III) | 3 | HNO3 | 2.997101 | 298.15 | 162.5965 | 2.211111 | https://doi.org/10.1007/s10967-020-07242-1 | DGA LANL | 3 | Ether, Amide, Diglycolamide
107 | 1 | CCCCCCCCN(C)C(=O)COCC(=O)N(C)CCCCCCCC | 0.024 | kerosene | 1-octanol | 0.6 | 0.4 | Tb(III) | 3 | HNO3 | 3.994203 | 298.15 | 156.4748 | 2.194444 | https://doi.org/10.1007/s10967-020-07242-1 | DGA LANL | 3 | Ether, Amide, Diglycolamide
108 | 1 | CCCCCCCCN(C)C(=O)COCC(=O)N(C)CCCCCCCC | 0.024 | kerosene | 1-octanol | 0.6 | 0.4 | Tb(III) | 3 | HNO3 | 4.991304 | 298.15 | 150.5836 | 2.177778 | https://doi.org/10.1007/s10967-020-07242-1 | DGA LANL | 3 | Ether, Amide, Diglycolamide
109 | 1 | CCCCCCCCN(C)C(=O)COCC(=O)N(C)CCCCCCCC | 0.024 | kerosene | 1-octanol | 0.6 | 0.4 | Tb(III) | 3 | HNO3 | 5.994203 | 298.15 | 150.5836 | 2.177778 | https://doi.org/10.1007/s10967-020-07242-1 | DGA LANL | 3 | Ether, Amide, Diglycolamide
110 | 1 | CCCCCCCCN(C)C(=O)COCC(=O)N(C)CCCCCCCC | 0.024 | kerosene | 1-octanol | 0.6 | 0.4 | Dy(III) | 3 | HNO3 | 0.4985507 | 298.15 | 5.011872 | 0.7 | https://doi.org/10.1007/s10967-020-07242-1 | DGA LANL | 2 | Ether, Amide, Diglycolamide
111 | 1 | CCCCCCCCN(C)C(=O)COCC(=O)N(C)CCCCCCCC | 0.024 | kerosene | 1-octanol | 0.6 | 0.4 | Dy(III) | 3 | HNO3 | 1.002899 | 298.15 | 23.26305 | 1.366667 | https://doi.org/10.1007/s10967-020-07242-1 | DGA LANL | 3 | Ether, Amide, Diglycolamide
112 | 1 | CCCCCCCCN(C)C(=O)COCC(=O)N(C)CCCCCCCC | 0.024 | kerosene | 1-octanol | 0.6 | 0.4 | Dy(III) | 3 | HNO3 | 1.994203 | 298.15 | 152.5223 | 2.183333 | https://doi.org/10.1007/s10967-020-07242-1 | DGA LANL | 3 | Ether, Amide, Diglycolamide
113 | 1 | CCCCCCCCN(C)C(=O)COCC(=O)N(C)CCCCCCCC | 0.024 | kerosene | 1-octanol | 0.6 | 0.4 | Dy(III) | 3 | HNO3 | 2.997101 | 298.15 | 221.0265 | 2.344444 | https://doi.org/10.1007/s10967-020-07242-1 | DGA LANL | 3 | Ether, Amide, Diglycolamide
114 | 1 | CCCCCCCCN(C)C(=O)COCC(=O)N(C)CCCCCCCC | 0.024 | kerosene | 1-octanol | 0.6 | 0.4 | Dy(III) | 3 | HNO3 | 3.994203 | 298.15 | 527.4997 | 2.722222 | https://doi.org/10.1007/s10967-020-07242-1 | DGA LANL | 3 | Ether, Amide, Diglycolamide
115 | 1 | CCCCCCCCN(C)C(=O)COCC(=O)N(C)CCCCCCCC | 0.024 | kerosene | 1-octanol | 0.6 | 0.4 | Dy(III) | 3 | HNO3 | 4.997101 | 298.15 | 527.4997 | 2.722222 | https://doi.org/10.1007/s10967-020-07242-1 | DGA LANL | 3 | Ether, Amide, Diglycolamide
116 | 1 | CCCCCCCCN(C)C(=O)COCC(=O)N(C)CCCCCCCC | 0.024 | kerosene | 1-octanol | 0.6 | 0.4 | Dy(III) | 3 | HNO3 | 5.994203 | 298.15 | 488.5274 | 2.688889 | https://doi.org/10.1007/s10967-020-07242-1 | DGA LANL | 3 | Ether, Amide, Diglycolamide
117 | 1 | CCCCCCCCN(C)C(=O)COCC(=O)N(C)CCCCCCCC | 0.024 | kerosene | 1-octanol | 0.6 | 0.4 | Ho(III) | 3 | HNO3 | 0.4985507 | 298.15 | 15.05836 | 1.177778 | https://doi.org/10.1007/s10967-020-07242-1 | DGA LANL | 3 | Ether, Amide, Diglycolamide
118 | 1 | CCCCCCCCN(C)C(=O)COCC(=O)N(C)CCCCCCCC | 0.024 | kerosene | 1-octanol | 0.6 | 0.4 | Ho(III) | 3 | HNO3 | 0.9971014 | 298.15 | 86.87381 | 1.938889 | https://doi.org/10.1007/s10967-020-07242-1 | DGA LANL | 3 | Ether, Amide, Diglycolamide
119 | 1 | CCCCCCCCN(C)C(=O)COCC(=O)N(C)CCCCCCCC | 0.024 | kerosene | 1-octanol | 0.6 | 0.4 | Ho(III) | 3 | HNO3 | 2 | 298.15 | 441.0059 | 2.644444 | https://doi.org/10.1007/s10967-020-07242-1 | DGA LANL | 3 | Ether, Amide, Diglycolamide
120 | 1 | CCCCCCCCN(C)C(=O)COCC(=O)N(C)CCCCCCCC | 0.024 | kerosene | 1-octanol | 0.6 | 0.4 | Ho(III) | 3 | HNO3 | 2.997101 | 298.15 | 576.914 | 2.761111 | https://doi.org/10.1007/s10967-020-07242-1 | DGA LANL | 3 | Ether, Amide, Diglycolamide
121 | 1 | CCCCCCCCN(C)C(=O)COCC(=O)N(C)CCCCCCCC | 0.024 | kerosene | 1-octanol | 0.6 | 0.4 | Ho(III) | 3 | HNO3 | 3.994203 | 298.15 | 891.2509 | 2.95 | https://doi.org/10.1007/s10967-020-07242-1 | DGA LANL | 3 | Ether, Amide, Diglycolamide
122 | 1 | CCCCCCCCN(C)C(=O)COCC(=O)N(C)CCCCCCCC | 0.024 | kerosene | 1-octanol | 0.6 | 0.4 | Ho(III) | 3 | HNO3 | 4.997101 | 298.15 | 868.7381 | 2.938889 | https://doi.org/10.1007/s10967-020-07242-1 | DGA LANL | 3 | Ether, Amide, Diglycolamide
123 | 1 | CCCCCCCCN(C)C(=O)COCC(=O)N(C)CCCCCCCC | 0.024 | kerosene | 1-octanol | 0.6 | 0.4 | Ho(III) | 3 | HNO3 | 5.994203 | 298.15 | 857.6959 | 2.933333 | https://doi.org/10.1007/s10967-020-07242-1 | DGA LANL | 3 | Ether, Amide, Diglycolamide
124 | 1 | CCCCCCCCN(C)C(=O)COCC(=O)N(C)CCCCCCCC | 0.024 | kerosene | 1-octanol | 0.6 | 0.4 | Er(III) | 3 | HNO3 | 0.4927536 | 298.15 | 9.747402 | 0.9888889 | https://doi.org/10.1007/s10967-020-07242-1 | DGA LANL | 2 | Ether, Amide, Diglycolamide
125 | 1 | CCCCCCCCN(C)C(=O)COCC(=O)N(C)CCCCCCCC | 0.024 | kerosene | 1-octanol | 0.6 | 0.4 | Er(III) | 3 | HNO3 | 0.9971014 | 298.15 | 50.11872 | 1.7 | https://doi.org/10.1007/s10967-020-07242-1 | DGA LANL | 3 | Ether, Amide, Diglycolamide
126 | 1 | CCCCCCCCN(C)C(=O)COCC(=O)N(C)CCCCCCCC | 0.024 | kerosene | 1-octanol | 0.6 | 0.4 | Er(III) | 3 | HNO3 | 1.994203 | 298.15 | 441.0059 | 2.644444 | https://doi.org/10.1007/s10967-020-07242-1 | DGA LANL | 3 | Ether, Amide, Diglycolamide
127 | 1 | CCCCCCCCN(C)C(=O)COCC(=O)N(C)CCCCCCCC | 0.024 | kerosene | 1-octanol | 0.6 | 0.4 | Er(III) | 3 | HNO3 | 2.997101 | 298.15 | 938.0419 | 2.972222 | https://doi.org/10.1007/s10967-020-07242-1 | DGA LANL | 3 | Ether, Amide, Diglycolamide
128 | 1 | CCCCCCCCN(C)C(=O)COCC(=O)N(C)CCCCCCCC | 0.024 | kerosene | 1-octanol | 0.6 | 0.4 | Er(III) | 3 | HNO3 | 3.994203 | 298.15 | 1544.859 | 3.188889 | https://doi.org/10.1007/s10967-020-07242-1 | DGA LANL | 3 | Ether, Amide, Diglycolamide
129 | 1 | CCCCCCCCN(C)C(=O)COCC(=O)N(C)CCCCCCCC | 0.024 | kerosene | 1-octanol | 0.6 | 0.4 | Er(III) | 3 | HNO3 | 4.991304 | 298.15 | 1486.696 | 3.172222 | https://doi.org/10.1007/s10967-020-07242-1 | DGA LANL | 3 | Ether, Amide, Diglycolamide
130 | 1 | CCCCCCCCN(C)C(=O)COCC(=O)N(C)CCCCCCCC | 0.024 | kerosene | 1-octanol | 0.6 | 0.4 | Er(III) | 3 | HNO3 | 5.988406 | 298.15 | 1449.143 | 3.161111 | https://doi.org/10.1007/s10967-020-07242-1 | DGA LANL | 3 | Ether, Amide, Diglycolamide
131 | 1 | CCCCCCCCN(C)C(=O)COCC(=O)N(C)CCCCCCCC | 0.024 | kerosene | 1-octanol | 0.6 | 0.4 | Tm(III) | 3 | HNO3 | 0.4985507 | 298.15 | 10 | 1 | https://doi.org/10.1007/s10967-020-07242-1 | DGA LANL | 2 | Ether, Amide, Diglycolamide
132 | 1 | CCCCCCCCN(C)C(=O)COCC(=O)N(C)CCCCCCCC | 0.024 | kerosene | 1-octanol | 0.6 | 0.4 | Tm(III) | 3 | HNO3 | 1.002899 | 298.15 | 73.56423 | 1.866667 | https://doi.org/10.1007/s10967-020-07242-1 | DGA LANL | 3 | Ether, Amide, Diglycolamide
133 | 1 | CCCCCCCCN(C)C(=O)COCC(=O)N(C)CCCCCCCC | 0.024 | kerosene | 1-octanol | 0.6 | 0.4 | Tm(III) | 3 | HNO3 | 1.994203 | 298.15 | 607.2022 | 2.783333 | https://doi.org/10.1007/s10967-020-07242-1 | DGA LANL | 3 | Ether, Amide, Diglycolamide
134 | 1 | CCCCCCCCN(C)C(=O)COCC(=O)N(C)CCCCCCCC | 0.024 | kerosene | 1-octanol | 0.6 | 0.4 | Tm(III) | 3 | HNO3 | 2.991304 | 298.15 | 1039.122 | 3.016667 | https://doi.org/10.1007/s10967-020-07242-1 | DGA LANL | 3 | Ether, Amide, Diglycolamide
135 | 1 | CCCCCCCCN(C)C(=O)COCC(=O)N(C)CCCCCCCC | 0.024 | kerosene | 1-octanol | 0.6 | 0.4 | Tm(III) | 3 | HNO3 | 3.994203 | 298.15 | 1325.019 | 3.122222 | https://doi.org/10.1007/s10967-020-07242-1 | DGA LANL | 3 | Ether, Amide, Diglycolamide
136 | 1 | CCCCCCCCN(C)C(=O)COCC(=O)N(C)CCCCCCCC | 0.024 | kerosene | 1-octanol | 0.6 | 0.4 | Tm(III) | 3 | HNO3 | 4.991304 | 298.15 | 1291.55 | 3.111111 | https://doi.org/10.1007/s10967-020-07242-1 | DGA LANL | 3 | Ether, Amide, Diglycolamide
137 | 1 | CCCCCCCCN(C)C(=O)COCC(=O)N(C)CCCCCCCC | 0.024 | kerosene | 1-octanol | 0.6 | 0.4 | Tm(III) | 3 | HNO3 | 5.988406 | 298.15 | 1258.925 | 3.1 | https://doi.org/10.1007/s10967-020-07242-1 | DGA LANL | 3 | Ether, Amide, Diglycolamide
138 | 1 | CCCCCCCCN(C)C(=O)COCC(=O)N(C)CCCCCCCC | 0.024 | kerosene | 1-octanol | 0.6 | 0.4 | Yb(III) | 3 | HNO3 | 0.4927536 | 298.15 | 10.12874 | 1.005556 | https://doi.org/10.1007/s10967-020-07242-1 | DGA LANL | 2 | Ether, Amide, Diglycolamide
139 | 1 | CCCCCCCCN(C)C(=O)COCC(=O)N(C)CCCCCCCC | 0.024 | kerosene | 1-octanol | 0.6 | 0.4 | Yb(III) | 3 | HNO3 | 1.002899 | 298.15 | 68.12921 | 1.833333 | https://doi.org/10.1007/s10967-020-07242-1 | DGA LANL | 3 | Ether, Amide, Diglycolamide
140 | 1 | CCCCCCCCN(C)C(=O)COCC(=O)N(C)CCCCCCCC | 0.024 | kerosene | 1-octanol | 0.6 | 0.4 | Yb(III) | 3 | HNO3 | 2 | 298.15 | 527.4997 | 2.722222 | https://doi.org/10.1007/s10967-020-07242-1 | DGA LANL | 3 | Ether, Amide, Diglycolamide
141 | 1 | CCCCCCCCN(C)C(=O)COCC(=O)N(C)CCCCCCCC | 0.024 | kerosene | 1-octanol | 0.6 | 0.4 | Yb(III) | 3 | HNO3 | 2.991304 | 298.15 | 1039.122 | 3.016667 | https://doi.org/10.1007/s10967-020-07242-1 | DGA LANL | 3 | Ether, Amide, Diglycolamide
142 | 1 | CCCCCCCCN(C)C(=O)COCC(=O)N(C)CCCCCCCC | 0.024 | kerosene | 1-octanol | 0.6 | 0.4 | Yb(III) | 3 | HNO3 | 3.994203 | 298.15 | 1467.799 | 3.166667 | https://doi.org/10.1007/s10967-020-07242-1 | DGA LANL | 3 | Ether, Amide, Diglycolamide
143 | 1 | CCCCCCCCN(C)C(=O)COCC(=O)N(C)CCCCCCCC | 0.024 | kerosene | 1-octanol | 0.6 | 0.4 | Yb(III) | 3 | HNO3 | 4.991304 | 298.15 | 1449.143 | 3.161111 | https://doi.org/10.1007/s10967-020-07242-1 | DGA LANL | 3 | Ether, Amide, Diglycolamide
144 | 1 | CCCCCCCCN(C)C(=O)COCC(=O)N(C)CCCCCCCC | 0.024 | kerosene | 1-octanol | 0.6 | 0.4 | Yb(III) | 3 | HNO3 | 5.994203 | 298.15 | 1430.723 | 3.155556 | https://doi.org/10.1007/s10967-020-07242-1 | DGA LANL | 3 | Ether, Amide, Diglycolamide
145 | 1 | CCCCCCCCN(C)C(=O)COCC(=O)N(C)CCCCCCCC | 0.024 | kerosene | 1-octanol | 0.6 | 0.4 | Lu(III) | 3 | HNO3 | 0.4985507 | 298.15 | 10 | 1 | https://doi.org/10.1007/s10967-020-07242-1 | DGA LANL | 2 | Ether, Amide, Diglycolamide
146 | 1 | CCCCCCCCN(C)C(=O)COCC(=O)N(C)CCCCCCCC | 0.024 | kerosene | 1-octanol | 0.6 | 0.4 | Lu(III) | 3 | HNO3 | 1.002899 | 298.15 | 67.26324 | 1.827778 | https://doi.org/10.1007/s10967-020-07242-1 | DGA LANL | 3 | Ether, Amide, Diglycolamide
147 | 1 | CCCCCCCCN(C)C(=O)COCC(=O)N(C)CCCCCCCC | 0.024 | kerosene | 1-octanol | 0.6 | 0.4 | Lu(III) | 3 | HNO3 | 2 | 298.15 | 764.4223 | 2.883333 | https://doi.org/10.1007/s10967-020-07242-1 | DGA LANL | 3 | Ether, Amide, Diglycolamide
148 | 1 | CCCCCCCCN(C)C(=O)COCC(=O)N(C)CCCCCCCC | 0.024 | kerosene | 1-octanol | 0.6 | 0.4 | Lu(III) | 3 | HNO3 | 2.997101 | 298.15 | 1359.356 | 3.133333 | https://doi.org/10.1007/s10967-020-07242-1 | DGA LANL | 3 | Ether, Amide, Diglycolamide
149 | 1 | CCCCCCCCN(C)C(=O)COCC(=O)N(C)CCCCCCCC | 0.024 | kerosene | 1-octanol | 0.6 | 0.4 | Lu(III) | 3 | HNO3 | 3.994203 | 298.15 | 1625.965 | 3.211111 | https://doi.org/10.1007/s10967-020-07242-1 | DGA LANL | 3 | Ether, Amide, Diglycolamide
150 | 1 | CCCCCCCCN(C)C(=O)COCC(=O)N(C)CCCCCCCC | 0.024 | kerosene | 1-octanol | 0.6 | 0.4 | Lu(III) | 3 | HNO3 | 4.997101 | 298.15 | 1625.965 | 3.211111 | https://doi.org/10.1007/s10967-020-07242-1 | DGA LANL | 3 | Ether, Amide, Diglycolamide
151 | 1 | CCCCCCCCN(C)C(=O)COCC(=O)N(C)CCCCCCCC | 0.024 | kerosene | 1-octanol | 0.6 | 0.4 | Lu(III) | 3 | HNO3 | 5.988406 | 298.15 | 1584.893 | 3.2 | https://doi.org/10.1007/s10967-020-07242-1 | DGA LANL | 3 | Ether, Amide, Diglycolamide
152 | 1 | CCCCCCCCN(C)C(=O)COCC(=O)N(C)CCCCCCCC | 0.01201268 | kerosene | 1-octanol | 0.6 | 0.4 | La(III) | 3 | HNO3 | 3 | 298.15 | 0.2758268 | -0.5593635 | https://doi.org/10.1007/s10967-020-07242-1 | DGA LANL | 1 | Ether, Amide, Diglycolamide
153 | 1 | CCCCCCCCN(C)C(=O)COCC(=O)N(C)CCCCCCCC | 0.02402439 | kerosene | 1-octanol | 0.6 | 0.4 | La(III) | 3 | HNO3 | 3 | 298.15 | 0.9202213 | -0.03610771 | https://doi.org/10.1007/s10967-020-07242-1 | DGA LANL | 1 | Ether, Amide, Diglycolamide
154 | 1 | CCCCCCCCN(C)C(=O)COCC(=O)N(C)CCCCCCCC | 0.04789773 | kerosene | 1-octanol | 0.6 | 0.4 | La(III) | 3 | HNO3 | 3 | 298.15 | 4.21548 | 0.624847 | https://doi.org/10.1007/s10967-020-07242-1 | DGA LANL | 2 | Ether, Amide, Diglycolamide
155 | 1 | CCCCCCCCN(C)C(=O)COCC(=O)N(C)CCCCCCCC | 0.07196857 | kerosene | 1-octanol | 0.6 | 0.4 | La(III) | 3 | HNO3 | 3 | 298.15 | 12.07834 | 1.082007 | https://doi.org/10.1007/s10967-020-07242-1 | DGA LANL | 2 | Ether, Amide, Diglycolamide
156 | 1 | CCCCCCCCN(C)C(=O)COCC(=O)N(C)CCCCCCCC | 0.1198161 | kerosene | 1-octanol | 0.6 | 0.4 | La(III) | 3 | HNO3 | 3 | 298.15 | 24.88633 | 1.395961 | https://doi.org/10.1007/s10967-020-07242-1 | DGA LANL | 3 | Ether, Amide, Diglycolamide
157 | 1 | CCCCCCCCN(C)C(=O)COCC(=O)N(C)CCCCCCCC | 0.01197541 | kerosene | 1-octanol | 0.6 | 0.4 | Ce(III) | 3 | HNO3 | 3 | 298.15 | 0.3509843 | -0.4547124 | https://doi.org/10.1007/s10967-020-07242-1 | DGA LANL | 1 | Ether, Amide, Diglycolamide
158 | 1 | CCCCCCCCN(C)C(=O)COCC(=O)N(C)CCCCCCCC | 0.02394984 | kerosene | 1-octanol | 0.6 | 0.4 | Ce(III) | 3 | HNO3 | 3 | 298.15 | 1.547813 | 0.1897185 | https://doi.org/10.1007/s10967-020-07242-1 | DGA LANL | 2 | Ether, Amide, Diglycolamide
159 | 1 | CCCCCCCCN(C)C(=O)COCC(=O)N(C)CCCCCCCC | 0.04804684 | kerosene | 1-octanol | 0.6 | 0.4 | Ce(III) | 3 | HNO3 | 3 | 298.15 | 7.8476 | 0.8947368 | https://doi.org/10.1007/s10967-020-07242-1 | DGA LANL | 2 | Ether, Amide, Diglycolamide
160 | 1 | CCCCCCCCN(C)C(=O)COCC(=O)N(C)CCCCCCCC | 0.07196857 | kerosene | 1-octanol | 0.6 | 0.4 | Ce(III) | 3 | HNO3 | 3 | 298.15 | 22.77221 | 1.357405 | https://doi.org/10.1007/s10967-020-07242-1 | DGA LANL | 3 | Ether, Amide, Diglycolamide
161 | 1 | CCCCCCCCN(C)C(=O)COCC(=O)N(C)CCCCCCCC | 0.1198161 | kerosene | 1-octanol | 0.6 | 0.4 | Ce(III) | 3 | HNO3 | 3 | 298.15 | 40.81042 | 1.610771 | https://doi.org/10.1007/s10967-020-07242-1 | DGA LANL | 3 | Ether, Amide, Diglycolamide
162 | 1 | CCCCCCCCN(C)C(=O)COCC(=O)N(C)CCCCCCCC | 0.01201268 | kerosene | 1-octanol | 0.6 | 0.4 | Pr(III) | 3 | HNO3 | 3 | 298.15 | 0.5333965 | -0.2729498 | https://doi.org/10.1007/s10967-020-07242-1 | DGA LANL | 1 | Ether, Amide, Diglycolamide
163 | 1 | CCCCCCCCN(C)C(=O)COCC(=O)N(C)CCCCCCCC | 0.02402439 | kerosene | 1-octanol | 0.6 | 0.4 | Pr(III) | 3 | HNO3 | 3 | 298.15 | 3.070069 | 0.4871481 | https://doi.org/10.1007/s10967-020-07242-1 | DGA LANL | 2 | Ether, Amide, Diglycolamide
164 | 1 | CCCCCCCCN(C)C(=O)COCC(=O)N(C)CCCCCCCC | 0.04789773 | kerosene | 1-octanol | 0.6 | 0.4 | Pr(III) | 3 | HNO3 | 3 | 298.15 | 16.37564 | 1.214198 | https://doi.org/10.1007/s10967-020-07242-1 | DGA LANL | 3 | Ether, Amide, Diglycolamide
165 | 1 | CCCCCCCCN(C)C(=O)COCC(=O)N(C)CCCCCCCC | 0.07196857 | kerosene | 1-octanol | 0.6 | 0.4 | Pr(III) | 3 | HNO3 | 3 | 298.15 | 22.77221 | 1.357405 | https://doi.org/10.1007/s10967-020-07242-1 | DGA LANL | 3 | Ether, Amide, Diglycolamide
166 | 1 | CCCCCCCCN(C)C(=O)COCC(=O)N(C)CCCCCCCC | 0.1198161 | kerosene | 1-octanol | 0.6 | 0.4 | Pr(III) | 3 | HNO3 | 3 | 298.15 | 75.01584 | 1.875153 | https://doi.org/10.1007/s10967-020-07242-1 | DGA LANL | 3 | Ether, Amide, Diglycolamide
167 | 1 | CCCCCCCCN(C)C(=O)COCC(=O)N(C)CCCCCCCC | 0.01201268 | kerosene | 1-octanol | 0.6 | 0.4 | Nd(III) | 3 | HNO3 | 3 | 298.15 | 0.5755697 | -0.2399021 | https://doi.org/10.1007/s10967-020-07242-1 | DGA LANL | 1 | Ether, Amide, Diglycolamide
168 | 1 | CCCCCCCCN(C)C(=O)COCC(=O)N(C)CCCCCCCC | 0.02402439 | kerosene | 1-octanol | 0.6 | 0.4 | Nd(III) | 3 | HNO3 | 3 | 298.15 | 6.24588 | 0.7955936 | https://doi.org/10.1007/s10967-020-07242-1 | DGA LANL | 2 | Ether, Amide, Diglycolamide
169 | 1 | CCCCCCCCN(C)C(=O)COCC(=O)N(C)CCCCCCCC | 0.04804684 | kerosene | 1-octanol | 0.6 | 0.4 | Nd(III) | 3 | HNO3 | 3 | 298.15 | 43.48214 | 1.638311 | https://doi.org/10.1007/s10967-020-07242-1 | DGA LANL | 3 | Ether, Amide, Diglycolamide
170 | 1 | CCCCCCCCN(C)C(=O)COCC(=O)N(C)CCCCCCCC | 0.07196857 | kerosene | 1-octanol | 0.6 | 0.4 | Nd(III) | 3 | HNO3 | 3 | 298.15 | 223.2735 | 2.348837 | https://doi.org/10.1007/s10967-020-07242-1 | DGA LANL | 3 | Ether, Amide, Diglycolamide
171 | 1 | CCCCCCCCN(C)C(=O)COCC(=O)N(C)CCCCCCCC | 0.1198161 | kerosene | 1-octanol | 0.6 | 0.4 | Nd(III) | 3 | HNO3 | 3 | 298.15 | 615.8482 | 2.789474 | https://doi.org/10.1007/s10967-020-07242-1 | DGA LANL | 3 | Ether, Amide, Diglycolamide
172 | 1 | CCCCCCCCN(C)C(=O)COCC(=O)N(C)CCCCCCCC | 0.01196875 | kerosene | 1-octanol | 0.6 | 0.4 | Sm(III) | 3 | HNO3 | 3 | 298.15 | 16.25965 | 1.211111 | https://doi.org/10.1007/s10967-020-07242-1 | DGA LANL | 3 | Ether, Amide, Diglycolamide
173 | 1 | CCCCCCCCN(C)C(=O)COCC(=O)N(C)CCCCCCCC | 0.02392554 | kerosene | 1-octanol | 0.6 | 0.4 | Sm(III) | 3 | HNO3 | 3 | 298.15 | 102.5914 | 2.011111 | https://doi.org/10.1007/s10967-020-07242-1 | DGA LANL | 3 | Ether, Amide, Diglycolamide
174 | 1 | CCCCCCCCN(C)C(=O)COCC(=O)N(C)CCCCCCCC | 0.04800658 | kerosene | 1-octanol | 0.6 | 0.4 | Sm(III) | 3 | HNO3 | 3 | 298.15 | 950.1185 | 2.977778 | https://doi.org/10.1007/s10967-020-07242-1 | DGA LANL | 3 | Ether, Amide, Diglycolamide
175 | 1 | CCCCCCCCN(C)C(=O)COCC(=O)N(C)CCCCCCCC | 0.07193008 | kerosene | 1-octanol | 0.6 | 0.4 | Sm(III) | 3 | HNO3 | 3 | 298.15 | 2712.273 | 3.433333 | https://doi.org/10.1007/s10967-020-07242-1 | DGA LANL | 3 | Ether, Amide, Diglycolamide
176 | 1 | CCCCCCCCN(C)C(=O)COCC(=O)N(C)CCCCCCCC | 0.1196875 | kerosene | 1-octanol | 0.6 | 0.4 | Sm(III) | 3 | HNO3 | 3 | 298.15 | 8799.225 | 3.944444 | https://doi.org/10.1007/s10967-020-07242-1 | DGA LANL | 3 | Ether, Amide, Diglycolamide
177 | 1 | CCCCCCCCN(C)C(=O)COCC(=O)N(C)CCCCCCCC | 0.01196875 | kerosene | 1-octanol | 0.6 | 0.4 | Eu(III) | 3 | HNO3 | 3 | 298.15 | 4.13682 | 0.6166667 | https://doi.org/10.1007/s10967-020-07242-1 | DGA LANL | 2 | Ether, Amide, Diglycolamide
178 | 1 | CCCCCCCCN(C)C(=O)COCC(=O)N(C)CCCCCCCC | 0.02392554 | kerosene | 1-octanol | 0.6 | 0.4 | Eu(III) | 3 | HNO3 | 3 | 298.15 | 51.41752 | 1.711111 | https://doi.org/10.1007/s10967-020-07242-1 | DGA LANL | 3 | Ether, Amide, Diglycolamide
179 | 1 | CCCCCCCCN(C)C(=O)COCC(=O)N(C)CCCCCCCC | 0.04782718 | kerosene | 1-octanol | 0.6 | 0.4 | Eu(III) | 3 | HNO3 | 3 | 298.15 | 393.047 | 2.594444 | https://doi.org/10.1007/s10967-020-07242-1 | DGA LANL | 3 | Ether, Amide, Diglycolamide
180 | 1 | CCCCCCCCN(C)C(=O)COCC(=O)N(C)CCCCCCCC | 0.07193008 | kerosene | 1-octanol | 0.6 | 0.4 | Eu(III) | 3 | HNO3 | 3 | 298.15 | 879.9225 | 2.944444 | https://doi.org/10.1007/s10967-020-07242-1 | DGA LANL | 3 | Ether, Amide, Diglycolamide
181 | 1 | CCCCCCCCN(C)C(=O)COCC(=O)N(C)CCCCCCCC | 0.1196875 | kerosene | 1-octanol | 0.6 | 0.4 | Eu(III) | 3 | HNO3 | 3 | 298.15 | 3458.509 | 3.538889 | https://doi.org/10.1007/s10967-020-07242-1 | DGA LANL | 3 | Ether, Amide, Diglycolamide
182 | 1 | CCCCCCCCN(C)C(=O)COCC(=O)N(C)CCCCCCCC | 0.01196875 | kerosene | 1-octanol | 0.6 | 0.4 | Gd(III) | 3 | HNO3 | 3 | 298.15 | 5.695811 | 0.7555556 | https://doi.org/10.1007/s10967-020-07242-1 | DGA LANL | 2 | Ether, Amide, Diglycolamide
183 | 1 | CCCCCCCCN(C)C(=O)COCC(=O)N(C)CCCCCCCC | 0.02392554 | kerosene | 1-octanol | 0.6 | 0.4 | Gd(III) | 3 | HNO3 | 3 | 298.15 | 71.70601 | 1.855556 | https://doi.org/10.1007/s10967-020-07242-1 | DGA LANL | 3 | Ether, Amide, Diglycolamide
184 | 1 | CCCCCCCCN(C)C(=O)COCC(=O)N(C)CCCCCCCC | 0.04800658 | kerosene | 1-octanol | 0.6 | 0.4 | Gd(III) | 3 | HNO3 | 3 | 298.15 | 458.2591 | 2.661111 | https://doi.org/10.1007/s10967-020-07242-1 | DGA LANL | 3 | Ether, Amide, Diglycolamide
185 | 1 | CCCCCCCCN(C)C(=O)COCC(=O)N(C)CCCCCCCC | 0.07193008 | kerosene | 1-octanol | 0.6 | 0.4 | Gd(III) | 3 | HNO3 | 3 | 298.15 | 1258.925 | 3.1 | https://doi.org/10.1007/s10967-020-07242-1 | DGA LANL | 3 | Ether, Amide, Diglycolamide
186 | 1 | CCCCCCCCN(C)C(=O)COCC(=O)N(C)CCCCCCCC | 0.1196875 | kerosene | 1-octanol | 0.6 | 0.4 | Gd(III) | 3 | HNO3 | 3 | 298.15 | 3371.148 | 3.527778 | https://doi.org/10.1007/s10967-020-07242-1 | DGA LANL | 3 | Ether, Amide, Diglycolamide
187 | 1 | CCCCCCCCN(C)C(=O)COCC(=O)N(C)CCCCCCCC | 0.01196875 | kerosene | 1-octanol | 0.6 | 0.4 | Tb(III) | 3 | HNO3 | 3 | 298.15 | 8.149127 | 0.9111111 | https://doi.org/10.1007/s10967-020-07242-1 | DGA LANL | 2 | Ether, Amide, Diglycolamide
188 | 1 | CCCCCCCCN(C)C(=O)COCC(=O)N(C)CCCCCCCC | 0.02392554 | kerosene | 1-octanol | 0.6 | 0.4 | Tb(III) | 3 | HNO3 | 3 | 298.15 | 92.61187 | 1.966667 | https://doi.org/10.1007/s10967-020-07242-1 | DGA LANL | 3 | Ether, Amide, Diglycolamide
189 | 1 | CCCCCCCCN(C)C(=O)COCC(=O)N(C)CCCCCCCC | 0.04782718 | kerosene | 1-octanol | 0.6 | 0.4 | Tb(III) | 3 | HNO3 | 3 | 298.15 | 555.1936 | 2.744444 | https://doi.org/10.1007/s10967-020-07242-1 | DGA LANL | 3 | Ether, Amide, Diglycolamide
190 | 1 | CCCCCCCCN(C)C(=O)COCC(=O)N(C)CCCCCCCC | 0.07193008 | kerosene | 1-octanol | 0.6 | 0.4 | Tb(III) | 3 | HNO3 | 3 | 298.15 | 1801.174 | 3.255556 | https://doi.org/10.1007/s10967-020-07242-1 | DGA LANL | 3 | Ether, Amide, Diglycolamide
191 | 1 | CCCCCCCCN(C)C(=O)COCC(=O)N(C)CCCCCCCC | 0.1196875 | kerosene | 1-octanol | 0.6 | 0.4 | Tb(III) | 3 | HNO3 | 3 | 298.15 | 4084.239 | 3.611111 | https://doi.org/10.1007/s10967-020-07242-1 | DGA LANL | 3 | Ether, Amide, Diglycolamide
192 | 1 | CCCCCCCCN(C)C(=O)COCC(=O)N(C)CCCCCCCC | 0.01196875 | kerosene | 1-octanol | 0.6 | 0.4 | Dy(III) | 3 | HNO3 | 3 | 298.15 | 16.25965 | 1.211111 | https://doi.org/10.1007/s10967-020-07242-1 | DGA LANL | 3 | Ether, Amide, Diglycolamide
193 | 1 | CCCCCCCCN(C)C(=O)COCC(=O)N(C)CCCCCCCC | 0.02392554 | kerosene | 1-octanol | 0.6 | 0.4 | Dy(III) | 3 | HNO3 | 3 | 298.15 | 102.5914 | 2.011111 | https://doi.org/10.1007/s10967-020-07242-1 | DGA LANL | 3 | Ether, Amide, Diglycolamide
194 | 1 | CCCCCCCCN(C)C(=O)COCC(=O)N(C)CCCCCCCC | 0.04800658 | kerosene | 1-octanol | 0.6 | 0.4 | Dy(III) | 3 | HNO3 | 3 | 298.15 | 950.1185 | 2.977778 | https://doi.org/10.1007/s10967-020-07242-1 | DGA LANL | 3 | Ether, Amide, Diglycolamide
195 | 1 | CCCCCCCCN(C)C(=O)COCC(=O)N(C)CCCCCCCC | 0.07193008 | kerosene | 1-octanol | 0.6 | 0.4 | Dy(III) | 3 | HNO3 | 3 | 298.15 | 2712.273 | 3.433333 | https://doi.org/10.1007/s10967-020-07242-1 | DGA LANL | 3 | Ether, Amide, Diglycolamide
196 | 1 | CCCCCCCCN(C)C(=O)COCC(=O)N(C)CCCCCCCC | 0.1196875 | kerosene | 1-octanol | 0.6 | 0.4 | Dy(III) | 3 | HNO3 | 3 | 298.15 | 8799.225 | 3.944444 | https://doi.org/10.1007/s10967-020-07242-1 | DGA LANL | 3 | Ether, Amide, Diglycolamide
197 | 1 | CCCCCCCCN(C)C(=O)COCC(=O)N(C)CCCCCCCC | 0.01203189 | kerosene | 1-octanol | 0.6 | 0.4 | Ho(III) | 3 | HNO3 | 3 | 298.15 | 8.955471 | 0.9520885 | https://doi.org/10.1007/s10967-020-07242-1 | DGA LANL | 2 | Ether, Amide, Diglycolamide
198 | 1 | CCCCCCCCN(C)C(=O)COCC(=O)N(C)CCCCCCCC | 0.02393441 | kerosene | 1-octanol | 0.6 | 0.4 | Ho(III) | 3 | HNO3 | 3 | 298.15 | 156.7948 | 2.195332 | https://doi.org/10.1007/s10967-020-07242-1 | DGA LANL | 3 | Ether, Amide, Diglycolamide
199 | 1 | CCCCCCCCN(C)C(=O)COCC(=O)N(C)CCCCCCCC | 0.04816344 | kerosene | 1-octanol | 0.6 | 0.4 | Ho(III) | 3 | HNO3 | 3 | 298.15 | 1049.263 | 3.020885 | https://doi.org/10.1007/s10967-020-07242-1 | DGA LANL | 3 | Ether, Amide, Diglycolamide
200 | 1 | CCCCCCCCN(C)C(=O)COCC(=O)N(C)CCCCCCCC | 0.07209848 | kerosene | 1-octanol | 0.6 | 0.4 | Ho(III) | 3 | HNO3 | 3 | 298.15 | 4219.948 | 3.625307 | https://doi.org/10.1007/s10967-020-07242-1 | DGA LANL | 3 | Ether, Amide, Diglycolamide
201 | 1 | CCCCCCCCN(C)C(=O)COCC(=O)N(C)CCCCCCCC | 0.1201869 | kerosene | 1-octanol | 0.6 | 0.4 | Ho(III) | 3 | HNO3 | 3 | 298.15 | 11683.35 | 4.067568 | https://doi.org/10.1007/s10967-020-07242-1 | DGA LANL | 3 | Ether, Amide, Diglycolamide
202 | 1 | CCCCCCCCN(C)C(=O)COCC(=O)N(C)CCCCCCCC | 0.01198575 | kerosene | 1-octanol | 0.6 | 0.4 | Er(III) | 3 | HNO3 | 3 | 298.15 | 18.06162 | 1.256757 | https://doi.org/10.1007/s10967-020-07242-1 | DGA LANL | 3 | Ether, Amide, Diglycolamide
203 | 1 | CCCCCCCCN(C)C(=O)COCC(=O)N(C)CCCCCCCC | 0.02402654 | kerosene | 1-octanol | 0.6 | 0.4 | Er(III) | 3 | HNO3 | 3 | 298.15 | 225.2059 | 2.35258 | https://doi.org/10.1007/s10967-020-07242-1 | DGA LANL | 3 | Ether, Amide, Diglycolamide
204 | 1 | CCCCCCCCN(C)C(=O)COCC(=O)N(C)CCCCCCCC | 0.04797874 | kerosene | 1-octanol | 0.6 | 0.4 | Er(III) | 3 | HNO3 | 3 | 298.15 | 747.2473 | 2.873464 | https://doi.org/10.1007/s10967-020-07242-1 | DGA LANL | 3 | Ether, Amide, Diglycolamide
205 | 1 | CCCCCCCCN(C)C(=O)COCC(=O)N(C)CCCCCCCC | 0.07209848 | kerosene | 1-octanol | 0.6 | 0.4 | Er(III) | 3 | HNO3 | 3 | 298.15 | 5412.716 | 3.733415 | https://doi.org/10.1007/s10967-020-07242-1 | DGA LANL | 3 | Ether, Amide, Diglycolamide
206 | 1 | CCCCCCCCN(C)C(=O)COCC(=O)N(C)CCCCCCCC | 0.1201869 | kerosene | 1-octanol | 0.6 | 0.4 | Er(III) | 3 | HNO3 | 3 | 298.15 | 14002.05 | 4.146192 | https://doi.org/10.1007/s10967-020-07242-1 | DGA LANL | 3 | Ether, Amide, Diglycolamide
207 | 1 | CCCCCCCCN(C)C(=O)COCC(=O)N(C)CCCCCCCC | 0.01203189 | kerosene | 1-octanol | 0.6 | 0.4 | Tm(III) | 3 | HNO3 | 3 | 298.15 | 13.92306 | 1.143735 | https://doi.org/10.1007/s10967-020-07242-1 | DGA LANL | 2 | Ether, Amide, Diglycolamide
208 | 1 | CCCCCCCCN(C)C(=O)COCC(=O)N(C)CCCCCCCC | 0.02402654 | kerosene | 1-octanol | 0.6 | 0.4 | Tm(III) | 3 | HNO3 | 3 | 298.15 | 305.6736 | 2.485258 | https://doi.org/10.1007/s10967-020-07242-1 | DGA LANL | 3 | Ether, Amide, Diglycolamide
209 | 1 | CCCCCCCCN(C)C(=O)COCC(=O)N(C)CCCCCCCC | 0.04797874 | kerosene | 1-octanol | 0.6 | 0.4 | Tm(III) | 3 | HNO3 | 3 | 298.15 | 2214.159 | 3.345209 | https://doi.org/10.1007/s10967-020-07242-1 | DGA LANL | 3 | Ether, Amide, Diglycolamide
210 | 1 | CCCCCCCCN(C)C(=O)COCC(=O)N(C)CCCCCCCC | 0.07209848 | kerosene | 1-octanol | 0.6 | 0.4 | Tm(III) | 3 | HNO3 | 3 | 298.15 | 8705.695 | 3.939803 | https://doi.org/10.1007/s10967-020-07242-1 | DGA LANL | 3 | Ether, Amide, Diglycolamide
211 | 1 | CCCCCCCCN(C)C(=O)COCC(=O)N(C)CCCCCCCC | 0.1201869 | kerosene | 1-octanol | 0.6 | 0.4 | Tm(III) | 3 | HNO3 | 3 | 298.15 | 14322.53 | 4.15602 | https://doi.org/10.1007/s10967-020-07242-1 | DGA LANL | 3 | Ether, Amide, Diglycolamide
212 | 1 | CCCCCCCCN(C)C(=O)COCC(=O)N(C)CCCCCCCC | 0.01198575 | kerosene | 1-octanol | 0.6 | 0.4 | Yb(III) | 3 | HNO3 | 3 | 298.15 | 18.47501 | 1.266585 | https://doi.org/10.1007/s10967-020-07242-1 | DGA LANL | 3 | Ether, Amide, Diglycolamide
213 | 1 | CCCCCCCCN(C)C(=O)COCC(=O)N(C)CCCCCCCC | 0.02402654 | kerosene | 1-octanol | 0.6 | 0.4 | Yb(III) | 3 | HNO3 | 3 | 298.15 | 305.6736 | 2.485258 | https://doi.org/10.1007/s10967-020-07242-1 | DGA LANL | 3 | Ether, Amide, Diglycolamide
214 | 1 | CCCCCCCCN(C)C(=O)COCC(=O)N(C)CCCCCCCC | 0.04816344 | kerosene | 1-octanol | 0.6 | 0.4 | Yb(III) | 3 | HNO3 | 3 | 298.15 | 1315.723 | 3.119165 | https://doi.org/10.1007/s10967-020-07242-1 | DGA LANL | 3 | Ether, Amide, Diglycolamide
215 | 1 | CCCCCCCCN(C)C(=O)COCC(=O)N(C)CCCCCCCC | 0.07182199 | kerosene | 1-octanol | 0.6 | 0.4 | Yb(III) | 3 | HNO3 | 3 | 298.15 | 5412.716 | 3.733415 | https://doi.org/10.1007/s10967-020-07242-1 | DGA LANL | 3 | Ether, Amide, Diglycolamide
216 | 1 | CCCCCCCCN(C)C(=O)COCC(=O)N(C)CCCCCCCC | 0.1206495 | kerosene | 1-octanol | 0.6 | 0.4 | Yb(III) | 3 | HNO3 | 3 | 298.15 | 16405.43 | 4.214988 | https://doi.org/10.1007/s10967-020-07242-1 | DGA LANL | 3 | Ether, Amide, Diglycolamide
217 | 1 | CCCCCCCCN(C)C(=O)COCC(=O)N(C)CCCCCCCC | 0.01198575 | kerosene | 1-octanol | 0.6 | 0.4 | Lu(III) | 3 | HNO3 | 3 | 298.15 | 18.47501 | 1.266585 | https://doi.org/10.1007/s10967-020-07242-1 | DGA LANL | 3 | Ether, Amide, Diglycolamide
218 | 1 | CCCCCCCCN(C)C(=O)COCC(=O)N(C)CCCCCCCC | 0.02402654 | kerosene | 1-octanol | 0.6 | 0.4 | Lu(III) | 3 | HNO3 | 3 | 298.15 | 312.6698 | 2.495086 | https://doi.org/10.1007/s10967-020-07242-1 | DGA LANL | 3 | Ether, Amide, Diglycolamide
219 | 1 | CCCCCCCCN(C)C(=O)COCC(=O)N(C)CCCCCCCC | 0.04779475 | kerosene | 1-octanol | 0.6 | 0.4 | Lu(III) | 3 | HNO3 | 3 | 298.15 | 2214.159 | 3.345209 | https://doi.org/10.1007/s10967-020-07242-1 | DGA LANL | 3 | Ether, Amide, Diglycolamide
220 | 1 | CCCCCCCCN(C)C(=O)COCC(=O)N(C)CCCCCCCC | 0.07209848 | kerosene | 1-octanol | 0.6 | 0.4 | Lu(III) | 3 | HNO3 | 3 | 298.15 | 9971.753 | 3.998771 | https://doi.org/10.1007/s10967-020-07242-1 | DGA LANL | 3 | Ether, Amide, Diglycolamide
221 | 1 | CCCCCCCCN(C)C(=O)COCC(=O)N(C)CCCCCCCC | 0.1206495 | kerosene | 1-octanol | 0.6 | 0.4 | Lu(III) | 3 | HNO3 | 3 | 298.15 | 15679.48 | 4.195332 | https://doi.org/10.1007/s10967-020-07242-1 | DGA LANL | 3 | Ether, Amide, Diglycolamide
222 | 1 | CCCCCCN(CCCCCC)C(=O)COCC(=O)N1CCCC1 | 0.01 | n-octane | 1-octanol | 0.95 | 0.05 | Eu(III) | 0.01 | HNO3 | 1 | 295.15 | 60.69696 | 1.783167 | https://doi.org/10.1007/s10967-020-07368-2 | DGA LANL | 3 | Ether, Amide, Diglycolamide
223 | 1 | CCCCCCN(CCCCCC)C(=O)COCC(=O)N1CCCCC1 | 0.01 | n-octane | 1-octanol | 0.95 | 0.05 | Eu(III) | 0.01 | HNO3 | 1 | 295.15 | 6.376244 | 0.8045649 | https://doi.org/10.1007/s10967-020-07368-2 | DGA LANL | 2 | Ether, Amide, Diglycolamide
224 | 1 | CCCCCCN(CCCCCC)C(=O)COCC(=O)N1CCOCC1 | 0.01 | n-octane | 1-octanol | 0.95 | 0.05 | Eu(III) | 0.01 | HNO3 | 1 | 295.15 | 2.01966 | 0.3052782 | https://doi.org/10.1007/s10967-020-07368-2 | DGA LANL | 2 | Ether, Amide, Diglycolamide
225 | 1 | CCCCCCCCN(CCCCCCCC)C(=O)COCC(=O)N1CCCC1 | 0.01 | n-octane | 1-octanol | 0.95 | 0.05 | Eu(III) | 0.01 | HNO3 | 1 | 295.15 | 42.01411 | 1.623395 | https://doi.org/10.1007/s10967-020-07368-2 | DGA LANL | 3 | Ether, Amide, Diglycolamide
226 | 1 | CCCCCCCCN(CCCCCCCC)C(=O)COCC(=O)N1CCCCC1 | 0.01 | n-octane | 1-octanol | 0.95 | 0.05 | Eu(III) | 0.01 | HNO3 | 1 | 295.15 | 4.313278 | 0.6348074 | https://doi.org/10.1007/s10967-020-07368-2 | DGA LANL | 2 | Ether, Amide, Diglycolamide
227 | 1 | CCCCCCCCN(CCCCCCCC)C(=O)COCC(=O)N1CCOCC1 | 0.01 | n-octane | 1-octanol | 0.95 | 0.05 | Eu(III) | 0.01 | HNO3 | 1 | 295.15 | 1.430514 | 0.1554922 | https://doi.org/10.1007/s10967-020-07368-2 | DGA LANL | 2 | Ether, Amide, Diglycolamide
228 | 1 | CCCCCCCCN(CCCCCCCC)C(=O)COCC(=O)N(CCCCCCCC)CCCCCCCC | 0.01 | n-octane | 1-octanol | 0.95 | 0.05 | Eu(III) | 0.01 | HNO3 | 1 | 295.15 | 2.48399 | 0.3951498 | https://doi.org/10.1007/s10967-020-07368-2 | DGA LANL | 2 | Ether, Amide, Diglycolamide
229 | 1 | CCCCCCN(CCCCCC)C(=O)COCC(=O)N1CCCC1 | 0.1 | n-octane | 1-octanol | 0.95 | 0.05 | Eu(III) | 10 | HNO3 | 0.985 | 295.15 | 103.4677 | 2.014805 | https://doi.org/10.1007/s10967-020-07368-2 | DGA LANL | 3 | Ether, Amide, Diglycolamide
230 | 1 | CCCCCCN(CCCCCC)C(=O)COCC(=O)N1CCCC1 | 0.1 | n-octane | 1-octanol | 0.95 | 0.05 | Eu(III) | 10 | HNO3 | 0.985 | 295.15 | 348.6548 | 2.542396 | https://doi.org/10.1007/s10967-020-07368-2 | DGA LANL | 3 | Ether, Amide, Diglycolamide
231 | 1 | CCCCCCN(CCCCCC)C(=O)COCC(=O)N1CCCC1 | 0.1 | n-octane | 1-octanol | 0.95 | 0.05 | Eu(III) | 10 | HNO3 | 0.985 | 295.15 | 385.0032 | 2.585464 | https://doi.org/10.1007/s10967-020-07368-2 | DGA LANL | 3 | Ether, Amide, Diglycolamide
232 | 1 | CCCCCCN(CCCCCC)C(=O)COCC(=O)N1CCCC1 | 0.1 | n-octane | 1-octanol | 0.95 | 0.05 | Eu(III) | 10 | HNO3 | 0.985 | 295.15 | 452.3253 | 2.655451 | https://doi.org/10.1007/s10967-020-07368-2 | DGA LANL | 3 | Ether, Amide, Diglycolamide
233 | 1 | CCCCCCN(CCCCCC)C(=O)COCC(=O)N1CCCC1 | 0.1 | n-octane | 1-octanol | 0.95 | 0.05 | Eu(III) | 10 | HNO3 | 0.985 | 295.15 | 399.5904 | 2.601615 | https://doi.org/10.1007/s10967-020-07368-2 | DGA LANL | 3 | Ether, Amide, Diglycolamide
234 | 1 | CCCCCCN(CCCCCC)C(=O)COCC(=O)N1CCCC1 | 0.1 | n-octane | 1-octanol | 0.95 | 0.05 | Eu(III) | 10 | HNO3 | 0.985 | 295.15 | 296.7626 | 2.472409 | https://doi.org/10.1007/s10967-020-07368-2 | DGA LANL | 3 | Ether, Amide, Diglycolamide
235 | 1 | CCCCCCCCN(CCCCCCCC)C(=O)COCC(=O)N1CCCC1 | 0.01 | n-octane | 1-octanol | 0.95 | 0.05 | Eu(III) | 0.01 | HNO3 | 0.985 | 295.15 | 6.736134 | 0.8284107 | https://doi.org/10.1007/s10967-020-07368-2 | DGA LANL | 2 | Ether, Amide, Diglycolamide
236 | 1 | CCCCCCCCN(CCCCCCCC)C(=O)COCC(=O)N1CCCC1 | 0.01 | n-octane | 1-octanol | 0.95 | 0.05 | Eu(III) | 0.01 | HNO3 | 0.985 | 295.15 | 5.618862 | 0.7496484 | https://doi.org/10.1007/s10967-020-07368-2 | DGA LANL | 2 | Ether, Amide, Diglycolamide
237 | 1 | CCCCCCCCN(CCCCCCCC)C(=O)COCC(=O)N1CCCC1 | 0.01 | n-octane | 1-octanol | 0.95 | 0.05 | Eu(III) | 0.01 | HNO3 | 0.985 | 295.15 | 6.479374 | 0.8115331 | https://doi.org/10.1007/s10967-020-07368-2 | DGA LANL | 2 | Ether, Amide, Diglycolamide
238 | 1 | CCCCCCCCN(CCCCCCCC)C(=O)COCC(=O)N1CCCC1 | 0.01 | n-octane | 1-octanol | 0.95 | 0.05 | Eu(III) | 0.01 | HNO3 | 0.985 | 295.15 | 6.479374 | 0.8115331 | https://doi.org/10.1007/s10967-020-07368-2 | DGA LANL | 2 | Ether, Amide, Diglycolamide
239 | 1 | CCCCCCCCN(CCCCCCCC)C(=O)COCC(=O)N1CCCC1 | 0.01 | n-octane | 1-octanol | 0.95 | 0.05 | Eu(III) | 0.01 | HNO3 | 0.985 | 295.15 | 5.692123 | 0.7552743 | https://doi.org/10.1007/s10967-020-07368-2 | DGA LANL | 2 | Ether, Amide, Diglycolamide
240 | 1 | CCCCCCCCN(CCCCCCCC)C(=O)COCC(=O)N1CCCC1 | 0.01 | n-octane | 1-octanol | 0.95 | 0.05 | Eu(III) | 0.01 | HNO3 | 0.985 | 295.15 | 5.692123 | 0.7552743 | https://doi.org/10.1007/s10967-020-07368-2 | DGA LANL | 2 | Ether, Amide, Diglycolamide
241 | 1 | CCCCCCCCN(CCCCCCCC)C(=O)COCC(=O)N1CCCC1 | 0.005 | n-octane | 1-octanol | 0.95 | 0.05 | Eu(III) | 0.01 | HNO3 | 0.009533876 | 295.15 | 0.4083598 | -0.3889571 | https://doi.org/10.1007/s10967-020-07368-2 | DGA LANL | 1 | Ether, Amide, Diglycolamide
242 | 1 | CCCCCCCCN(CCCCCCCC)C(=O)COCC(=O)N1CCCC1 | 0.005 | n-octane | 1-octanol | 0.95 | 0.05 | Eu(III) | 0.01 | HNO3 | 0.02432104 | 295.15 | 2.026509 | 0.3067485 | https://doi.org/10.1007/s10967-020-07368-2 | DGA LANL | 2 | Ether, Amide, Diglycolamide
243 | 1 | CCCCCCCCN(CCCCCCCC)C(=O)COCC(=O)N1CCCC1 | 0.005 | n-octane | 1-octanol | 0.95 | 0.05 | Eu(III) | 0.01 | HNO3 | 0.0977526 | 295.15 | 15.53857 | 1.191411 | https://doi.org/10.1007/s10967-020-07368-2 | DGA LANL | 3 | Ether, Amide, Diglycolamide
244 | 1 | CCCCCCCCN(CCCCCCCC)C(=O)COCC(=O)N1CCCC1 | 0.005 | n-octane | 1-octanol | 0.95 | 0.05 | Eu(III) | 0.01 | HNO3 | 0.4887001 | 295.15 | 950.4168 | 2.977914 | https://doi.org/10.1007/s10967-020-07368-2 | DGA LANL | 3 | Ether, Amide, Diglycolamide
245 | 1 | CCCCCCCCN(CCCCCCCC)C(=O)COCC(=O)N1CCCC1 | 0.005 | n-octane | 1-octanol | 0.95 | 0.05 | Eu(III) | 0.01 | HNO3 | 0.9577316 | 295.15 | 1356.798 | 3.132515 | https://doi.org/10.1007/s10967-020-07368-2 | DGA LANL | 3 | Ether, Amide, Diglycolamide
246 | 1 | CCCCCCCCN(CCCCCCCC)C(=O)COCC(=O)N1CCCCC1 | 0.005 | n-octane | 1-octanol | 0.95 | 0.05 | Eu(III) | 0.01 | HNO3 | 0.009620955 | 295.15 | 0.1376101 | -0.8613497 | https://doi.org/10.1007/s10967-020-07368-2 | DGA LANL | 1 | Ether, Amide, Diglycolamide
247 | 1 | CCCCCCCCN(CCCCCCCC)C(=O)COCC(=O)N1CCCCC1 | 0.005 | n-octane | 1-octanol | 0.95 | 0.05 | Eu(III) | 0.01 | HNO3 | 0.02432104 | 295.15 | 0.1677026 | -0.7754601 | https://doi.org/10.1007/s10967-020-07368-2 | DGA LANL | 1 | Ether, Amide, Diglycolamide
248 | 1 | CCCCCCCCN(CCCCCCCC)C(=O)COCC(=O)N1CCCCC1 | 0.005 | n-octane | 1-octanol | 0.95 | 0.05 | Eu(III) | 0.01 | HNO3 | 0.0977526 | 295.15 | 0.7842933 | -0.1055215 | https://doi.org/10.1007/s10967-020-07368-2 | DGA LANL | 1 | Ether, Amide, Diglycolamide
249 | 1 | CCCCCCCCN(CCCCCCCC)C(=O)COCC(=O)N1CCCCC1 | 0.005 | n-octane | 1-octanol | 0.95 | 0.05 | Eu(III) | 0.01 | HNO3 | 0.4887001 | 295.15 | 74.12055 | 1.869939 | https://doi.org/10.1007/s10967-020-07368-2 | DGA LANL | 3 | Ether, Amide, Diglycolamide
250 | 1 | CCCCCCCCN(CCCCCCCC)C(=O)COCC(=O)N1CCCCC1 | 0.005 | n-octane | 1-octanol | 0.95 | 0.05 | Eu(III) | 0.01 | HNO3 | 0.9577316 | 295.15 | 199.2446 | 2.299387 | https://doi.org/10.1007/s10967-020-07368-2 | DGA LANL | 3 | Ether, Amide, Diglycolamide
251 | 1 | CCCCCCCCN(CCCCCCCC)C(=O)COCC(=O)N1CCCCC1 | 0.005 | n-octane | 1-octanol | 0.95 | 0.05 | Eu(III) | 0.01 | HNO3 | 1.928818 | 295.15 | 2765.144 | 3.441718 | https://doi.org/10.1007/s10967-020-07368-2 | DGA LANL | 3 | Ether, Amide, Diglycolamide
252 | 1 | CCCCCCCCN(CCCCCCCC)C(=O)COCC(=O)N1CCCCC1 | 0.005 | n-octane | 1-octanol | 0.95 | 0.05 | Eu(III) | 0.01 | HNO3 | 3.011452 | 295.15 | 2015.09 | 3.304294 | https://doi.org/10.1007/s10967-020-07368-2 | DGA LANL | 3 | Ether, Amide, Diglycolamide
253 | 1 | CCCCCCCCN(CCCCCCCC)C(=O)COCC(=O)N1CCOCC1 | 0.005 | n-octane | 1-octanol | 0.95 | 0.05 | Eu(III) | 0.01 | HNO3 | 0.009620955 | 295.15 | 0.1460216 | -0.8355828 | https://doi.org/10.1007/s10967-020-07368-2 | DGA LANL | 1 | Ether, Amide, Diglycolamide
254 | 1 | CCCCCCCCN(CCCCCCCC)C(=O)COCC(=O)N1CCOCC1 | 0.005 | n-octane | 1-octanol | 0.95 | 0.05 | Eu(III) | 0.01 | HNO3 | 0.02432104 | 295.15 | 0.104329 | -0.9815951 | https://doi.org/10.1007/s10967-020-07368-2 | DGA LANL | 1 | Ether, Amide, Diglycolamide
255 | 1 | CCCCCCCCN(CCCCCCCC)C(=O)COCC(=O)N1CCOCC1 | 0.005 | n-octane | 1-octanol | 0.95 | 0.05 | Eu(III) | 0.01 | HNO3 | 0.0977526 | 295.15 | 0.3350838 | -0.4748466 | https://doi.org/10.1007/s10967-020-07368-2 | DGA LANL | 1 | Ether, Amide, Diglycolamide
256 | 1 | CCCCCCCCN(CCCCCCCC)C(=O)COCC(=O)N1CCOCC1 | 0.005 | n-octane | 1-octanol | 0.95 | 0.05 | Eu(III) | 0.01 | HNO3 | 0.4887001 | 295.15 | 0.9943654 | -0.002453988 | https://doi.org/10.1007/s10967-020-07368-2 | DGA LANL | 1 | Ether, Amide, Diglycolamide
257 | 1 | CCCCCCCCN(CCCCCCCC)C(=O)COCC(=O)N1CCOCC1 | 0.005 | n-octane | 1-octanol | 0.95 | 0.05 | Eu(III) | 0.01 | HNO3 | 0.9577316 | 295.15 | 114.5238 | 2.058896 | https://doi.org/10.1007/s10967-020-07368-2 | DGA LANL | 3 | Ether, Amide, Diglycolamide
258 | 1 | CCCCCCCCN(CCCCCCCC)C(=O)COCC(=O)N1CCOCC1 | 0.005 | n-octane | 1-octanol | 0.95 | 0.05 | Eu(III) | 0.01 | HNO3 | 1.928818 | 295.15 | 3239.138 | 3.510429 | https://doi.org/10.1007/s10967-020-07368-2 | DGA LANL | 3 | Ether, Amide, Diglycolamide
259 | 1 | CCCCCCCCN(CCCCCCCC)C(=O)COCC(=O)N1CCOCC1 | 0.005 | n-octane | 1-octanol | 0.95 | 0.05 | Eu(III) | 0.01 | HNO3 | 3.011452 | 295.15 | 3113.519 | 3.493252 | https://doi.org/10.1007/s10967-020-07368-2 | DGA LANL | 3 | Ether, Amide, Diglycolamide
260 | 1 | CCCCCCN(CCCCCC)C(=O)COCC(=O)N1CCCC1 | 0.004999479 | n-octane | 1-octanol | 0.95 | 0.05 | Eu(III) | 0.01 | HNO3 | 1.004 | 295.15 | 7.199581 | 0.8573072 | https://doi.org/10.1007/s10967-020-07368-2 | DGA LANL | 2 | Ether, Amide, Diglycolamide
261 | 1 | CCCCCCN(CCCCCC)C(=O)COCC(=O)N1CCCC1 | 0.01 | n-octane | 1-octanol | 0.95 | 0.05 | Eu(III) | 0.01 | HNO3 | 1.004 | 295.15 | 61.57623 | 1.789413 | https://doi.org/10.1007/s10967-020-07368-2 | DGA LANL | 3 | Ether, Amide, Diglycolamide
262 | 1 | CCCCCCN(CCCCCC)C(=O)COCC(=O)N1CCCC1 | 0.02000209 | n-octane | 1-octanol | 0.95 | 0.05 | Eu(III) | 0.01 | HNO3 | 1.004 | 295.15 | 543.6607 | 2.735328 | https://doi.org/10.1007/s10967-020-07368-2 | DGA LANL | 3 | Ether, Amide, Diglycolamide
263 | 1 | CCCCCCN(CCCCCC)C(=O)COCC(=O)N1CCCC1 | 0.04000834 | n-octane | 1-octanol | 0.95 | 0.05 | Eu(III) | 0.01 | HNO3 | 1.004 | 295.15 | 3842.2 | 3.58458 | https://doi.org/10.1007/s10967-020-07368-2 | DGA LANL | 3 | Ether, Amide, Diglycolamide
264 | 1 | CCCCCCN(CCCCCC)C(=O)COCC(=O)N1CCCCC1 | 0.01 | n-octane | 1-octanol | 0.95 | 0.05 | Eu(III) | 0.01 | HNO3 | 1.004 | 295.15 | 6.226424 | 0.7942387 | https://doi.org/10.1007/s10967-020-07368-2 | DGA LANL | 2 | Ether, Amide, Diglycolamide
265 | 1 | CCCCCCN(CCCCCC)C(=O)COCC(=O)N1CCCCC1 | 0.02 | n-octane | 1-octanol | 0.95 | 0.05 | Eu(III) | 0.01 | HNO3 | 1.004 | 295.15 | 70.42658 | 1.847737 | https://doi.org/10.1007/s10967-020-07368-2 | DGA LANL | 3 | Ether, Amide, Diglycolamide
266 | 1 | CCCCCCN(CCCCCC)C(=O)COCC(=O)N1CCCCC1 | 0.04 | n-octane | 1-octanol | 0.95 | 0.05 | Eu(III) | 0.01 | HNO3 | 1.004 | 295.15 | 646.6951 | 2.8107 | https://doi.org/10.1007/s10967-020-07368-2 | DGA LANL | 3 | Ether, Amide, Diglycolamide
267 | 1 | CCCCCCN(CCCCCC)C(=O)COCC(=O)N1CCCCC1 | 0.08 | n-octane | 1-octanol | 0.95 | 0.05 | Eu(III) | 0.01 | HNO3 | 1.004 | 295.15 | 3628.029 | 3.559671 | https://doi.org/10.1007/s10967-020-07368-2 | DGA LANL | 3 | Ether, Amide, Diglycolamide
268 | 1 | CCCCCCN(CCCCCC)C(=O)COCC(=O)N1CCOCC1 | 0.0054 | n-octane | 1-octanol | 0.9 | 0.1 | Eu(III) | 0.01 | HNO3 | 1.004 | 295.15 | 0.2576077 | -0.5890411 | https://doi.org/10.1007/s10967-020-07368-2 | DGA LANL | 1 | Ether, Amide, Diglycolamide
269 | 1 | CCCCCCN(CCCCCC)C(=O)COCC(=O)N1CCOCC1 | 0.0105 | n-octane | 1-octanol | 0.9 | 0.1 | Eu(III) | 0.01 | HNO3 | 1.004 | 295.15 | 1.63053 | 0.2123288 | https://doi.org/10.1007/s10967-020-07368-2 | DGA LANL | 2 | Ether, Amide, Diglycolamide
270 | 1 | CCCCCCN(CCCCCC)C(=O)COCC(=O)N1CCOCC1 | 0.0205 | n-octane | 1-octanol | 0.9 | 0.1 | Eu(III) | 0.01 | HNO3 | 1.004 | 295.15 | 14.37256 | 1.157534 | https://doi.org/10.1007/s10967-020-07368-2 | DGA LANL | 2 | Ether, Amide, Diglycolamide
271 | 1 | CCCCCCN(CCCCCC)C(=O)COCC(=O)N1CCOCC1 | 0.0412 | n-octane | 1-octanol | 0.9 | 0.1 | Eu(III) | 0.01 | HNO3 | 1.004 | 295.15 | 134.9388 | 2.130137 | https://doi.org/10.1007/s10967-020-07368-2 | DGA LANL | 3 | Ether, Amide, Diglycolamide
272 | 1 | CCCCCCCCN(CCCCCCCC)C(=O)COCC(=O)N1CCCC1 | 0.005 | n-octane | 1-octanol | 0.95 | 0.05 | Eu(III) | 0.01 | HNO3 | 1.004 | 295.15 | 5.098337 | 0.7074286 | https://doi.org/10.1007/s10967-020-07368-2 | DGA LANL | 2 | Ether, Amide, Diglycolamide
273 | 1 | CCCCCCCCN(CCCCCCCC)C(=O)COCC(=O)N1CCCC1 | 0.01 | n-octane | 1-octanol | 0.95 | 0.05 | Eu(III) | 0.01 | HNO3 | 1.004 | 295.15 | 41.63212 | 1.619429 | https://doi.org/10.1007/s10967-020-07368-2 | DGA LANL | 3 | Ether, Amide, Diglycolamide
274 | 1 | CCCCCCCCN(CCCCCCCC)C(=O)COCC(=O)N1CCCC1 | 0.02 | n-octane | 1-octanol | 0.95 | 0.05 | Eu(III) | 0.01 | HNO3 | 1.004 | 295.15 | 488.8131 | 2.689143 | https://doi.org/10.1007/s10967-020-07368-2 | DGA LANL | 3 | Ether, Amide, Diglycolamide
275 | 1 | CCCCCCCCN(CCCCCCCC)C(=O)COCC(=O)N1CCCC1 | 0.04 | n-octane | 1-octanol | 0.95 | 0.05 | Eu(III) | 0.01 | HNO3 | 1.004 | 295.15 | 3302.609 | 3.518857 | https://doi.org/10.1007/s10967-020-07368-2 | DGA LANL | 3 | Ether, Amide, Diglycolamide
276 | 1 | CCCCCCCCN(CCCCCCCC)C(=O)COCC(=O)N1CCCCC1 | 0.01 | n-octane | 1-octanol | 0.95 | 0.05 | Eu(III) | 0.01 | HNO3 | 1.004 | 295.15 | 4.262159 | 0.6296296 | https://doi.org/10.1007/s10967-020-07368-2 | DGA LANL | 2 | Ether, Amide, Diglycolamide
277 | 1 | CCCCCCCCN(CCCCCCCC)C(=O)COCC(=O)N1CCCCC1 | 0.04 | n-octane | 1-octanol | 0.95 | 0.05 | Eu(III) | 0.01 | HNO3 | 1.004 | 295.15 | 326.8912 | 2.514403 | https://doi.org/10.1007/s10967-020-07368-2 | DGA LANL | 3 | Ether, Amide, Diglycolamide
278 | 1 | CCCCCCCCN(CCCCCCCC)C(=O)COCC(=O)N1CCCCC1 | 0.07 | n-octane | 1-octanol | 0.95 | 0.05 | Eu(III) | 0.01 | HNO3 | 1.004 | 295.15 | 1606.058 | 3.205761 | https://doi.org/10.1007/s10967-020-07368-2 | DGA LANL | 3 | Ether, Amide, Diglycolamide
279 | 1 | CCCCCCCCN(CCCCCCCC)C(=O)COCC(=O)N1CCCCC1 | 0.1 | n-octane | 1-octanol | 0.95 | 0.05 | Eu(III) | 0.01 | HNO3 | 1.004 | 295.15 | 2890.05 | 3.460905 | https://doi.org/10.1007/s10967-020-07368-2 | DGA LANL | 3 | Ether, Amide, Diglycolamide
280 | 1 | CCCCCCCCN(CCCCCCCC)C(=O)COCC(=O)N1CCOCC1 | 0.0056 | n-octane | 1-octanol | 0.9 | 0.1 | Eu(III) | 0.01 | HNO3 | 1.004 | 295.15 | 0.2346229 | -0.6296296 | https://doi.org/10.1007/s10967-020-07368-2 | DGA LANL | 1 | Ether, Amide, Diglycolamide
281 | 1 | CCCCCCCCN(CCCCCCCC)C(=O)COCC(=O)N1CCOCC1 | 0.0097 | n-octane | 1-octanol | 0.9 | 0.1 | Eu(III) | 0.01 | HNO3 | 1.004 | 295.15 | 1.267304 | 0.1028807 | https://doi.org/10.1007/s10967-020-07368-2 | DGA LANL | 2 | Ether, Amide, Diglycolamide
282 | 1 | CCCCCCCCN(CCCCCCCC)C(=O)COCC(=O)N1CCOCC1 | 0.0199 | n-octane | 1-octanol | 0.9 | 0.1 | Eu(III) | 0.01 | HNO3 | 1.004 | 295.15 | 12.55352 | 1.098765 | https://doi.org/10.1007/s10967-020-07368-2 | DGA LANL | 2 | Ether, Amide, Diglycolamide
283 | 1 | CCCCCCCCN(CCCCCCCC)C(=O)COCC(=O)N1CCOCC1 | 0.0389 | n-octane | 1-octanol | 0.9 | 0.1 | Eu(III) | 0.01 | HNO3 | 1.004 | 295.15 | 156.1046 | 2.193416 | https://doi.org/10.1007/s10967-020-07368-2 | DGA LANL | 3 | Ether, Amide, Diglycolamide
284 | 1 | CCCCCCCCN(CCCCCCCC)C(=O)COCC(=O)N(CCCCCCCC)CCCCCCCC | 0.005 | n-octane | 1-octanol | 0.95 | 0.05 | Eu(III) | 0.01 | HNO3 | 1.003 | 295.15 | 0.3255089 | -0.4874372 | https://doi.org/10.1007/s10967-020-07368-2 | DGA LANL | 1 | Ether, Amide, Diglycolamide
285 | 1 | CCCCCCCCN(CCCCCCCC)C(=O)COCC(=O)N(CCCCCCCC)CCCCCCCC | 0.01 | n-octane | 1-octanol | 0.95 | 0.05 | Eu(III) | 0.01 | HNO3 | 1.003 | 295.15 | 2.480118 | 0.3944724 | https://doi.org/10.1007/s10967-020-07368-2 | DGA LANL | 2 | Ether, Amide, Diglycolamide
286 | 1 | CCCCCCCCN(CCCCCCCC)C(=O)COCC(=O)N(CCCCCCCC)CCCCCCCC | 0.02 | n-octane | 1-octanol | 0.95 | 0.05 | Eu(III) | 0.01 | HNO3 | 1.003 | 295.15 | 19.22736 | 1.28392 | https://doi.org/10.1007/s10967-020-07368-2 | DGA LANL | 3 | Ether, Amide, Diglycolamide
287 | 1 | CCCCCCCCN(CCCCCCCC)C(=O)COCC(=O)N(CCCCCCCC)CCCCCCCC | 0.04 | n-octane | 1-octanol | 0.95 | 0.05 | Eu(III) | 0.01 | HNO3 | 1.003 | 295.15 | 141.4991 | 2.150754 | https://doi.org/10.1007/s10967-020-07368-2 | DGA LANL | 3 | Ether, Amide, Diglycolamide
288 | 1 | CCCCCCN(CCCCCC)C(=O)COCC(=O)N1CCCC1 | 0.05 | n-octane | 1-octanol | 0.95 | 0.05 | Eu(III) | 0.01 | HNO3 | 0.01 | 295.15 | 0.94 | -0.02687215 | https://doi.org/10.1007/s10967-020-07368-2 | DGA LANL | 1 | Ether, Amide, Diglycolamide
289 | 1 | CCCCCCN(CCCCCC)C(=O)COCC(=O)N1CCCC1 | 0.05 | n-octane | 1-octanol | 0.95 | 0.05 | Eu(III) | 0.01 | HNO3 | 0.1 | 295.15 | 16 | 1.20412 | https://doi.org/10.1007/s10967-020-07368-2 | DGA LANL | 3 | Ether, Amide, Diglycolamide
290 | 1 | CCCCCCN(CCCCCC)C(=O)COCC(=O)N1CCCC1 | 0.05 | n-octane | 1-octanol | 0.95 | 0.05 | Eu(III) | 0.01 | HNO3 | 1 | 295.15 | 1000 | 3 | https://doi.org/10.1007/s10967-020-07368-2 | DGA LANL | 3 | Ether, Amide, Diglycolamide
291 | 1 | CCCCCCN(CCCCCC)C(=O)COCC(=O)N1CCCCC1 | 0.05 | n-octane | 1-octanol | 0.95 | 0.05 | Eu(III) | 0.01 | HNO3 | 0.01 | 295.15 | 1.02 | 0.008600172 | https://doi.org/10.1007/s10967-020-07368-2 | DGA LANL | 2 | Ether, Amide, Diglycolamide
292 | 1 | CCCCCCN(CCCCCC)C(=O)COCC(=O)N1CCCCC1 | 0.05 | n-octane | 1-octanol | 0.95 | 0.05 | Eu(III) | 0.01 | HNO3 | 0.1 | 295.15 | 2.53 | 0.4031205 | https://doi.org/10.1007/s10967-020-07368-2 | DGA LANL | 2 | Ether, Amide, Diglycolamide
293 | 1 | CCCCCCN(CCCCCC)C(=O)COCC(=O)N1CCCCC1 | 0.05 | n-octane | 1-octanol | 0.95 | 0.05 | Eu(III) | 0.01 | HNO3 | 1 | 295.15 | 150 | 2.176091 | https://doi.org/10.1007/s10967-020-07368-2 | DGA LANL | 3 | Ether, Amide, Diglycolamide
294 | 1 | CCCCCCN(CCCCCC)C(=O)COCC(=O)N1CCOCC1 | 0.05 | n-octane | 1-octanol | 0.95 | 0.05 | Eu(III) | 0.01 | HNO3 | 0.01 | 295.15 | 0.04 | -1.39794 | https://doi.org/10.1007/s10967-020-07368-2 | DGA LANL | 0 | Ether, Amide, Diglycolamide
295 | 1 | CCCCCCN(CCCCCC)C(=O)COCC(=O)N1CCOCC1 | 0.05 | n-octane | 1-octanol | 0.95 | 0.05 | Eu(III) | 0.01 | HNO3 | 0.1 | 295.15 | 6.1 | 0.7853298 | https://doi.org/10.1007/s10967-020-07368-2 | DGA LANL | 2 | Ether, Amide, Diglycolamide
296 | 1 | CCCCCCN(CCCCCC)C(=O)COCC(=O)N1CCOCC1 | 0.05 | n-octane | 1-octanol | 0.95 | 0.05 | Eu(III) | 0.01 | HNO3 | 1 | 295.15 | 2000 | 3.30103 | https://doi.org/10.1007/s10967-020-07368-2 | DGA LANL | 3 | Ether, Amide, Diglycolamide
297 | 1 | CCCCCCC(C)N(CCCC)C(=O)COCC(=O)N(CCCC)C(C)CCCCCC | 0.075 | kerosene | 1-octanol | 0.7 | 0.3 | Nd(III) | 4 | HCl | 1 | 298.15 | 1.904762 | 0.2798407 | https://doi.org/10.1007/s41365-016-0055-0 | DGA LANL | 2 | Ether, Amide, Diglycolamide
298 | 1 | CCCCCCC(C)N(CCCC)C(=O)COCC(=O)N(CCCC)C(C)CCCCCC | 0.075 | kerosene | 1-octanol | 0.7 | 0.3 | Nd(III) | 4 | HCl | 2 | 298.15 | 3.492063 | 0.5430821 | https://doi.org/10.1007/s41365-016-0055-0 | DGA LANL | 2 | Ether, Amide, Diglycolamide
299 | 1 | CCCCCCC(C)N(CCCC)C(=O)COCC(=O)N(CCCC)C(C)CCCCCC | 0.075 | kerosene | 1-octanol | 0.7 | 0.3 | Nd(III) | 4 | HCl | 3 | 298.15 | 5.079365 | 0.7058094 | https://doi.org/10.1007/s41365-016-0055-0 | DGA LANL | 2 | Ether, Amide, Diglycolamide
300 | 1 | CCCCCCC(C)N(CCCC)C(=O)COCC(=O)N(CCCC)C(C)CCCCCC | 0.075 | kerosene | 1-octanol | 0.7 | 0.3 | Nd(III) | 4 | HCl | 4 | 298.15 | 14.60317 | 1.164447 | https://doi.org/10.1007/s41365-016-0055-0 | DGA LANL | 2 | Ether, Amide, Diglycolamide
301 | 1 | CCCCCCC(C)N(CCCC)C(=O)COCC(=O)N(CCCC)C(C)CCCCCC | 0.075 | kerosene | 1-octanol | 0.7 | 0.3 | Nd(III) | 4 | HCl | 5 | 298.15 | 22.53968 | 1.352948 | https://doi.org/10.1007/s41365-016-0055-0 | DGA LANL | 3 | Ether, Amide, Diglycolamide
302 | 1 | CCCCCCC(C)N(CCCC)C(=O)COCC(=O)N(CCCC)C(C)CCCCCC | 0.075 | kerosene | 1-octanol | 0.7 | 0.3 | Sm(III) | 4 | HCl | 1 | 298.15 | 1.904762 | 0.2798407 | https://doi.org/10.1007/s41365-016-0055-0 | DGA LANL | 2 | Ether, Amide, Diglycolamide
303 | 1 | CCCCCCC(C)N(CCCC)C(=O)COCC(=O)N(CCCC)C(C)CCCCCC | 0.075 | kerosene | 1-octanol | 0.7 | 0.3 | Sm(III) | 4 | HCl | 2 | 298.15 | 6.666667 | 0.8239087 | https://doi.org/10.1007/s41365-016-0055-0 | DGA LANL | 2 | Ether, Amide, Diglycolamide
304 | 1 | CCCCCCC(C)N(CCCC)C(=O)COCC(=O)N(CCCC)C(C)CCCCCC | 0.075 | kerosene | 1-octanol | 0.7 | 0.3 | Sm(III) | 4 | HCl | 3 | 298.15 | 13.01587 | 1.114473 | https://doi.org/10.1007/s41365-016-0055-0 | DGA LANL | 2 | Ether, Amide, Diglycolamide
305 | 1 | CCCCCCC(C)N(CCCC)C(=O)COCC(=O)N(CCCC)C(C)CCCCCC | 0.075 | kerosene | 1-octanol | 0.7 | 0.3 | Sm(III) | 4 | HCl | 4 | 298.15 | 149.5238 | 2.17471 | https://doi.org/10.1007/s41365-016-0055-0 | DGA LANL | 3 | Ether, Amide, Diglycolamide
306 | 1 | CCCCCCC(C)N(CCCC)C(=O)COCC(=O)N(CCCC)C(C)CCCCCC | 0.075 | kerosene | 1-octanol | 0.7 | 0.3 | Sm(III) | 4 | HCl | 5 | 298.15 | 584.4444 | 2.766743 | https://doi.org/10.1007/s41365-016-0055-0 | DGA LANL | 3 | Ether, Amide, Diglycolamide
307 | 1 | CCCCCCC(C)N(CCCC)C(=O)COCC(=O)N(CCCC)C(C)CCCCCC | 0.075 | kerosene | 1-octanol | 0.7 | 0.3 | Gd(III) | 4 | HCl | 1 | 298.15 | 3.492063 | 0.5430821 | https://doi.org/10.1007/s41365-016-0055-0 | DGA LANL | 2 | Ether, Amide, Diglycolamide
308 | 1 | CCCCCCC(C)N(CCCC)C(=O)COCC(=O)N(CCCC)C(C)CCCCCC | 0.075 | kerosene | 1-octanol | 0.7 | 0.3 | Gd(III) | 4 | HCl | 2 | 298.15 | 0.3174603 | -0.4983106 | https://doi.org/10.1007/s41365-016-0055-0 | DGA LANL | 1 | Ether, Amide, Diglycolamide
309 | 1 | CCCCCCC(C)N(CCCC)C(=O)COCC(=O)N(CCCC)C(C)CCCCCC | 0.075 | kerosene | 1-octanol | 0.7 | 0.3 | Gd(III) | 4 | HCl | 3 | 298.15 | 19.36508 | 1.287019 | https://doi.org/10.1007/s41365-016-0055-0 | DGA LANL | 3 | Ether, Amide, Diglycolamide
310 | 1 | CCCCCCC(C)N(CCCC)C(=O)COCC(=O)N(CCCC)C(C)CCCCCC | 0.075 | kerosene | 1-octanol | 0.7 | 0.3 | Gd(III) | 4 | HCl | 4 | 298.15 | 76.50794 | 1.883706 | https://doi.org/10.1007/s41365-016-0055-0 | DGA LANL | 3 | Ether, Amide, Diglycolamide
311 | 1 | CCCCCCC(C)N(CCCC)C(=O)COCC(=O)N(CCCC)C(C)CCCCCC | 0.075 | kerosene | 1-octanol | 0.7 | 0.3 | Gd(III) | 4 | HCl | 5 | 298.15 | 273.3333 | 2.436693 | https://doi.org/10.1007/s41365-016-0055-0 | DGA LANL | 3 | Ether, Amide, Diglycolamide
312 | 1 | CCCCCCC(C)N(CCCC)C(=O)COCC(=O)N(CCCC)C(C)CCCCCC | 0.075 | kerosene | 1-octanol | 0.7 | 0.3 | Dy(III) | 4 | HCl | 1 | 298.15 | 1.904762 | 0.2798407 | https://doi.org/10.1007/s41365-016-0055-0 | DGA LANL | 2 | Ether, Amide, Diglycolamide
313 | 1 | CCCCCCC(C)N(CCCC)C(=O)COCC(=O)N(CCCC)C(C)CCCCCC | 0.075 | kerosene | 1-octanol | 0.7 | 0.3 | Dy(III) | 4 | HCl | 2 | 298.15 | 0.3174603 | -0.4983106 | https://doi.org/10.1007/s41365-016-0055-0 | DGA LANL | 1 | Ether, Amide, Diglycolamide
314 | 1 | CCCCCCC(C)N(CCCC)C(=O)COCC(=O)N(CCCC)C(C)CCCCCC | 0.075 | kerosene | 1-octanol | 0.7 | 0.3 | Dy(III) | 4 | HCl | 3 | 298.15 | 44.7619 | 1.650909 | https://doi.org/10.1007/s41365-016-0055-0 | DGA LANL | 3 | Ether, Amide, Diglycolamide
315 | 1 | CCCCCCC(C)N(CCCC)C(=O)COCC(=O)N(CCCC)C(C)CCCCCC | 0.075 | kerosene | 1-octanol | 0.7 | 0.3 | Dy(III) | 4 | HCl | 4 | 298.15 | 87.61905 | 1.942599 | https://doi.org/10.1007/s41365-016-0055-0 | DGA LANL | 3 | Ether, Amide, Diglycolamide
316 | 1 | CCCCCCC(C)N(CCCC)C(=O)COCC(=O)N(CCCC)C(C)CCCCCC | 0.075 | kerosene | 1-octanol | 0.7 | 0.3 | Dy(III) | 4 | HCl | 5 | 298.15 | 386.0317 | 2.586623 | https://doi.org/10.1007/s41365-016-0055-0 | DGA LANL | 3 | Ether, Amide, Diglycolamide
317 | 1 | CCCCCCC(C)N(CCCC)C(=O)COCC(=O)N(CCCC)C(C)CCCCCC | 0.075 | kerosene | 1-octanol | 0.7 | 0.3 | Er(III) | 4 | HCl | 1 | 298.15 | 5.079365 | 0.7058094 | https://doi.org/10.1007/s41365-016-0055-0 | DGA LANL | 2 | Ether, Amide, Diglycolamide
318 | 1 | CCCCCCC(C)N(CCCC)C(=O)COCC(=O)N(CCCC)C(C)CCCCCC | 0.075 | kerosene | 1-octanol | 0.7 | 0.3 | Er(III) | 4 | HCl | 2 | 298.15 | 9.84127 | 0.9930511 | https://doi.org/10.1007/s41365-016-0055-0 | DGA LANL | 2 | Ether, Amide, Diglycolamide
319 | 1 | CCCCCCC(C)N(CCCC)C(=O)COCC(=O)N(CCCC)C(C)CCCCCC | 0.075 | kerosene | 1-octanol | 0.7 | 0.3 | Er(III) | 4 | HCl | 3 | 298.15 | 65.39683 | 1.815557 | https://doi.org/10.1007/s41365-016-0055-0 | DGA LANL | 3 | Ether, Amide, Diglycolamide
320 | 1 | CCCCCCC(C)N(CCCC)C(=O)COCC(=O)N(CCCC)C(C)CCCCCC | 0.075 | kerosene | 1-octanol | 0.7 | 0.3 | Er(III) | 4 | HCl | 4 | 298.15 | 213.0159 | 2.328412 | https://doi.org/10.1007/s41365-016-0055-0 | DGA LANL | 3 | Ether, Amide, Diglycolamide
321 | 1 | CCCCCCC(C)N(CCCC)C(=O)COCC(=O)N(CCCC)C(C)CCCCCC | 0.075 | kerosene | 1-octanol | 0.7 | 0.3 | Er(III) | 4 | HCl | 5 | 298.15 | 320.9524 | 2.506441 | https://doi.org/10.1007/s41365-016-0055-0 | DGA LANL | 3 | Ether, Amide, Diglycolamide
322 | 1 | CCCCCCC(C)N(CCCC)C(=O)COCC(=O)N(CCCC)C(C)CCCCCC | 0.075 | kerosene | 1-octanol | 0.7 | 0.3 | Yb(III) | 4 | HCl | 1 | 298.15 | 5.079365 | 0.7058094 | https://doi.org/10.1007/s41365-016-0055-0 | DGA LANL | 2 | Ether, Amide, Diglycolamide
323 | 1 | CCCCCCC(C)N(CCCC)C(=O)COCC(=O)N(CCCC)C(C)CCCCCC | 0.075 | kerosene | 1-octanol | 0.7 | 0.3 | Yb(III) | 4 | HCl | 2 | 298.15 | 22.53968 | 1.352948 | https://doi.org/10.1007/s41365-016-0055-0 | DGA LANL | 3 | Ether, Amide, Diglycolamide
324 | 1 | CCCCCCC(C)N(CCCC)C(=O)COCC(=O)N(CCCC)C(C)CCCCCC | 0.075 | kerosene | 1-octanol | 0.7 | 0.3 | Yb(III) | 4 | HCl | 3 | 298.15 | 87.61905 | 1.942599 | https://doi.org/10.1007/s41365-016-0055-0 | DGA LANL | 3 | Ether, Amide, Diglycolamide
325 | 1 | CCCCCCC(C)N(CCCC)C(=O)COCC(=O)N(CCCC)C(C)CCCCCC | 0.075 | kerosene | 1-octanol | 0.7 | 0.3 | Yb(III) | 4 | HCl | 4 | 298.15 | 647.9365 | 2.811532 | https://doi.org/10.1007/s41365-016-0055-0 | DGA LANL | 3 | Ether, Amide, Diglycolamide
326 | 1 | CCCCCCC(C)N(CCCC)C(=O)COCC(=O)N(CCCC)C(C)CCCCCC | 0.075 | kerosene | 1-octanol | 0.7 | 0.3 | Yb(III) | 4 | HCl | 5 | 298.15 | 1062.222 | 3.026215 | https://doi.org/10.1007/s41365-016-0055-0 | DGA LANL | 3 | Ether, Amide, Diglycolamide
327 | 1 | CCCCCCC(C)N(CCCC)C(=O)COCC(=O)N(CCCC)C(C)CCCCCC | 0.1 | kerosene | 1-octanol | 0.7 | 0.3 | Nd(III) | 4 | HCl | 1 | 298.15 | 0.3656948 | -0.4368812 | https://doi.org/10.1007/s41365-016-0055-0 | DGA LANL | 1 | Ether, Amide, Diglycolamide
328 | 1 | CCCCCCC(C)N(CCCC)C(=O)COCC(=O)N(CCCC)C(C)CCCCCC | 0.1997079 | kerosene | 1-octanol | 0.7 | 0.3 | Nd(III) | 4 | HCl | 1 | 298.15 | 1.550937 | 0.1905941 | https://doi.org/10.1007/s41365-016-0055-0 | DGA LANL | 2 | Ether, Amide, Diglycolamide
329 | 1 | CCCCCCC(C)N(CCCC)C(=O)COCC(=O)N(CCCC)C(C)CCCCCC | 0.3002412 | kerosene | 1-octanol | 0.7 | 0.3 | Nd(III) | 4 | HCl | 1 | 298.15 | 4.477031 | 0.6509901 | https://doi.org/10.1007/s41365-016-0055-0 | DGA LANL | 2 | Ether, Amide, Diglycolamide
330 | 1 | CCCCCCC(C)N(CCCC)C(=O)COCC(=O)N(CCCC)C(C)CCCCCC | 0.4002871 | kerosene | 1-octanol | 0.7 | 0.3 | Nd(III) | 4 | HCl | 1 | 298.15 | 7.103709 | 0.8514851 | https://doi.org/10.1007/s41365-016-0055-0 | DGA LANL | 2 | Ether, Amide, Diglycolamide
331 | 1 | CCCCCCC(C)N(CCCC)C(=O)COCC(=O)N(CCCC)C(C)CCCCCC | 0.5007313 | kerosene | 1-octanol | 0.7 | 0.3 | Nd(III) | 4 | HCl | 1 | 298.15 | 11.08037 | 1.044554 | https://doi.org/10.1007/s41365-016-0055-0 | DGA LANL | 2 | Ether, Amide, Diglycolamide
332 | 1 | CCCCCCC(C)N(CCCC)C(=O)COCC(=O)N(CCCC)C(C)CCCCCC | 0.1 | kerosene | 1-octanol | 0.7 | 0.3 | Sm(III) | 4 | HCl | 1 | 298.15 | 0.8598168 | -0.06559406 | https://doi.org/10.1007/s41365-016-0055-0 | DGA LANL | 1 | Ether, Amide, Diglycolamide
333 | 1 | CCCCCCC(C)N(CCCC)C(=O)COCC(=O)N(CCCC)C(C)CCCCCC | 0.2000717 | kerosene | 1-octanol | 0.7 | 0.3 | Sm(III) | 4 | HCl | 1 | 298.15 | 5.357478 | 0.7289604 | https://doi.org/10.1007/s41365-016-0055-0 | DGA LANL | 2 | Ether, Amide, Diglycolamide
334 | 1 | CCCCCCC(C)N(CCCC)C(=O)COCC(=O)N(CCCC)C(C)CCCCCC | 0.3002412 | kerosene | 1-octanol | 0.7 | 0.3 | Sm(III) | 4 | HCl | 1 | 298.15 | 18.19286 | 1.259901 | https://doi.org/10.1007/s41365-016-0055-0 | DGA LANL | 3 | Ether, Amide, Diglycolamide
335 | 1 | CCCCCCC(C)N(CCCC)C(=O)COCC(=O)N(CCCC)C(C)CCCCCC | 0.4002871 | kerosene | 1-octanol | 0.7 | 0.3 | Sm(III) | 4 | HCl | 1 | 298.15 | 39.60703 | 1.597772 | https://doi.org/10.1007/s41365-016-0055-0 | DGA LANL | 3 | Ether, Amide, Diglycolamide
336 | 1 | CCCCCCC(C)N(CCCC)C(=O)COCC(=O)N(CCCC)C(C)CCCCCC | 0.5007313 | kerosene | 1-octanol | 0.7 | 0.3 | Sm(III) | 4 | HCl | 1 | 298.15 | 60.73176 | 1.783416 | https://doi.org/10.1007/s41365-016-0055-0 | DGA LANL | 3 | Ether, Amide, Diglycolamide
337 | 1 | CCCCCCC(C)N(CCCC)C(=O)COCC(=O)N(CCCC)C(C)CCCCCC | 0.1 | kerosene | 1-octanol | 0.7 | 0.3 | Gd(III) | 4 | HCl | 1 | 298.15 | 1.486037 | 0.1720297 | https://doi.org/10.1007/s41365-016-0055-0 | DGA LANL | 2 | Ether, Amide, Diglycolamide
338 | 1 | CCCCCCC(C)N(CCCC)C(=O)COCC(=O)N(CCCC)C(C)CCCCCC | 0.2000717 | kerosene | 1-octanol | 0.7 | 0.3 | Gd(III) | 4 | HCl | 1 | 298.15 | 10.08586 | 1.003713 | https://doi.org/10.1007/s41365-016-0055-0 | DGA LANL | 2 | Ether, Amide, Diglycolamide
339 | 1 | CCCCCCC(C)N(CCCC)C(=O)COCC(=O)N(CCCC)C(C)CCCCCC | 0.3002412 | kerosene | 1-octanol | 0.7 | 0.3 | Gd(III) | 4 | HCl | 1 | 298.15 | 42.41068 | 1.627475 | https://doi.org/10.1007/s41365-016-0055-0 | DGA LANL | 3 | Ether, Amide, Diglycolamide
340 | 1 | CCCCCCC(C)N(CCCC)C(=O)COCC(=O)N(CCCC)C(C)CCCCCC | 0.4002871 | kerosene | 1-octanol | 0.7 | 0.3 | Gd(III) | 4 | HCl | 1 | 298.15 | 69.63407 | 1.842822 | https://doi.org/10.1007/s41365-016-0055-0 | DGA LANL | 3 | Ether, Amide, Diglycolamide
341 | 1 | CCCCCCC(C)N(CCCC)C(=O)COCC(=O)N(CCCC)C(C)CCCCCC | 0.4998207 | kerosene | 1-octanol | 0.7 | 0.3 | Gd(III) | 4 | HCl | 1 | 298.15 | 178.3354 | 2.251238 | https://doi.org/10.1007/s41365-016-0055-0 | DGA LANL | 3 | Ether, Amide, Diglycolamide
342 | 1 | CCCCCCC(C)N(CCCC)C(=O)COCC(=O)N(CCCC)C(C)CCCCCC | 0.1 | kerosene | 1-octanol | 0.7 | 0.3 | Dy(III) | 4 | HCl | 1 | 298.15 | 2.378141 | 0.3762376 | https://doi.org/10.1007/s41365-016-0055-0 | DGA LANL | 2 | Ether, Amide, Diglycolamide
343 | 1 | CCCCCCC(C)N(CCCC)C(=O)COCC(=O)N(CCCC)C(C)CCCCCC | 0.2000717 | kerosene | 1-octanol | 0.7 | 0.3 | Dy(III) | 4 | HCl | 1 | 298.15 | 19.48067 | 1.289604 | https://doi.org/10.1007/s41365-016-0055-0 | DGA LANL | 3 | Ether, Amide, Diglycolamide
344 | 1 | CCCCCCC(C)N(CCCC)C(=O)COCC(=O)N(CCCC)C(C)CCCCCC | 0.3002412 | kerosene | 1-octanol | 0.7 | 0.3 | Dy(III) | 4 | HCl | 1 | 298.15 | 86.96739 | 1.939356 | https://doi.org/10.1007/s41365-016-0055-0 | DGA LANL | 3 | Ether, Amide, Diglycolamide
345 | 1 | CCCCCCC(C)N(CCCC)C(=O)COCC(=O)N(CCCC)C(C)CCCCCC | 0.3995591 | kerosene | 1-octanol | 0.7 | 0.3 | Dy(III) | 4 | HCl | 1 | 298.15 | 163.7227 | 2.214109 | https://doi.org/10.1007/s41365-016-0055-0 | DGA LANL | 3 | Ether, Amide, Diglycolamide
346 | 1 | CCCCCCC(C)N(CCCC)C(=O)COCC(=O)N(CCCC)C(C)CCCCCC | 0.4998207 | kerosene | 1-octanol | 0.7 | 0.3 | Dy(III) | 4 | HCl | 1 | 298.15 | 266.5278 | 2.425743 | https://doi.org/10.1007/s41365-016-0055-0 | DGA LANL | 3 | Ether, Amide, Diglycolamide
347 | 1 | CCCCCCC(C)N(CCCC)C(=O)COCC(=O)N(CCCC)C(C)CCCCCC | 0.1 | kerosene | 1-octanol | 0.7 | 0.3 | Er(III) | 4 | HCl | 1 | 298.15 | 2.894901 | 0.4616337 | https://doi.org/10.1007/s41365-016-0055-0 | DGA LANL | 2 | Ether, Amide, Diglycolamide
348 | 1 | CCCCCCC(C)N(CCCC)C(=O)COCC(=O)N(CCCC)C(C)CCCCCC | 0.2000717 | kerosene | 1-octanol | 0.7 | 0.3 | Er(III) | 4 | HCl | 1 | 298.15 | 21.95756 | 1.341584 | https://doi.org/10.1007/s41365-016-0055-0 | DGA LANL | 3 | Ether, Amide, Diglycolamide
349 | 1 | CCCCCCC(C)N(CCCC)C(=O)COCC(=O)N(CCCC)C(C)CCCCCC | 0.3002412 | kerosene | 1-octanol | 0.7 | 0.3 | Er(III) | 4 | HCl | 1 | 298.15 | 79.84132 | 1.902228 | https://doi.org/10.1007/s41365-016-0055-0 | DGA LANL | 3 | Ether, Amide, Diglycolamide
350 | 1 | CCCCCCC(C)N(CCCC)C(=O)COCC(=O)N(CCCC)C(C)CCCCCC | 0.4002871 | kerosene | 1-octanol | 0.7 | 0.3 | Er(III) | 4 | HCl | 1 | 298.15 | 160.9471 | 2.206683 | https://doi.org/10.1007/s41365-016-0055-0 | DGA LANL | 3 | Ether, Amide, Diglycolamide
351 | 1 | CCCCCCC(C)N(CCCC)C(=O)COCC(=O)N(CCCC)C(C)CCCCCC | 0.5007313 | kerosene | 1-octanol | 0.7 | 0.3 | Er(III) | 4 | HCl | 1 | 298.15 | 278.1678 | 2.444307 | https://doi.org/10.1007/s41365-016-0055-0 | DGA LANL | 3 | Ether, Amide, Diglycolamide
352 | 1 | CCCCCCC(C)N(CCCC)C(=O)COCC(=O)N(CCCC)C(C)CCCCCC | 0.09981814 | kerosene | 1-octanol | 0.7 | 0.3 | Yb(III) | 4 | HCl | 1 | 298.15 | 4.477031 | 0.6509901 | https://doi.org/10.1007/s41365-016-0055-0 | DGA LANL | 2 | Ether, Amide, Diglycolamide
353 | 1 | CCCCCCC(C)N(CCCC)C(=O)COCC(=O)N(CCCC)C(C)CCCCCC | 0.1997079 | kerosene | 1-octanol | 0.7 | 0.3 | Yb(III) | 4 | HCl | 1 | 298.15 | 55.28079 | 1.742574 | https://doi.org/10.1007/s41365-016-0055-0 | DGA LANL | 3 | Ether, Amide, Diglycolamide
354 | 1 | CCCCCCC(C)N(CCCC)C(=O)COCC(=O)N(CCCC)C(C)CCCCCC | 0.2996952 | kerosene | 1-octanol | 0.7 | 0.3 | Yb(III) | 4 | HCl | 1 | 298.15 | 113.3589 | 2.054455 | https://doi.org/10.1007/s41365-016-0055-0 | DGA LANL | 3 | Ether, Amide, Diglycolamide
355 | 1 | CCCCCCC(C)N(CCCC)C(=O)COCC(=O)N(CCCC)C(C)CCCCCC | 0.3995591 | kerosene | 1-octanol | 0.7 | 0.3 | Yb(III) | 4 | HCl | 1 | 298.15 | 268.8162 | 2.429455 | https://doi.org/10.1007/s41365-016-0055-0 | DGA LANL | 3 | Ether, Amide, Diglycolamide
356 | 1 | CCCCCCC(C)N(CCCC)C(=O)COCC(=O)N(CCCC)C(C)CCCCCC | 0.4998207 | kerosene | 1-octanol | 0.7 | 0.3 | Yb(III) | 4 | HCl | 1 | 298.15 | 408.6826 | 2.611386 | https://doi.org/10.1007/s41365-016-0055-0 | DGA LANL | 3 | Ether, Amide, Diglycolamide
357 | 1 | CCCCCCC(C)N(CCCC)C(=O)COCC(=O)N(CCCC)C(C)CCCCCC | 0.075 | kerosene | 1-octanol | 0.7 | 0.3 | Nd(III) | 4 | HCl | 1 | 318.15 | 0.272821 | -0.5641221 | https://doi.org/10.1007/s41365-016-0055-0 | DGA LANL | 1 | Ether, Amide, Diglycolamide
358 | 1 | CCCCCCC(C)N(CCCC)C(=O)COCC(=O)N(CCCC)C(C)CCCCCC | 0.075 | kerosene | 1-octanol | 0.7 | 0.3 | Nd(III) | 4 | HCl | 1 | 308.15 | 1.08612 | 0.03587786 | https://doi.org/10.1007/s41365-016-0055-0 | DGA LANL | 2 | Ether, Amide, Diglycolamide
359 | 1 | CCCCCCC(C)N(CCCC)C(=O)COCC(=O)N(CCCC)C(C)CCCCCC | 0.075 | kerosene | 1-octanol | 0.7 | 0.3 | Nd(III) | 4 | HCl | 1 | 298.15 | 2.606337 | 0.4160305 | https://doi.org/10.1007/s41365-016-0055-0 | DGA LANL | 2 | Ether, Amide, Diglycolamide
360 | 1 | CCCCCCC(C)N(CCCC)C(=O)COCC(=O)N(CCCC)C(C)CCCCCC | 0.075 | kerosene | 1-octanol | 0.7 | 0.3 | Nd(III) | 4 | HCl | 1 | 288.15 | 8.491954 | 0.9290076 | https://doi.org/10.1007/s41365-016-0055-0 | DGA LANL | 2 | Ether, Amide, Diglycolamide
361 | 1 | CCCCCCC(C)N(CCCC)C(=O)COCC(=O)N(CCCC)C(C)CCCCCC | 0.075 | kerosene | 1-octanol | 0.7 | 0.3 | Sm(III) | 4 | HCl | 1 | 328.15 | 0.3946237 | -0.4038168 | https://doi.org/10.1007/s41365-016-0055-0 | DGA LANL | 1 | Ether, Amide, Diglycolamide
362 | 1 | CCCCCCC(C)N(CCCC)C(=O)COCC(=O)N(CCCC)C(C)CCCCCC | 0.075 | kerosene | 1-octanol | 0.7 | 0.3 | Sm(III) | 4 | HCl | 1 | 318.15 | 0.9877715 | -0.005343511 | https://doi.org/10.1007/s41365-016-0055-0 | DGA LANL | 1 | Ether, Amide, Diglycolamide
363 | 1 | CCCCCCC(C)N(CCCC)C(=O)COCC(=O)N(CCCC)C(C)CCCCCC | 0.075 | kerosene | 1-octanol | 0.7 | 0.3 | Sm(III) | 4 | HCl | 1 | 308.15 | 2.395462 | 0.3793893 | https://doi.org/10.1007/s41365-016-0055-0 | DGA LANL | 2 | Ether, Amide, Diglycolamide
364 | 1 | CCCCCCC(C)N(CCCC)C(=O)COCC(=O)N(CCCC)C(C)CCCCCC | 0.075 | kerosene | 1-octanol | 0.7 | 0.3 | Sm(III) | 4 | HCl | 1 | 298.15 | 7.482484 | 0.8740458 | https://doi.org/10.1007/s41365-016-0055-0 | DGA LANL | 2 | Ether, Amide, Diglycolamide
365 | 1 | CCCCCCC(C)N(CCCC)C(=O)COCC(=O)N(CCCC)C(C)CCCCCC | 0.075 | kerosene | 1-octanol | 0.7 | 0.3 | Sm(III) | 4 | HCl | 1 | 288.15 | 19.7433 | 1.29542 | https://doi.org/10.1007/s41365-016-0055-0 | DGA LANL | 3 | Ether, Amide, Diglycolamide
366 | 1 | CCCCCCC(C)N(CCCC)C(=O)COCC(=O)N(CCCC)C(C)CCCCCC | 0.075 | kerosene | 1-octanol | 0.7 | 0.3 | Gd(III) | 4 | HCl | 1 | 328.15 | 0.6974474 | -0.1564885 | https://doi.org/10.1007/s41365-016-0055-0 | DGA LANL | 1 | Ether, Amide, Diglycolamide
367 | 1 | CCCCCCC(C)N(CCCC)C(=O)COCC(=O)N(CCCC)C(C)CCCCCC | 0.075 | kerosene | 1-octanol | 0.7 | 0.3 | Gd(III) | 4 | HCl | 1 | 318.15 | 1.313169 | 0.1183206 | https://doi.org/10.1007/s41365-016-0055-0 | DGA LANL | 2 | Ether, Amide, Diglycolamide
368 | 1 | CCCCCCC(C)N(CCCC)C(=O)COCC(=O)N(CCCC)C(C)CCCCCC | 0.075 | kerosene | 1-octanol | 0.7 | 0.3 | Gd(III) | 4 | HCl | 1 | 308.15 | 4.058793 | 0.6083969 | https://doi.org/10.1007/s41365-016-0055-0 | DGA LANL | 2 | Ether, Amide, Diglycolamide
369 | 1 | CCCCCCC(C)N(CCCC)C(=O)COCC(=O)N(CCCC)C(C)CCCCCC | 0.075 | kerosene | 1-octanol | 0.7 | 0.3 | Gd(III) | 4 | HCl | 1 | 298.15 | 12.94833 | 1.112214 | https://doi.org/10.1007/s41365-016-0055-0 | DGA LANL | 2 | Ether, Amide, Diglycolamide
370 | 1 | CCCCCCC(C)N(CCCC)C(=O)COCC(=O)N(CCCC)C(C)CCCCCC | 0.075 | kerosene | 1-octanol | 0.7 | 0.3 | Gd(III) | 4 | HCl | 1 | 288.15 | 41.30765 | 1.616031 | https://doi.org/10.1007/s41365-016-0055-0 | DGA LANL | 3 | Ether, Amide, Diglycolamide
371 | 1 | CCCCCCC(C)N(CCCC)C(=O)COCC(=O)N(CCCC)C(C)CCCCCC | 0.075 | kerosene | 1-octanol | 0.7 | 0.3 | Dy(III) | 4 | HCl | 1 | 328.15 | 1.764269 | 0.2465649 | https://doi.org/10.1007/s41365-016-0055-0 | DGA LANL | 2 | Ether, Amide, Diglycolamide
372 | 1 | CCCCCCC(C)N(CCCC)C(=O)COCC(=O)N(CCCC)C(C)CCCCCC | 0.075 | kerosene | 1-octanol | 0.7 | 0.3 | Dy(III) | 4 | HCl | 1 | 318.15 | 3.538791 | 0.548855 | https://doi.org/10.1007/s41365-016-0055-0 | DGA LANL | 2 | Ether, Amide, Diglycolamide
373 | 1 | CCCCCCC(C)N(CCCC)C(=O)COCC(=O)N(CCCC)C(C)CCCCCC | 0.075 | kerosene | 1-octanol | 0.7 | 0.3 | Dy(III) | 4 | HCl | 1 | 308.15 | 11.40911 | 1.057252 | https://doi.org/10.1007/s41365-016-0055-0 | DGA LANL | 2 | Ether, Amide, Diglycolamide
374 | 1 | CCCCCCC(C)N(CCCC)C(=O)COCC(=O)N(CCCC)C(C)CCCCCC | 0.075 | kerosene | 1-octanol | 0.7 | 0.3 | Dy(III) | 4 | HCl | 1 | 298.15 | 34.1655 | 1.533588 | https://doi.org/10.1007/s41365-016-0055-0 | DGA LANL | 3 | Ether, Amide, Diglycolamide
375 | 1 | CCCCCCC(C)N(CCCC)C(=O)COCC(=O)N(CCCC)C(C)CCCCCC | 0.075 | kerosene | 1-octanol | 0.7 | 0.3 | Dy(III) | 4 | HCl | 1 | 288.15 | 88.26764 | 1.945802 | https://doi.org/10.1007/s41365-016-0055-0 | DGA LANL | 3 | Ether, Amide, Diglycolamide
376 | 1 | CCCCCCC(C)N(CCCC)C(=O)COCC(=O)N(CCCC)C(C)CCCCCC | 0.075 | kerosene | 1-octanol | 0.7 | 0.3 | Er(III) | 4 | HCl | 1 | 328.15 | 2.551939 | 0.4068702 | https://doi.org/10.1007/s41365-016-0055-0 | DGA LANL | 2 | Ether, Amide, Diglycolamide
377 | 1 | CCCCCCC(C)N(CCCC)C(=O)COCC(=O)N(CCCC)C(C)CCCCCC | 0.075 | kerosene | 1-octanol | 0.7 | 0.3 | Er(III) | 4 | HCl | 1 | 318.15 | 4.959294 | 0.6954198 | https://doi.org/10.1007/s41365-016-0055-0 | DGA LANL | 2 | Ether, Amide, Diglycolamide
378 | 1 | CCCCCCC(C)N(CCCC)C(=O)COCC(=O)N(CCCC)C(C)CCCCCC | 0.075 | kerosene | 1-octanol | 0.7 | 0.3 | Er(III) | 4 | HCl | 1 | 308.15 | 15.8211 | 1.199237 | https://doi.org/10.1007/s41365-016-0055-0 | DGA LANL | 3 | Ether, Amide, Diglycolamide
379 | 1 | CCCCCCC(C)N(CCCC)C(=O)COCC(=O)N(CCCC)C(C)CCCCCC | 0.075 | kerosene | 1-octanol | 0.7 | 0.3 | Er(III) | 4 | HCl | 1 | 298.15 | 48.90046 | 1.689313 | https://doi.org/10.1007/s41365-016-0055-0 | DGA LANL | 3 | Ether, Amide, Diglycolamide
380 | 1 | CCCCCCC(C)N(CCCC)C(=O)COCC(=O)N(CCCC)C(C)CCCCCC | 0.075 | kerosene | 1-octanol | 0.7 | 0.3 | Er(III) | 4 | HCl | 1 | 288.15 | 95.03041 | 1.977863 | https://doi.org/10.1007/s41365-016-0055-0 | DGA LANL | 3 | Ether, Amide, Diglycolamide
381 | 1 | CCCCCCC(C)N(CCCC)C(=O)COCC(=O)N(CCCC)C(C)CCCCCC | 0.075 | kerosene | 1-octanol | 0.7 | 0.3 | Yb(III) | 4 | HCl | 1 | 328.15 | 13.36455 | 1.125954 | https://doi.org/10.1007/s41365-016-0055-0 | DGA LANL | 2 | Ether, Amide, Diglycolamide
382 | 1 | CCCCCCC(C)N(CCCC)C(=O)COCC(=O)N(CCCC)C(C)CCCCCC | 0.075 | kerosene | 1-octanol | 0.7 | 0.3 | Yb(III) | 4 | HCl | 1 | 318.15 | 22.17183 | 1.345802 | https://doi.org/10.1007/s41365-016-0055-0 | DGA LANL | 3 | Ether, Amide, Diglycolamide
383 | 1 | CCCCCCC(C)N(CCCC)C(=O)COCC(=O)N(CCCC)C(C)CCCCCC | 0.075 | kerosene | 1-octanol | 0.7 | 0.3 | Yb(III) | 4 | HCl | 1 | 308.15 | 59.1229 | 1.771756 | https://doi.org/10.1007/s41365-016-0055-0 | DGA LANL | 3 | Ether, Amide, Diglycolamide
384 | 1 | CCCCCCC(C)N(CCCC)C(=O)COCC(=O)N(CCCC)C(C)CCCCCC | 0.075 | kerosene | 1-octanol | 0.7 | 0.3 | Yb(III) | 4 | HCl | 1 | 298.15 | 117.3453 | 2.069466 | https://doi.org/10.1007/s41365-016-0055-0 | DGA LANL | 3 | Ether, Amide, Diglycolamide
385 | 1 | CCCCCCC(C)N(CCCC)C(=O)COCC(=O)N(CCCC)C(C)CCCCCC | 0.075 | kerosene | 1-octanol | 0.7 | 0.3 | Yb(III) | 4 | HCl | 1 | 288.15 | 394.6237 | 2.596183 | https://doi.org/10.1007/s41365-016-0055-0 | DGA LANL | 3 | Ether, Amide, Diglycolamide
386 | 1 | CCCCCCC(C)N(CCCC)C(=O)COCC(=O)N(CCCC)C(C)CCCCCC | 0.075 | kerosene | 1-octanol | 0.7 | 0.3 | Dy(III) | 4 | HCl | 1 | 298.15 | 1.674641 | 0.2239218 | https://doi.org/10.1007/s41365-016-0055-0 | DGA LANL | 2 | Ether, Amide, Diglycolamide
387 | 1 | CCCCCCC(C)N(CCCC)C(=O)COCC(=O)N(CCCC)C(C)CCCCCC | 0.075 | kerosene | 1-octanol | 0.7 | 0.3 | Dy(III) | 4 | HCl | 2 | 298.15 | 9.569378 | 0.9808837 | https://doi.org/10.1007/s41365-016-0055-0 | DGA LANL | 2 | Ether, Amide, Diglycolamide
388 | 1 | CCCCCCC(C)N(CCCC)C(=O)COCC(=O)N(CCCC)C(C)CCCCCC | 0.075 | kerosene | 1-octanol | 0.7 | 0.3 | Dy(III) | 4 | HCl | 3 | 298.15 | 43.30144 | 1.636502 | https://doi.org/10.1007/s41365-016-0055-0 | DGA LANL | 3 | Ether, Amide, Diglycolamide
389 | 1 | CCCCCCC(C)N(CCCC)C(=O)COCC(=O)N(CCCC)C(C)CCCCCC | 0.075 | kerosene | 1-octanol | 0.7 | 0.3 | Dy(III) | 4 | HCl | 4 | 298.15 | 87.79904 | 1.94349 | https://doi.org/10.1007/s41365-016-0055-0 | DGA LANL | 3 | Ether, Amide, Diglycolamide
390 | 1 | CCCCCCC(C)N(CCCC)C(=O)COCC(=O)N(CCCC)C(C)CCCCCC | 0.075 | kerosene | 1-octanol | 0.7 | 0.3 | Dy(III) | 4 | HCl | 5 | 298.15 | 386.3636 | 2.586996 | https://doi.org/10.1007/s41365-016-0055-0 | DGA LANL | 3 | Ether, Amide, Diglycolamide
391 | 1 | CCCCCCC(C)N(CCCC)C(=O)COCC(=O)N(CCCC)C(C)CCCCCC | 0.075 | kerosene | 1-octanol | 0.8 | 0.2 | Dy(III) | 4 | HCl | 1 | 298.15 | 0.9569378 | -0.01911629 | https://doi.org/10.1007/s41365-016-0055-0 | DGA LANL | 1 | Ether, Amide, Diglycolamide
392 | 1 | CCCCCCC(C)N(CCCC)C(=O)COCC(=O)N(CCCC)C(C)CCCCCC | 0.075 | kerosene | 1-octanol | 0.8 | 0.2 | Dy(III) | 4 | HCl | 2 | 298.15 | 5.263158 | 0.7212464 | https://doi.org/10.1007/s41365-016-0055-0 | DGA LANL | 2 | Ether, Amide, Diglycolamide
393 | 1 | CCCCCCC(C)N(CCCC)C(=O)COCC(=O)N(CCCC)C(C)CCCCCC | 0.075 | kerosene | 1-octanol | 0.8 | 0.2 | Dy(III) | 4 | HCl | 3 | 298.15 | 37.55981 | 1.574723 | https://doi.org/10.1007/s41365-016-0055-0 | DGA LANL | 3 | Ether, Amide, Diglycolamide
394 | 1 | CCCCCCC(C)N(CCCC)C(=O)COCC(=O)N(CCCC)C(C)CCCCCC | 0.075 | kerosene | 1-octanol | 0.8 | 0.2 | Dy(III) | 4 | HCl | 4 | 298.15 | 75.59809 | 1.878511 | https://doi.org/10.1007/s41365-016-0055-0 | DGA LANL | 3 | Ether, Amide, Diglycolamide
395 | 1 | CCCCCCC(C)N(CCCC)C(=O)COCC(=O)N(CCCC)C(C)CCCCCC | 0.075 | kerosene | 1-octanol | 0.8 | 0.2 | Dy(III) | 4 | HCl | 5 | 298.15 | 205.5024 | 2.312817 | https://doi.org/10.1007/s41365-016-0055-0 | DGA LANL | 3 | Ether, Amide, Diglycolamide
396 | 1 | CCCCCCC(C)N(CCCC)C(=O)COCC(=O)N(CCCC)C(C)CCCCCC | 0.075 | kerosene | 1-octanol | 0.9 | 0.1 | Dy(III) | 4 | HCl | 1 | 298.15 | 1.674641 | 0.2239218 | https://doi.org/10.1007/s41365-016-0055-0 | DGA LANL | 2 | Ether, Amide, Diglycolamide
397 | 1 | CCCCCCC(C)N(CCCC)C(=O)COCC(=O)N(CCCC)C(C)CCCCCC | 0.075 | kerosene | 1-octanol | 0.9 | 0.1 | Dy(III) | 4 | HCl | 2 | 298.15 | 3.110048 | 0.4927671 | https://doi.org/10.1007/s41365-016-0055-0 | DGA LANL | 2 | Ether, Amide, Diglycolamide
398 | 1 | CCCCCCC(C)N(CCCC)C(=O)COCC(=O)N(CCCC)C(C)CCCCCC | 0.075 | kerosene | 1-octanol | 0.9 | 0.1 | Dy(III) | 4 | HCl | 3 | 298.15 | 26.79426 | 1.428042 | https://doi.org/10.1007/s41365-016-0055-0 | DGA LANL | 3 | Ether, Amide, Diglycolamide
399 | 1 | CCCCCCC(C)N(CCCC)C(=O)COCC(=O)N(CCCC)C(C)CCCCCC | 0.075 | kerosene | 1-octanol | 0.9 | 0.1 | Dy(III) | 4 | HCl | 4 | 298.15 | 57.6555 | 1.760841 | https://doi.org/10.1007/s41365-016-0055-0 | DGA LANL | 3 | Ether, Amide, Diglycolamide
400 | 1 | CCCCCCC(C)N(CCCC)C(=O)COCC(=O)N(CCCC)C(C)CCCCCC | 0.075 | kerosene | 1-octanol | 0.9 | 0.1 | Dy(III) | 4 | HCl | 5 | 298.15 | 201.9139 | 2.305166 | https://doi.org/10.1007/s41365-016-0055-0 | DGA LANL | 3 | Ether, Amide, Diglycolamide
401 | 1 | CCCCCCC(C)N(CCCC)C(=O)COCC(=O)N(CCCC)C(C)CCCCCC | 0.1 | kerosene | 1-octanol | 0.7 | 0.3 | Dy(III) | 4 | HCl | 1 | 298.15 | 2.474008 | 0.393401 | https://doi.org/10.1007/s41365-016-0055-0 | DGA LANL | 2 | Ether, Amide, Diglycolamide
402 | 1 | CCCCCCC(C)N(CCCC)C(=O)COCC(=O)N(CCCC)C(C)CCCCCC | 0.1998487 | kerosene | 1-octanol | 0.7 | 0.3 | Dy(III) | 4 | HCl | 1 | 298.15 | 19.31773 | 1.285956 | https://doi.org/10.1007/s41365-016-0055-0 | DGA LANL | 3 | Ether, Amide, Diglycolamide
403 | 1 | CCCCCCC(C)N(CCCC)C(=O)COCC(=O)N(CCCC)C(C)CCCCCC | 0.2998184 | kerosene | 1-octanol | 0.7 | 0.3 | Dy(III) | 4 | HCl | 1 | 298.15 | 85.73618 | 1.933164 | https://doi.org/10.1007/s41365-016-0055-0 | DGA LANL | 3 | Ether, Amide, Diglycolamide
404 | 1 | CCCCCCC(C)N(CCCC)C(=O)COCC(=O)N(CCCC)C(C)CCCCCC | 0.3993949 | kerosene | 1-octanol | 0.7 | 0.3 | Dy(III) | 4 | HCl | 1 | 298.15 | 159.9159 | 2.203892 | https://doi.org/10.1007/s41365-016-0055-0 | DGA LANL | 3 | Ether, Amide, Diglycolamide
405 | 1 | CCCCCCC(C)N(CCCC)C(=O)COCC(=O)N(CCCC)C(C)CCCCCC | 0.5000555 | kerosene | 1-octanol | 0.7 | 0.3 | Dy(III) | 4 | HCl | 1 | 298.15 | 260.2541 | 2.415398 | https://doi.org/10.1007/s41365-016-0055-0 | DGA LANL | 3 | Ether, Amide, Diglycolamide
406 | 1 | CCCCCCC(C)N(CCCC)C(=O)COCC(=O)N(CCCC)C(C)CCCCCC | 0.1 | kerosene | 1-octanol | 0.8 | 0.2 | Dy(III) | 4 | HCl | 1 | 298.15 | 1.977463 | 0.2961083 | https://doi.org/10.1007/s41365-016-0055-0 | DGA LANL | 2 | Ether, Amide, Diglycolamide
407 | 1 | CCCCCCC(C)N(CCCC)C(=O)COCC(=O)N(CCCC)C(C)CCCCCC | 0.1998487 | kerosene | 1-octanol | 0.8 | 0.2 | Dy(III) | 4 | HCl | 1 | 298.15 | 16.21115 | 1.209814 | https://doi.org/10.1007/s41365-016-0055-0 | DGA LANL | 3 | Ether, Amide, Diglycolamide
408 | 1 | CCCCCCC(C)N(CCCC)C(=O)COCC(=O)N(CCCC)C(C)CCCCCC | 0.2998184 | kerosene | 1-octanol | 0.8 | 0.2 | Dy(III) | 4 | HCl | 1 | 298.15 | 60.37816 | 1.78088 | https://doi.org/10.1007/s41365-016-0055-0 | DGA LANL | 3 | Ether, Amide, Diglycolamide
409 | 1 | CCCCCCC(C)N(CCCC)C(=O)COCC(=O)N(CCCC)C(C)CCCCCC | 0.4004281 | kerosene | 1-octanol | 0.8 | 0.2 | Dy(III) | 4 | HCl | 1 | 298.15 | 91.78569 | 1.962775 | https://doi.org/10.1007/s41365-016-0055-0 | DGA LANL | 3 | Ether, Amide, Diglycolamide
410 | 1 | CCCCCCC(C)N(CCCC)C(=O)COCC(=O)N(CCCC)C(C)CCCCCC | 0.5000555 | kerosene | 1-octanol | 0.8 | 0.2 | Dy(III) | 4 | HCl | 1 | 298.15 | 167.8968 | 2.225042 | https://doi.org/10.1007/s41365-016-0055-0 | DGA LANL | 3 | Ether, Amide, Diglycolamide
411 | 1 | CCCCCCC(C)N(CCCC)C(=O)COCC(=O)N(CCCC)C(C)CCCCCC | 0.1 | kerosene | 1-octanol | 0.9 | 0.1 | Dy(III) | 4 | HCl | 1 | 298.15 | 1.326397 | 0.1226734 | https://doi.org/10.1007/s41365-016-0055-0 | DGA LANL | 2 | Ether, Amide, Diglycolamide
412 | 1 | CCCCCCC(C)N(CCCC)C(=O)COCC(=O)N(CCCC)C(C)CCCCCC | 0.199333 | kerosene | 1-octanol | 0.9 | 0.1 | Dy(III) | 4 | HCl | 1 | 298.15 | 7.509906 | 0.8756345 | https://doi.org/10.1007/s41365-016-0055-0 | DGA LANL | 2 | Ether, Amide, Diglycolamide
413 | 1 | CCCCCCC(C)N(CCCC)C(=O)COCC(=O)N(CCCC)C(C)CCCCCC | 0.2998184 | kerosene | 1-octanol | 0.9 | 0.1 | Dy(III) | 4 | HCl | 1 | 298.15 | 20.48032 | 1.311337 | https://doi.org/10.1007/s41365-016-0055-0 | DGA LANL | 3 | Ether, Amide, Diglycolamide
414 | 1 | CCCCCCC(C)N(CCCC)C(=O)COCC(=O)N(CCCC)C(C)CCCCCC | 0.3993949 | kerosene | 1-octanol | 0.9 | 0.1 | Dy(III) | 4 | HCl | 1 | 298.15 | 42.52023 | 1.628596 | https://doi.org/10.1007/s41365-016-0055-0 | DGA LANL | 3 | Ether, Amide, Diglycolamide
415 | 1 | CCCCCCC(C)N(CCCC)C(=O)COCC(=O)N(CCCC)C(C)CCCCCC | 0.5000555 | kerosene | 1-octanol | 0.9 | 0.1 | Dy(III) | 4 | HCl | 1 | 298.15 | 94.50729 | 1.975465 | https://doi.org/10.1007/s41365-016-0055-0 | DGA LANL | 3 | Ether, Amide, Diglycolamide
416 | 1 | CCCCCCC(C)N(CCCC)C(=O)COCC(=O)N(CCCC)C(C)CCCCCC | 0.075 | kerosene | 1-octanol | 0.7 | 0.3 | Dy(III) | 4 | HCl | 1 | 328.15 | 1.792963 | 0.2535714 | https://doi.org/10.1007/s41365-016-0055-0 | DGA LANL | 2 | Ether, Amide, Diglycolamide
417 | 1 | CCCCCCC(C)N(CCCC)C(=O)COCC(=O)N(CCCC)C(C)CCCCCC | 0.075 | kerosene | 1-octanol | 0.7 | 0.3 | Dy(III) | 4 | HCl | 1 | 318.15 | 3.519075 | 0.5464286 | https://doi.org/10.1007/s41365-016-0055-0 | DGA LANL | 2 | Ether, Amide, Diglycolamide
418 | 1 | CCCCCCC(C)N(CCCC)C(=O)COCC(=O)N(CCCC)C(C)CCCCCC | 0.075 | kerosene | 1-octanol | 0.7 | 0.3 | Dy(III) | 4 | HCl | 1 | 308.15 | 11.50044 | 1.060714 | https://doi.org/10.1007/s41365-016-0055-0 | DGA LANL | 2 | Ether, Amide, Diglycolamide
419 | 1 | CCCCCCC(C)N(CCCC)C(=O)COCC(=O)N(CCCC)C(C)CCCCCC | 0.075 | kerosene | 1-octanol | 0.7 | 0.3 | Dy(III) | 4 | HCl | 1 | 298.15 | 34.05202 | 1.532143 | https://doi.org/10.1007/s41365-016-0055-0 | DGA LANL | 3 | Ether, Amide, Diglycolamide
420 | 1 | CCCCCCC(C)N(CCCC)C(=O)COCC(=O)N(CCCC)C(C)CCCCCC | 0.075 | kerosene | 1-octanol | 0.7 | 0.3 | Dy(III) | 4 | HCl | 1 | 288.15 | 88.39518 | 1.946429 | https://doi.org/10.1007/s41365-016-0055-0 | DGA LANL | 3 | Ether, Amide, Diglycolamide
421 | 1 | CCCCCCC(C)N(CCCC)C(=O)COCC(=O)N(CCCC)C(C)CCCCCC | 0.075 | kerosene | 1-octanol | 0.8 | 0.2 | Dy(III) | 4 | HCl | 1 | 328.15 | 1.198316 | 0.07857143 | https://doi.org/10.1007/s41365-016-0055-0 | DGA LANL | 2 | Ether, Amide, Diglycolamide
422 | 1 | CCCCCCC(C)N(CCCC)C(=O)COCC(=O)N(CCCC)C(C)CCCCCC | 0.075 | kerosene | 1-octanol | 0.8 | 0.2 | Dy(III) | 4 | HCl | 1 | 318.15 | 2.960933 | 0.4714286 | https://doi.org/10.1007/s41365-016-0055-0 | DGA LANL | 2 | Ether, Amide, Diglycolamide
423 | 1 | CCCCCCC(C)N(CCCC)C(=O)COCC(=O)N(CCCC)C(C)CCCCCC | 0.075 | kerosene | 1-octanol | 0.8 | 0.2 | Dy(III) | 4 | HCl | 1 | 308.15 | 7.316202 | 0.8642857 | https://doi.org/10.1007/s41365-016-0055-0 | DGA LANL | 2 | Ether, Amide, Diglycolamide
424 | 1 | CCCCCCC(C)N(CCCC)C(=O)COCC(=O)N(CCCC)C(C)CCCCCC | 0.075 | kerosene | 1-octanol | 0.8 | 0.2 | Dy(III) | 4 | HCl | 1 | 298.15 | 21.84166 | 1.339286 | https://doi.org/10.1007/s41365-016-0055-0 | DGA LANL | 3 | Ether, Amide, Diglycolamide
425 | 1 | CCCCCCC(C)N(CCCC)C(=O)COCC(=O)N(CCCC)C(C)CCCCCC | 0.075 | kerosene | 1-octanol | 0.8 | 0.2 | Dy(III) | 4 | HCl | 1 | 288.15 | 56.23413 | 1.75 | https://doi.org/10.1007/s41365-016-0055-0 | DGA LANL | 3 | Ether, Amide, Diglycolamide
426 | 1 | CCCCCCC(C)N(CCCC)C(=O)COCC(=O)N(CCCC)C(C)CCCCCC | 0.075 | kerosene | 1-octanol | 0.9 | 0.1 | Dy(III) | 4 | HCl | 1 | 328.15 | 0.7437527 | -0.1285714 | https://doi.org/10.1007/s41365-016-0055-0 | DGA LANL | 1 | Ether, Amide, Diglycolamide
427 | 1 | CCCCCCC(C)N(CCCC)C(=O)COCC(=O)N(CCCC)C(C)CCCCCC | 0.075 | kerosene | 1-octanol | 0.9 | 0.1 | Dy(III) | 4 | HCl | 1 | 318.15 | 1.62448 | 0.2107143 | https://doi.org/10.1007/s41365-016-0055-0 | DGA LANL | 2 | Ether, Amide, Diglycolamide
428 | 1 | CCCCCCC(C)N(CCCC)C(=O)COCC(=O)N(CCCC)C(C)CCCCCC | 0.075 | kerosene | 1-octanol | 0.9 | 0.1 | Dy(III) | 4 | HCl | 1 | 308.15 | 4.466836 | 0.65 | https://doi.org/10.1007/s41365-016-0055-0 | DGA LANL | 2 | Ether, Amide, Diglycolamide
429 | 1 | CCCCCCC(C)N(CCCC)C(=O)COCC(=O)N(CCCC)C(C)CCCCCC | 0.075 | kerosene | 1-octanol | 0.9 | 0.1 | Dy(III) | 4 | HCl | 1 | 298.15 | 11.98316 | 1.078571 | https://doi.org/10.1007/s41365-016-0055-0 | DGA LANL | 2 | Ether, Amide, Diglycolamide
430 | 1 | CCCCCCC(C)N(CCCC)C(=O)COCC(=O)N(CCCC)C(C)CCCCCC | 0.075 | kerosene | 1-octanol | 0.9 | 0.1 | Dy(III) | 4 | HCl | 1 | 288.15 | 29.36683 | 1.467857 | https://doi.org/10.1007/s41365-016-0055-0 | DGA LANL | 3 | Ether, Amide, Diglycolamide
563 | 1 | CCCCCCCCN(CCCCCCCC)C(=O)COCC(=O)N(CCCCCCCC)CCCCCCCC | 0.2 | 1,4-diisopropylbenzene |  | 1 | 0 | Eu(III) | 0 | HNO3 | 1 | 293.15 | 192.9431 | 2.285429 | https://doi.org/10.1016/j.hydromet.2020.105248 | DGA LANL | 3 | Ether, Amide, Diglycolamide
564 | 1 | CCCCCCCCN(CCCCCCCC)C(=O)COCC(=O)N(CCCCCCCC)CCCCCCCC | 0.2 | 1,4-diisopropylbenzene |  | 1 | 0 | Eu(III) | 0 | HNO3 | 1 | 293.15 | 213.4722 | 2.329341 | https://doi.org/10.1016/j.hydromet.2020.105248 | DGA LANL | 3 | Ether, Amide, Diglycolamide
565 | 1 | CCCCCCCCN(CCCCCCCC)C(=O)COCC(=O)N(CCCCCCCC)CCCCCCCC | 0.2 | 1,4-diisopropylbenzene |  | 1 | 0 | Eu(III) | 0 | HNO3 | 1 | 293.15 | 214.4556 | 2.331337 | https://doi.org/10.1016/j.hydromet.2020.105248 | DGA LANL | 3 | Ether, Amide, Diglycolamide
566 | 1 | CCCCCCCCN(CCCCCCCC)C(=O)COCC(=O)N(CCCCCCCC)CCCCCCCC | 0.2 | 1,4-diisopropylbenzene |  | 1 | 0 | Eu(III) | 0 | HNO3 | 1 | 293.15 | 215.4435 | 2.333333 | https://doi.org/10.1016/j.hydromet.2020.105248 | DGA LANL | 3 | Ether, Amide, Diglycolamide
567 | 1 | CCCCCCCCN(CCCCCCCC)C(=O)COCC(=O)N(CCCCCCCC)CCCCCCCC | 0.2 | 1,4-diisopropylbenzene |  | 1 | 0 | Eu(III) | 0 | HNO3 | 1 | 293.15 | 223.5123 | 2.349301 | https://doi.org/10.1016/j.hydromet.2020.105248 | DGA LANL | 3 | Ether, Amide, Diglycolamide
568 | 1 | CCCCCCCCN(CCCCCCCC)C(=O)COCC(=O)N(CCCCCCCC)CCCCCCCC | 0.2 | 1,4-diisopropylbenzene |  | 1 | 0 | Eu(III) | 0 | HNO3 | 1 | 293.15 | 222.4874 | 2.347305 | https://doi.org/10.1016/j.hydromet.2020.105248 | DGA LANL | 3 | Ether, Amide, Diglycolamide
569 | 1 | CCCCCCCCN(CCCCCCCC)C(=O)COCC(=O)N(CCCCCCCC)CCCCCCCC | 0.2 | tert-butylbenzene |  | 1 | 0 | Eu(III) | 0 | HNO3 | 0.04824222 | 293.15 | 0.02317073 | -1.63506 | https://doi.org/10.1016/j.hydromet.2020.105248 | DGA LANL | 0 | Ether, Amide, Diglycolamide
570 | 1 | CCCCCCCCN(CCCCCCCC)C(=O)COCC(=O)N(CCCCCCCC)CCCCCCCC | 0.2 | tert-butylbenzene |  | 1 | 0 | Eu(III) | 0 | HNO3 | 0.121459 | 293.15 | 0.0991409 | -1.003747 | https://doi.org/10.1016/j.hydromet.2020.105248 | DGA LANL | 0 | Ether, Amide, Diglycolamide
571 | 1 | CCCCCCCCN(CCCCCCCC)C(=O)COCC(=O)N(CCCCCCCC)CCCCCCCC | 0.2 | tert-butylbenzene |  | 1 | 0 | Eu(III) | 0 | HNO3 | 0.3041464 | 293.15 | 0.7803873 | -0.1076898 | https://doi.org/10.1016/j.hydromet.2020.105248 | DGA LANL | 1 | Ether, Amide, Diglycolamide
572 | 1 | CCCCCCCCN(CCCCCCCC)C(=O)COCC(=O)N(CCCCCCCC)CCCCCCCC | 0.2 | tert-butylbenzene |  | 1 | 0 | Eu(III) | 0 | HNO3 | 0.4878465 | 293.15 | 3.370515 | 0.5276963 | https://doi.org/10.1016/j.hydromet.2020.105248 | DGA LANL | 2 | Ether, Amide, Diglycolamide
573 | 1 | CCCCCCCCN(CCCCCCCC)C(=O)COCC(=O)N(CCCCCCCC)CCCCCCCC | 0.2 | tert-butylbenzene |  | 1 | 0 | Eu(III) | 0 | HNO3 | 0.6712913 | 293.15 | 12.18136 | 1.085696 | https://doi.org/10.1016/j.hydromet.2020.105248 | DGA LANL | 2 | Ether, Amide, Diglycolamide
574 | 1 | CCCCCCCCN(CCCCCCCC)C(=O)COCC(=O)N(CCCCCCCC)CCCCCCCC | 0.2 | tert-butylbenzene |  | 1 | 0 | Eu(III) | 0 | HNO3 | 0.9473354 | 293.15 | 64.06407 | 1.806615 | https://doi.org/10.1016/j.hydromet.2020.105248 | DGA LANL | 3 | Ether, Amide, Diglycolamide
575 | 1 | CCCCCCCCN(CCCCCCCC)C(=O)COCC(=O)N(CCCCCCCC)CCCCCCCC | 0.2 | tert-butylbenzene |  | 1 | 0 | Eu(III) | 0 | HNO3 | 1.862974 | 293.15 | 776.2995 | 2.890029 | https://doi.org/10.1016/j.hydromet.2020.105248 | DGA LANL | 3 | Ether, Amide, Diglycolamide
576 | 1 | CCCCCCCCN(CCCCCCCC)C(=O)COCC(=O)N(CCCCCCCC)CCCCCCCC | 0.2 | tert-butylbenzene |  | 1 | 0 | Eu(III) | 0.08 | HNO3 | 0.04824222 | 293.15 | 0.02190291 | -1.659498 | https://doi.org/10.1016/j.hydromet.2020.105248 | DGA LANL | 0 | Ether, Amide, Diglycolamide
577 | 1 | CCCCCCCCN(CCCCCCCC)C(=O)COCC(=O)N(CCCCCCCC)CCCCCCCC | 0.2 | tert-butylbenzene |  | 1 | 0 | Eu(III) | 0.08 | HNO3 | 0.121459 | 293.15 | 0.09729866 | -1.011893 | https://doi.org/10.1016/j.hydromet.2020.105248 | DGA LANL | 0 | Ether, Amide, Diglycolamide
578 | 1 | CCCCCCCCN(CCCCCCCC)C(=O)COCC(=O)N(CCCCCCCC)CCCCCCCC | 0.2 | tert-butylbenzene |  | 1 | 0 | Eu(III) | 0.08 | HNO3 | 0.3046954 | 293.15 | 0.7731027 | -0.1117628 | https://doi.org/10.1016/j.hydromet.2020.105248 | DGA LANL | 1 | Ether, Amide, Diglycolamide
579 | 1 | CCCCCCCCN(CCCCCCCC)C(=O)COCC(=O)N(CCCCCCCC)CCCCCCCC | 0.2 | tert-butylbenzene |  | 1 | 0 | Eu(III) | 0.08 | HNO3 | 0.4887271 | 293.15 | 3.339053 | 0.5236233 | https://doi.org/10.1016/j.hydromet.2020.105248 | DGA LANL | 2 | Ether, Amide, Diglycolamide
580 | 1 | CCCCCCCCN(CCCCCCCC)C(=O)COCC(=O)N(CCCCCCCC)CCCCCCCC | 0.2 | tert-butylbenzene |  | 1 | 0 | Eu(III) | 0.08 | HNO3 | 0.672503 | 293.15 | 12.52895 | 1.097915 | https://doi.org/10.1016/j.hydromet.2020.105248 | DGA LANL | 2 | Ether, Amide, Diglycolamide
581 | 1 | CCCCCCCCN(CCCCCCCC)C(=O)COCC(=O)N(CCCCCCCC)CCCCCCCC | 0.2 | tert-butylbenzene |  | 1 | 0 | Eu(III) | 0.08 | HNO3 | 0.9473354 | 293.15 | 71.02601 | 1.851417 | https://doi.org/10.1016/j.hydromet.2020.105248 | DGA LANL | 3 | Ether, Amide, Diglycolamide
582 | 1 | CCCCCCCCN(CCCCCCCC)C(=O)COCC(=O)N(CCCCCCCC)CCCCCCCC | 0.2 | tert-butylbenzene |  | 1 | 0 | Eu(III) | 0.08 | HNO3 | 1.866337 | 293.15 | 1337.404 | 3.126263 | https://doi.org/10.1016/j.hydromet.2020.105248 | DGA LANL | 3 | Ether, Amide, Diglycolamide
583 | 1 | CCCCCCCCN(CCCCCCCC)C(=O)COCC(=O)N(CCCCCCCC)CCCCCCCC | 0.2 | tert-butylbenzene |  | 1 | 0 | La(III) | 0.08 | HNO3 | 0.04824222 | 293.15 | 0.002808778 | -2.551483 | https://doi.org/10.1016/j.hydromet.2020.105248 | DGA LANL | 0 | Ether, Amide, Diglycolamide
584 | 1 | CCCCCCCCN(CCCCCCCC)C(=O)COCC(=O)N(CCCCCCCC)CCCCCCCC | 0.2 | tert-butylbenzene |  | 1 | 0 | La(III) | 0.08 | HNO3 | 0.121459 | 293.15 | 0.01157547 | -1.936461 | https://doi.org/10.1016/j.hydromet.2020.105248 | DGA LANL | 0 | Ether, Amide, Diglycolamide
585 | 1 | CCCCCCCCN(CCCCCCCC)C(=O)COCC(=O)N(CCCCCCCC)CCCCCCCC | 0.2 | tert-butylbenzene |  | 1 | 0 | La(III) | 0.08 | HNO3 | 0.3046954 | 293.15 | 0.07553291 | -1.121864 | https://doi.org/10.1016/j.hydromet.2020.105248 | DGA LANL | 0 | Ether, Amide, Diglycolamide
586 | 1 | CCCCCCCCN(CCCCCCCC)C(=O)COCC(=O)N(CCCCCCCC)CCCCCCCC | 0.2 | tert-butylbenzene |  | 1 | 0 | La(III) | 0.08 | HNO3 | 0.4878465 | 293.15 | 0.2284277 | -0.6412512 | https://doi.org/10.1016/j.hydromet.2020.105248 | DGA LANL | 1 | Ether, Amide, Diglycolamide
587 | 1 | CCCCCCCCN(CCCCCCCC)C(=O)COCC(=O)N(CCCCCCCC)CCCCCCCC | 0.2 | tert-butylbenzene |  | 1 | 0 | La(III) | 0.08 | HNO3 | 0.6712913 | 293.15 | 0.5890071 | -0.2298794 | https://doi.org/10.1016/j.hydromet.2020.105248 | DGA LANL | 1 | Ether, Amide, Diglycolamide
588 | 1 | CCCCCCCCN(CCCCCCCC)C(=O)COCC(=O)N(CCCCCCCC)CCCCCCCC | 0.2 | tert-butylbenzene |  | 1 | 0 | La(III) | 0.08 | HNO3 | 0.9456285 | 293.15 | 1.849375 | 0.2670251 | https://doi.org/10.1016/j.hydromet.2020.105248 | DGA LANL | 2 | Ether, Amide, Diglycolamide
589 | 1 | CCCCCCCCN(CCCCCCCC)C(=O)COCC(=O)N(CCCCCCCC)CCCCCCCC | 0.2 | tert-butylbenzene |  | 1 | 0 | La(III) | 0.08 | HNO3 | 1.866337 | 293.15 | 16.2914 | 1.211958 | https://doi.org/10.1016/j.hydromet.2020.105248 | DGA LANL | 3 | Ether, Amide, Diglycolamide
590 | 1 | CCCCCCCCN(CCCCCCCC)C(=O)COCC(=O)N(CCCCCCCC)CCCCCCCC | 0.2 | tert-butylbenzene |  | 1 | 0 | Ce(III) | 0.08 | HNO3 | 0.04824222 | 293.15 | 0.004617276 | -2.335614 | https://doi.org/10.1016/j.hydromet.2020.105248 | DGA LANL | 0 | Ether, Amide, Diglycolamide
591 | 1 | CCCCCCCCN(CCCCCCCC)C(=O)COCC(=O)N(CCCCCCCC)CCCCCCCC | 0.2 | tert-butylbenzene |  | 1 | 0 | Ce(III) | 0.08 | HNO3 | 0.1212402 | 293.15 | 0.01850069 | -1.732812 | https://doi.org/10.1016/j.hydromet.2020.105248 | DGA LANL | 0 | Ether, Amide, Diglycolamide
592 | 1 | CCCCCCCCN(CCCCCCCC)C(=O)COCC(=O)N(CCCCCCCC)CCCCCCCC | 0.2 | tert-butylbenzene |  | 1 | 0 | Ce(III) | 0.08 | HNO3 | 0.3046954 | 293.15 | 0.1195949 | -0.9222874 | https://doi.org/10.1016/j.hydromet.2020.105248 | DGA LANL | 1 | Ether, Amide, Diglycolamide
593 | 1 | CCCCCCCCN(CCCCCCCC)C(=O)COCC(=O)N(CCCCCCCC)CCCCCCCC | 0.2 | tert-butylbenzene |  | 1 | 0 | Ce(III) | 0.08 | HNO3 | 0.4878465 | 293.15 | 0.372001 | -0.4294558 | https://doi.org/10.1016/j.hydromet.2020.105248 | DGA LANL | 1 | Ether, Amide, Diglycolamide
594 | 1 | CCCCCCCCN(CCCCCCCC)C(=O)COCC(=O)N(CCCCCCCC)CCCCCCCC | 0.2 | tert-butylbenzene |  | 1 | 0 | Ce(III) | 0.08 | HNO3 | 0.6712913 | 293.15 | 0.9682532 | -0.01401108 | https://doi.org/10.1016/j.hydromet.2020.105248 | DGA LANL | 1 | Ether, Amide, Diglycolamide
595 | 1 | CCCCCCCCN(CCCCCCCC)C(=O)COCC(=O)N(CCCCCCCC)CCCCCCCC | 0.2 | tert-butylbenzene |  | 1 | 0 | Ce(III) | 0.08 | HNO3 | 0.9456285 | 293.15 | 3.186093 | 0.5032584 | https://doi.org/10.1016/j.hydromet.2020.105248 | DGA LANL | 2 | Ether, Amide, Diglycolamide
596 | 1 | CCCCCCCCN(CCCCCCCC)C(=O)COCC(=O)N(CCCCCCCC)CCCCCCCC | 0.2 | tert-butylbenzene |  | 1 | 0 | Ce(III) | 0.08 | HNO3 | 1.862974 | 293.15 | 40.46114 | 1.607038 | https://doi.org/10.1016/j.hydromet.2020.105248 | DGA LANL | 3 | Ether, Amide, Diglycolamide
597 | 1 | CCCCCCCCN(CCCCCCCC)C(=O)COCC(=O)N(CCCCCCCC)CCCCCCCC | 0.2 | tert-butylbenzene |  | 1 | 0 | Pr(III) | 0.08 | HNO3 | 0.0483293 | 293.15 | 0.006175163 | -2.209352 | https://doi.org/10.1016/j.hydromet.2020.105248 | DGA LANL | 0 | Ether, Amide, Diglycolamide
598 | 1 | CCCCCCCCN(CCCCCCCC)C(=O)COCC(=O)N(CCCCCCCC)CCCCCCCC | 0.2 | tert-butylbenzene |  | 1 | 0 | Pr(III) | 0.08 | HNO3 | 0.1216783 | 293.15 | 0.02295444 | -1.639133 | https://doi.org/10.1016/j.hydromet.2020.105248 | DGA LANL | 0 | Ether, Amide, Diglycolamide
599 | 1 | CCCCCCCCN(CCCCCCCC)C(=O)COCC(=O)N(CCCCCCCC)CCCCCCCC | 0.2 | tert-butylbenzene |  | 1 | 0 | Pr(III) | 0.08 | HNO3 | 0.3052454 | 293.15 | 0.1483855 | -0.8286087 | https://doi.org/10.1016/j.hydromet.2020.105248 | DGA LANL | 1 | Ether, Amide, Diglycolamide
600 | 1 | CCCCCCCCN(CCCCCCCC)C(=O)COCC(=O)N(CCCCCCCC)CCCCCCCC | 0.2 | tert-butylbenzene |  | 1 | 0 | Pr(III) | 0.08 | HNO3 | 0.4878465 | 293.15 | 0.4747247 | -0.3235582 | https://doi.org/10.1016/j.hydromet.2020.105248 | DGA LANL | 1 | Ether, Amide, Diglycolamide
601 | 1 | CCCCCCCCN(CCCCCCCC)C(=O)COCC(=O)N(CCCCCCCC)CCCCCCCC | 0.2 | tert-butylbenzene |  | 1 | 0 | Pr(III) | 0.08 | HNO3 | 0.672503 | 293.15 | 1.307147 | 0.1163245 | https://doi.org/10.1016/j.hydromet.2020.105248 | DGA LANL | 2 | Ether, Amide, Diglycolamide
602 | 1 | CCCCCCCCN(CCCCCCCC)C(=O)COCC(=O)N(CCCCCCCC)CCCCCCCC | 0.2 | tert-butylbenzene |  | 1 | 0 | Pr(III) | 0.08 | HNO3 | 0.9456285 | 293.15 | 4.768666 | 0.6783969 | https://doi.org/10.1016/j.hydromet.2020.105248 | DGA LANL | 2 | Ether, Amide, Diglycolamide
603 | 1 | CCCCCCCCN(CCCCCCCC)C(=O)COCC(=O)N(CCCCCCCC)CCCCCCCC | 0.2 | tert-butylbenzene |  | 1 | 0 | Pr(III) | 0.08 | HNO3 | 1.862974 | 293.15 | 80.99146 | 1.908439 | https://doi.org/10.1016/j.hydromet.2020.105248 | DGA LANL | 3 | Ether, Amide, Diglycolamide
604 | 1 | CCCCCCCCN(CCCCCCCC)C(=O)COCC(=O)N(CCCCCCCC)CCCCCCCC | 0.2 | tert-butylbenzene |  | 1 | 0 | Nd(III) | 0.08 | HNO3 | 0.04824222 | 293.15 | 0.007242512 | -2.140111 | https://doi.org/10.1016/j.hydromet.2020.105248 | DGA LANL | 0 | Ether, Amide, Diglycolamide
605 | 1 | CCCCCCCCN(CCCCCCCC)C(=O)COCC(=O)N(CCCCCCCC)CCCCCCCC | 0.2 | tert-butylbenzene |  | 1 | 0 | Nd(III) | 0.08 | HNO3 | 0.121459 | 293.15 | 0.02717569 | -1.565819 | https://doi.org/10.1016/j.hydromet.2020.105248 | DGA LANL | 0 | Ether, Amide, Diglycolamide
606 | 1 | CCCCCCCCN(CCCCCCCC)C(=O)COCC(=O)N(CCCCCCCC)CCCCCCCC | 0.2 | tert-butylbenzene |  | 1 | 0 | Nd(III) | 0.08 | HNO3 | 0.3046954 | 293.15 | 0.1823883 | -0.7390029 | https://doi.org/10.1016/j.hydromet.2020.105248 | DGA LANL | 1 | Ether, Amide, Diglycolamide
607 | 1 | CCCCCCCCN(CCCCCCCC)C(=O)COCC(=O)N(CCCCCCCC)CCCCCCCC | 0.2 | tert-butylbenzene |  | 1 | 0 | Nd(III) | 0.08 | HNO3 | 0.4878465 | 293.15 | 0.6172847 | -0.2095145 | https://doi.org/10.1016/j.hydromet.2020.105248 | DGA LANL | 1 | Ether, Amide, Diglycolamide
608 | 1 | CCCCCCCCN(CCCCCCCC)C(=O)COCC(=O)N(CCCCCCCC)CCCCCCCC | 0.2 | tert-butylbenzene |  | 1 | 0 | Nd(III) | 0.08 | HNO3 | 0.6712913 | 293.15 | 1.866801 | 0.2710981 | https://doi.org/10.1016/j.hydromet.2020.105248 | DGA LANL | 2 | Ether, Amide, Diglycolamide
609 | 1 | CCCCCCCCN(CCCCCCCC)C(=O)COCC(=O)N(CCCCCCCC)CCCCCCCC | 0.2 | tert-butylbenzene |  | 1 | 0 | Nd(III) | 0.08 | HNO3 | 0.9456285 | 293.15 | 8.062769 | 0.9064842 | https://doi.org/10.1016/j.hydromet.2020.105248 | DGA LANL | 2 | Ether, Amide, Diglycolamide
610 | 1 | CCCCCCCCN(CCCCCCCC)C(=O)COCC(=O)N(CCCCCCCC)CCCCCCCC | 0.2 | tert-butylbenzene |  | 1 | 0 | Nd(III) | 0.08 | HNO3 | 1.866337 | 293.15 | 174.7528 | 2.242424 | https://doi.org/10.1016/j.hydromet.2020.105248 | DGA LANL | 3 | Ether, Amide, Diglycolamide
611 | 1 | CCCCCCCCN(CCCCCCCC)C(=O)COCC(=O)N(CCCCCCCC)CCCCCCCC | 0.2 | tert-butylbenzene |  | 1 | 0 | Sm(III) | 0.08 | HNO3 | 0.04824222 | 293.15 | 0.01396363 | -1.855002 | https://doi.org/10.1016/j.hydromet.2020.105248 | DGA LANL | 0 | Ether, Amide, Diglycolamide
612 | 1 | CCCCCCCCN(CCCCCCCC)C(=O)COCC(=O)N(CCCCCCCC)CCCCCCCC | 0.2 | tert-butylbenzene |  | 1 | 0 | Sm(III) | 0.08 | HNO3 | 0.1212402 | 293.15 | 0.06030933 | -1.219616 | https://doi.org/10.1016/j.hydromet.2020.105248 | DGA LANL | 0 | Ether, Amide, Diglycolamide
613 | 1 | CCCCCCCCN(CCCCCCCC)C(=O)COCC(=O)N(CCCCCCCC)CCCCCCCC | 0.2 | tert-butylbenzene |  | 1 | 0 | Sm(III) | 0.08 | HNO3 | 0.3046954 | 293.15 | 0.457246 | -0.3398501 | https://doi.org/10.1016/j.hydromet.2020.105248 | DGA LANL | 1 | Ether, Amide, Diglycolamide
614 | 1 | CCCCCCCCN(CCCCCCCC)C(=O)COCC(=O)N(CCCCCCCC)CCCCCCCC | 0.2 | tert-butylbenzene |  | 1 | 0 | Sm(III) | 0.08 | HNO3 | 0.4878465 | 293.15 | 1.884391 | 0.2751711 | https://doi.org/10.1016/j.hydromet.2020.105248 | DGA LANL | 2 | Ether, Amide, Diglycolamide
615 | 1 | CCCCCCCCN(CCCCCCCC)C(=O)COCC(=O)N(CCCCCCCC)CCCCCCCC | 0.2 | tert-butylbenzene |  | 1 | 0 | Sm(III) | 0.08 | HNO3 | 0.6712913 | 293.15 | 6.810365 | 0.8331704 | https://doi.org/10.1016/j.hydromet.2020.105248 | DGA LANL | 2 | Ether, Amide, Diglycolamide
616 | 1 | CCCCCCCCN(CCCCCCCC)C(=O)COCC(=O)N(CCCCCCCC)CCCCCCCC | 0.2 | tert-butylbenzene |  | 1 | 0 | Sm(III) | 0.08 | HNO3 | 0.9473354 | 293.15 | 38.97141 | 1.590746 | https://doi.org/10.1016/j.hydromet.2020.105248 | DGA LANL | 3 | Ether, Amide, Diglycolamide
617 | 1 | CCCCCCCCN(CCCCCCCC)C(=O)COCC(=O)N(CCCCCCCC)CCCCCCCC | 0.2 | tert-butylbenzene |  | 1 | 0 | Sm(III) | 0.08 | HNO3 | 1.866337 | 293.15 | 1151.052 | 3.061095 | https://doi.org/10.1016/j.hydromet.2020.105248 | DGA LANL | 3 | Ether, Amide, Diglycolamide
618 | 1 | CCCCCCCCN(CCCCCCCC)C(=O)COCC(=O)N(CCCCCCCC)CCCCCCCC | 0.2 | tert-butylbenzene |  | 1 | 0 | Gd(III) | 0.08 | HNO3 | 0.04824222 | 293.15 | 0.02544893 | -1.59433 | https://doi.org/10.1016/j.hydromet.2020.105248 | DGA LANL | 0 | Ether, Amide, Diglycolamide
619 | 1 | CCCCCCCCN(CCCCCCCC)C(=O)COCC(=O)N(CCCCCCCC)CCCCCCCC | 0.2 | tert-butylbenzene |  | 1 | 0 | Gd(III) | 0.08 | HNO3 | 0.121459 | 293.15 | 0.1184785 | -0.9263604 | https://doi.org/10.1016/j.hydromet.2020.105248 | DGA LANL | 1 | Ether, Amide, Diglycolamide
620 | 1 | CCCCCCCCN(CCCCCCCC)C(=O)COCC(=O)N(CCCCCCCC)CCCCCCCC | 0.2 | tert-butylbenzene |  | 1 | 0 | Gd(III) | 0.08 | HNO3 | 0.3046954 | 293.15 | 0.995882 | -0.001792115 | https://doi.org/10.1016/j.hydromet.2020.105248 | DGA LANL | 1 | Ether, Amide, Diglycolamide
621 | 1 | CCCCCCCCN(CCCCCCCC)C(=O)COCC(=O)N(CCCCCCCC)CCCCCCCC | 0.2 | tert-butylbenzene |  | 1 | 0 | Gd(III) | 0.08 | HNO3 | 0.4878465 | 293.15 | 4.221318 | 0.625448 | https://doi.org/10.1016/j.hydromet.2020.105248 | DGA LANL | 2 | Ether, Amide, Diglycolamide
622 | 1 | CCCCCCCCN(CCCCCCCC)C(=O)COCC(=O)N(CCCCCCCC)CCCCCCCC | 0.2 | tert-butylbenzene |  | 1 | 0 | Gd(III) | 0.08 | HNO3 | 0.6700818 | 293.15 | 15.11382 | 1.179374 | https://doi.org/10.1016/j.hydromet.2020.105248 | DGA LANL | 3 | Ether, Amide, Diglycolamide
623 | 1 | CCCCCCCCN(CCCCCCCC)C(=O)COCC(=O)N(CCCCCCCC)CCCCCCCC | 0.2 | tert-butylbenzene |  | 1 | 0 | Gd(III) | 0.08 | HNO3 | 0.9456285 | 293.15 | 73.74106 | 1.867709 | https://doi.org/10.1016/j.hydromet.2020.105248 | DGA LANL | 3 | Ether, Amide, Diglycolamide
624 | 1 | CCCCCCCCN(CCCCCCCC)C(=O)COCC(=O)N(CCCCCCCC)CCCCCCCC | 0.2 | tert-butylbenzene |  | 1 | 0 | Gd(III) | 0.08 | HNO3 | 1.862974 | 293.15 | 1659.363 | 3.219941 | https://doi.org/10.1016/j.hydromet.2020.105248 | DGA LANL | 3 | Ether, Amide, Diglycolamide
625 | 1 | CCCCCCCCN(CCCCCCCC)C(=O)COCC(=O)N(CCCCCCCC)CCCCCCCC | 0.2 | 1,4-diisopropylbenzene |  | 1 | 0 | Eu(III) | 0.08 | HNO3 | 0.04839528 | 293.15 | 0.03038091 | -1.517399 | https://doi.org/10.1016/j.hydromet.2020.105248 | DGA LANL | 0 | Ether, Amide, Diglycolamide
626 | 1 | CCCCCCCCN(CCCCCCCC)C(=O)COCC(=O)N(CCCCCCCC)CCCCCCCC | 0.2 | 1,4-diisopropylbenzene |  | 1 | 0 | Eu(III) | 0.08 | HNO3 | 0.1219843 | 293.15 | 0.09094759 | -1.041209 | https://doi.org/10.1016/j.hydromet.2020.105248 | DGA LANL | 0 | Ether, Amide, Diglycolamide
627 | 1 | CCCCCCCCN(CCCCCCCC)C(=O)COCC(=O)N(CCCCCCCC)CCCCCCCC | 0.2 | 1,4-diisopropylbenzene |  | 1 | 0 | Eu(III) | 0.08 | HNO3 | 0.3048264 | 293.15 | 0.8501336 | -0.07051282 | https://doi.org/10.1016/j.hydromet.2020.105248 | DGA LANL | 1 | Ether, Amide, Diglycolamide
628 | 1 | CCCCCCCCN(CCCCCCCC)C(=O)COCC(=O)N(CCCCCCCC)CCCCCCCC | 0.2 | 1,4-diisopropylbenzene |  | 1 | 0 | Eu(III) | 0.08 | HNO3 | 0.4892079 | 293.15 | 4.266155 | 0.6300366 | https://doi.org/10.1016/j.hydromet.2020.105248 | DGA LANL | 2 | Ether, Amide, Diglycolamide
629 | 1 | CCCCCCCCN(CCCCCCCC)C(=O)COCC(=O)N(CCCCCCCC)CCCCCCCC | 0.2 | 1,4-diisopropylbenzene |  | 1 | 0 | Eu(III) | 0.08 | HNO3 | 0.6720354 | 293.15 | 18.86431 | 1.275641 | https://doi.org/10.1016/j.hydromet.2020.105248 | DGA LANL | 3 | Ether, Amide, Diglycolamide
630 | 1 | CCCCCCCCN(CCCCCCCC)C(=O)COCC(=O)N(CCCCCCCC)CCCCCCCC | 0.2 | 1,4-diisopropylbenzene |  | 1 | 0 | Eu(III) | 0.08 | HNO3 | 0.9474315 | 293.15 | 115.661 | 2.063187 | https://doi.org/10.1016/j.hydromet.2020.105248 | DGA LANL | 3 | Ether, Amide, Diglycolamide
631 | 1 | CCCCCCCCN(CCCCCCCC)C(=O)COCC(=O)N(CCCCCCCC)CCCCCCCC | 0.2 | 1,4-diisopropylbenzene |  | 1 | 0 | Eu(III) | 0.08 | HNO3 | 1.866839 | 293.15 | 3375.89 | 3.528388 | https://doi.org/10.1016/j.hydromet.2020.105248 | DGA LANL | 3 | Ether, Amide, Diglycolamide
632 | 1 | CCCCCCCCN(CCCCCCCC)C(=O)COCC(=O)N(CCCCCCCC)CCCCCCCC | 0.2 | 1,4-diisopropylbenzene |  | 1 | 0 | Gd(III) | 0.08 | HNO3 | 0.04829086 | 293.15 | 0.0344783 | -1.462454 | https://doi.org/10.1016/j.hydromet.2020.105248 | DGA LANL | 0 | Ether, Amide, Diglycolamide
633 | 1 | CCCCCCCCN(CCCCCCCC)C(=O)COCC(=O)N(CCCCCCCC)CCCCCCCC | 0.2 | 1,4-diisopropylbenzene |  | 1 | 0 | Gd(III) | 0.08 | HNO3 | 0.1217211 | 293.15 | 0.1134867 | -0.9450549 | https://doi.org/10.1016/j.hydromet.2020.105248 | DGA LANL | 1 | Ether, Amide, Diglycolamide
634 | 1 | CCCCCCCCN(CCCCCCCC)C(=O)COCC(=O)N(CCCCCCCC)CCCCCCCC | 0.2 | 1,4-diisopropylbenzene |  | 1 | 0 | Gd(III) | 0.08 | HNO3 | 0.3048264 | 293.15 | 1.094907 | 0.03937729 | https://doi.org/10.1016/j.hydromet.2020.105248 | DGA LANL | 2 | Ether, Amide, Diglycolamide
635 | 1 | CCCCCCCCN(CCCCCCCC)C(=O)COCC(=O)N(CCCCCCCC)CCCCCCCC | 0.2 | 1,4-diisopropylbenzene |  | 1 | 0 | Gd(III) | 0.08 | HNO3 | 0.4881523 | 293.15 | 5.379838 | 0.7307692 | https://doi.org/10.1016/j.hydromet.2020.105248 | DGA LANL | 2 | Ether, Amide, Diglycolamide
636 | 1 | CCCCCCCCN(CCCCCCCC)C(=O)COCC(=O)N(CCCCCCCC)CCCCCCCC | 0.2 | 1,4-diisopropylbenzene |  | 1 | 0 | Gd(III) | 0.08 | HNO3 | 0.6720354 | 293.15 | 21.18397 | 1.326007 | https://doi.org/10.1016/j.hydromet.2020.105248 | DGA LANL | 3 | Ether, Amide, Diglycolamide
637 | 1 | CCCCCCCCN(CCCCCCCC)C(=O)COCC(=O)N(CCCCCCCC)CCCCCCCC | 0.2 | 1,4-diisopropylbenzene |  | 1 | 0 | Gd(III) | 0.08 | HNO3 | 0.9474315 | 293.15 | 105.1909 | 2.021978 | https://doi.org/10.1016/j.hydromet.2020.105248 | DGA LANL | 3 | Ether, Amide, Diglycolamide
638 | 1 | CCCCCCCCN(CCCCCCCC)C(=O)COCC(=O)N(CCCCCCCC)CCCCCCCC | 0.2 | 1,4-diisopropylbenzene |  | 1 | 0 | Gd(III) | 0.08 | HNO3 | 1.862811 | 293.15 | 2621.188 | 3.418498 | https://doi.org/10.1016/j.hydromet.2020.105248 | DGA LANL | 3 | Ether, Amide, Diglycolamide
639 | 1 | CCCCCCCCN(CCCCCCCC)C(=O)COCC(=O)N(CCCCCCCC)CCCCCCCC | 0.2 | 1,4-diisopropylbenzene |  | 1 | 0 | Tb(III) | 0.08 | HNO3 | 0.04829086 | 293.15 | 0.06422325 | -1.192308 | https://doi.org/10.1016/j.hydromet.2020.105248 | DGA LANL | 0 | Ether, Amide, Diglycolamide
640 | 1 | CCCCCCCCN(CCCCCCCC)C(=O)COCC(=O)N(CCCCCCCC)CCCCCCCC | 0.2 | 1,4-diisopropylbenzene |  | 1 | 0 | Tb(III) | 0.08 | HNO3 | 0.1214585 | 293.15 | 0.2158982 | -0.6657509 | https://doi.org/10.1016/j.hydromet.2020.105248 | DGA LANL | 1 | Ether, Amide, Diglycolamide
641 | 1 | CCCCCCCCN(CCCCCCCC)C(=O)COCC(=O)N(CCCCCCCC)CCCCCCCC | 0.2 | 1,4-diisopropylbenzene |  | 1 | 0 | Tb(III) | 0.08 | HNO3 | 0.3054855 | 293.15 | 2.218982 | 0.3461538 | https://doi.org/10.1016/j.hydromet.2020.105248 | DGA LANL | 2 | Ether, Amide, Diglycolamide
642 | 1 | CCCCCCCCN(CCCCCCCC)C(=O)COCC(=O)N(CCCCCCCC)CCCCCCCC | 0.2 | 1,4-diisopropylbenzene |  | 1 | 0 | Tb(III) | 0.08 | HNO3 | 0.4881523 | 293.15 | 12.24368 | 1.087912 | https://doi.org/10.1016/j.hydromet.2020.105248 | DGA LANL | 2 | Ether, Amide, Diglycolamide
643 | 1 | CCCCCCCCN(CCCCCCCC)C(=O)COCC(=O)N(CCCCCCCC)CCCCCCCC | 0.2 | 1,4-diisopropylbenzene |  | 1 | 0 | Tb(III) | 0.08 | HNO3 | 0.6705853 | 293.15 | 55.87953 | 1.747253 | https://doi.org/10.1016/j.hydromet.2020.105248 | DGA LANL | 3 | Ether, Amide, Diglycolamide
644 | 1 | CCCCCCCCN(CCCCCCCC)C(=O)COCC(=O)N(CCCCCCCC)CCCCCCCC | 0.2 | 1,4-diisopropylbenzene |  | 1 | 0 | Tb(III) | 0.08 | HNO3 | 0.9453873 | 293.15 | 353.6184 | 2.548535 | https://doi.org/10.1016/j.hydromet.2020.105248 | DGA LANL | 3 | Ether, Amide, Diglycolamide
645 | 1 | CCCCCCCCN(CCCCCCCC)C(=O)COCC(=O)N(CCCCCCCC)CCCCCCCC | 0.2 | 1,4-diisopropylbenzene |  | 1 | 0 | Tb(III) | 0.08 | HNO3 | 1.862811 | 293.15 | 11837.5 | 4.07326 | https://doi.org/10.1016/j.hydromet.2020.105248 | DGA LANL | 3 | Ether, Amide, Diglycolamide
646 | 1 | CCCCCCCCN(CCCCCCCC)C(=O)COCC(=O)N(CCCCCCCC)CCCCCCCC | 0.2 | 1,4-diisopropylbenzene |  | 1 | 0 | Dy(III) | 0.07 | HNO3 | 0.04839528 | 293.15 | 0.102131 | -0.9908425 | https://doi.org/10.1016/j.hydromet.2020.105248 | DGA LANL | 1 | Ether, Amide, Diglycolamide
647 | 1 | CCCCCCCCN(CCCCCCCC)C(=O)COCC(=O)N(CCCCCCCC)CCCCCCCC | 0.2 | 1,4-diisopropylbenzene |  | 1 | 0 | Dy(III) | 0.07 | HNO3 | 0.1217211 | 293.15 | 0.3361683 | -0.4734432 | https://doi.org/10.1016/j.hydromet.2020.105248 | DGA LANL | 1 | Ether, Amide, Diglycolamide
648 | 1 | CCCCCCCCN(CCCCCCCC)C(=O)COCC(=O)N(CCCCCCCC)CCCCCCCC | 0.2 | 1,4-diisopropylbenzene |  | 1 | 0 | Dy(III) | 0.07 | HNO3 | 0.3054855 | 293.15 | 3.491727 | 0.5430403 | https://doi.org/10.1016/j.hydromet.2020.105248 | DGA LANL | 2 | Ether, Amide, Diglycolamide
649 | 1 | CCCCCCCCN(CCCCCCCC)C(=O)COCC(=O)N(CCCCCCCC)CCCCCCCC | 0.2 | 1,4-diisopropylbenzene |  | 1 | 0 | Dy(III) | 0.07 | HNO3 | 0.4881523 | 293.15 | 19.67687 | 1.293956 | https://doi.org/10.1016/j.hydromet.2020.105248 | DGA LANL | 3 | Ether, Amide, Diglycolamide
650 | 1 | CCCCCCCCN(CCCCCCCC)C(=O)COCC(=O)N(CCCCCCCC)CCCCCCCC | 0.2 | 1,4-diisopropylbenzene |  | 1 | 0 | Dy(III) | 0.07 | HNO3 | 0.6720354 | 293.15 | 89.80421 | 1.953297 | https://doi.org/10.1016/j.hydromet.2020.105248 | DGA LANL | 3 | Ether, Amide, Diglycolamide
651 | 1 | CCCCCCCCN(CCCCCCCC)C(=O)COCC(=O)N(CCCCCCCC)CCCCCCCC | 0.2 | 1,4-diisopropylbenzene |  | 1 | 0 | Dy(III) | 0.07 | HNO3 | 0.9474315 | 293.15 | 586.5635 | 2.768315 | https://doi.org/10.1016/j.hydromet.2020.105248 | DGA LANL | 3 | Ether, Amide, Diglycolamide
652 | 1 | CCCCCCCCN(CCCCCCCC)C(=O)COCC(=O)N(CCCCCCCC)CCCCCCCC | 0.2 | 1,4-diisopropylbenzene |  | 1 | 0 | Ho(III) | 0.07 | HNO3 | 0.04818666 | 293.15 | 0.1357638 | -0.8672161 | https://doi.org/10.1016/j.hydromet.2020.105248 | DGA LANL | 1 | Ether, Amide, Diglycolamide
653 | 1 | CCCCCCCCN(CCCCCCCC)C(=O)COCC(=O)N(CCCCCCCC)CCCCCCCC | 0.2 | 1,4-diisopropylbenzene |  | 1 | 0 | Ho(III) | 0.07 | HNO3 | 0.1214585 | 293.15 | 0.4516083 | -0.3452381 | https://doi.org/10.1016/j.hydromet.2020.105248 | DGA LANL | 1 | Ether, Amide, Diglycolamide
654 | 1 | CCCCCCCCN(CCCCCCCC)C(=O)COCC(=O)N(CCCCCCCC)CCCCCCCC | 0.2 | 1,4-diisopropylbenzene |  | 1 | 0 | Ho(III) | 0.07 | HNO3 | 0.3048264 | 293.15 | 4.841519 | 0.6849817 | https://doi.org/10.1016/j.hydromet.2020.105248 | DGA LANL | 2 | Ether, Amide, Diglycolamide
655 | 1 | CCCCCCCCN(CCCCCCCC)C(=O)COCC(=O)N(CCCCCCCC)CCCCCCCC | 0.2 | 1,4-diisopropylbenzene |  | 1 | 0 | Ho(III) | 0.07 | HNO3 | 0.4881523 | 293.15 | 28.16007 | 1.449634 | https://doi.org/10.1016/j.hydromet.2020.105248 | DGA LANL | 3 | Ether, Amide, Diglycolamide
656 | 1 | CCCCCCCCN(CCCCCCCC)C(=O)COCC(=O)N(CCCCCCCC)CCCCCCCC | 0.2 | 1,4-diisopropylbenzene |  | 1 | 0 | Ho(III) | 0.07 | HNO3 | 0.6705853 | 293.15 | 138.3648 | 2.141026 | https://doi.org/10.1016/j.hydromet.2020.105248 | DGA LANL | 3 | Ether, Amide, Diglycolamide
657 | 1 | CCCCCCCCN(CCCCCCCC)C(=O)COCC(=O)N(CCCCCCCC)CCCCCCCC | 0.2 | 1,4-diisopropylbenzene |  | 1 | 0 | Ho(III) | 0.07 | HNO3 | 0.9494802 | 293.15 | 972.9606 | 2.988095 | https://doi.org/10.1016/j.hydromet.2020.105248 | DGA LANL | 3 | Ether, Amide, Diglycolamide
658 | 1 | CCCCCCCCN(CCCCCCCC)C(=O)COCC(=O)N(CCCCCCCC)CCCCCCCC | 0.2 | 1,4-diisopropylbenzene |  | 1 | 0 | Er(III) | 0.07 | HNO3 | 0.04829086 | 293.15 | 0.1573571 | -0.8031136 | https://doi.org/10.1016/j.hydromet.2020.105248 | DGA LANL | 1 | Ether, Amide, Diglycolamide
659 | 1 | CCCCCCCCN(CCCCCCCC)C(=O)COCC(=O)N(CCCCCCCC)CCCCCCCC | 0.2 | 1,4-diisopropylbenzene |  | 1 | 0 | Er(III) | 0.07 | HNO3 | 0.1217211 | 293.15 | 0.5459835 | -0.2628205 | https://doi.org/10.1016/j.hydromet.2020.105248 | DGA LANL | 1 | Ether, Amide, Diglycolamide
660 | 1 | CCCCCCCCN(CCCCCCCC)C(=O)COCC(=O)N(CCCCCCCC)CCCCCCCC | 0.2 | 1,4-diisopropylbenzene |  | 1 | 0 | Er(III) | 0.07 | HNO3 | 0.3061461 | 293.15 | 5.915317 | 0.771978 | https://doi.org/10.1016/j.hydromet.2020.105248 | DGA LANL | 2 | Ether, Amide, Diglycolamide
661 | 1 | CCCCCCCCN(CCCCCCCC)C(=O)COCC(=O)N(CCCCCCCC)CCCCCCCC | 0.2 | 1,4-diisopropylbenzene |  | 1 | 0 | Er(III) | 0.07 | HNO3 | 0.4892079 | 293.15 | 33.68779 | 1.527473 | https://doi.org/10.1016/j.hydromet.2020.105248 | DGA LANL | 3 | Ether, Amide, Diglycolamide
662 | 1 | CCCCCCCCN(CCCCCCCC)C(=O)COCC(=O)N(CCCCCCCC)CCCCCCCC | 0.2 | 1,4-diisopropylbenzene |  | 1 | 0 | Er(III) | 0.07 | HNO3 | 0.6720354 | 293.15 | 153.7493 | 2.186813 | https://doi.org/10.1016/j.hydromet.2020.105248 | DGA LANL | 3 | Ether, Amide, Diglycolamide
663 | 1 | CCCCCCCCN(CCCCCCCC)C(=O)COCC(=O)N(CCCCCCCC)CCCCCCCC | 0.2 | 1,4-diisopropylbenzene |  | 1 | 0 | Er(III) | 0.07 | HNO3 | 0.9453873 | 293.15 | 903.7409 | 2.956044 | https://doi.org/10.1016/j.hydromet.2020.105248 | DGA LANL | 3 | Ether, Amide, Diglycolamide
664 | 1 | CCCCCCCCN(CCCCCCCC)C(=O)COCC(=O)N(CCCCCCCC)CCCCCCCC | 0.2 | 1,4-diisopropylbenzene |  | 1 | 0 | Tm(III) | 0.07 | HNO3 | 0.04829086 | 293.15 | 0.1607104 | -0.793956 | https://doi.org/10.1016/j.hydromet.2020.105248 | DGA LANL | 1 | Ether, Amide, Diglycolamide
665 | 1 | CCCCCCCCN(CCCCCCCC)C(=O)COCC(=O)N(CCCCCCCC)CCCCCCCC | 0.2 | 1,4-diisopropylbenzene |  | 1 | 0 | Tm(III) | 0.07 | HNO3 | 0.1217211 | 293.15 | 0.5517702 | -0.2582418 | https://doi.org/10.1016/j.hydromet.2020.105248 | DGA LANL | 1 | Ether, Amide, Diglycolamide
666 | 1 | CCCCCCCCN(CCCCCCCC)C(=O)COCC(=O)N(CCCCCCCC)CCCCCCCC | 0.2 | 1,4-diisopropylbenzene |  | 1 | 0 | Tm(III) | 0.07 | HNO3 | 0.3048264 | 293.15 | 6.170112 | 0.790293 | https://doi.org/10.1016/j.hydromet.2020.105248 | DGA LANL | 2 | Ether, Amide, Diglycolamide
667 | 1 | CCCCCCCCN(CCCCCCCC)C(=O)COCC(=O)N(CCCCCCCC)CCCCCCCC | 0.2 | 1,4-diisopropylbenzene |  | 1 | 0 | Tm(III) | 0.07 | HNO3 | 0.4892079 | 293.15 | 37.43347 | 1.57326 | https://doi.org/10.1016/j.hydromet.2020.105248 | DGA LANL | 3 | Ether, Amide, Diglycolamide
668 | 1 | CCCCCCCCN(CCCCCCCC)C(=O)COCC(=O)N(CCCCCCCC)CCCCCCCC | 0.2 | 1,4-diisopropylbenzene |  | 1 | 0 | Tm(III) | 0.07 | HNO3 | 0.6720354 | 293.15 | 178.2033 | 2.250916 | https://doi.org/10.1016/j.hydromet.2020.105248 | DGA LANL | 3 | Ether, Amide, Diglycolamide
669 | 1 | CCCCCCCCN(CCCCCCCC)C(=O)COCC(=O)N(CCCCCCCC)CCCCCCCC | 0.2 | 1,4-diisopropylbenzene |  | 1 | 0 | Tm(III) | 0.07 | HNO3 | 0.9453873 | 293.15 | 1176.286 | 3.070513 | https://doi.org/10.1016/j.hydromet.2020.105248 | DGA LANL | 3 | Ether, Amide, Diglycolamide
670 | 1 | CCCCCCCCN(CCCCCCCC)C(=O)COCC(=O)N(CCCCCCCC)CCCCCCCC | 0.2 | 1,4-diisopropylbenzene |  | 1 | 0 | Yb(III) | 0.07 | HNO3 | 0.04829086 | 293.15 | 0.171205 | -0.7664835 | https://doi.org/10.1016/j.hydromet.2020.105248 | DGA LANL | 1 | Ether, Amide, Diglycolamide
671 | 1 | CCCCCCCCN(CCCCCCCC)C(=O)COCC(=O)N(CCCCCCCC)CCCCCCCC | 0.2 | 1,4-diisopropylbenzene |  | 1 | 0 | Yb(III) | 0.07 | HNO3 | 0.1214585 | 293.15 | 0.5940316 | -0.2261905 | https://doi.org/10.1016/j.hydromet.2020.105248 | DGA LANL | 1 | Ether, Amide, Diglycolamide
672 | 1 | CCCCCCCCN(CCCCCCCC)C(=O)COCC(=O)N(CCCCCCCC)CCCCCCCC | 0.2 | 1,4-diisopropylbenzene |  | 1 | 0 | Yb(III) | 0.07 | HNO3 | 0.3048264 | 293.15 | 6.713099 | 0.8269231 | https://doi.org/10.1016/j.hydromet.2020.105248 | DGA LANL | 2 | Ether, Amide, Diglycolamide
673 | 1 | CCCCCCCCN(CCCCCCCC)C(=O)COCC(=O)N(CCCCCCCC)CCCCCCCC | 0.2 | 1,4-diisopropylbenzene |  | 1 | 0 | Yb(III) | 0.07 | HNO3 | 0.487099 | 293.15 | 40.30059 | 1.605311 | https://doi.org/10.1016/j.hydromet.2020.105248 | DGA LANL | 3 | Ether, Amide, Diglycolamide
674 | 1 | CCCCCCCCN(CCCCCCCC)C(=O)COCC(=O)N(CCCCCCCC)CCCCCCCC | 0.2 | 1,4-diisopropylbenzene |  | 1 | 0 | Yb(III) | 0.07 | HNO3 | 0.6705853 | 293.15 | 195.9406 | 2.292125 | https://doi.org/10.1016/j.hydromet.2020.105248 | DGA LANL | 3 | Ether, Amide, Diglycolamide
675 | 1 | CCCCCCCCN(CCCCCCCC)C(=O)COCC(=O)N(CCCCCCCC)CCCCCCCC | 0.2 | 1,4-diisopropylbenzene |  | 1 | 0 | Yb(III) | 0.07 | HNO3 | 0.9474315 | 293.15 | 1452.406 | 3.162088 | https://doi.org/10.1016/j.hydromet.2020.105248 | DGA LANL | 3 | Ether, Amide, Diglycolamide
676 | 1 | CCCCCCCCN(CCCCCCCC)C(=O)COCC(=O)N(CCCCCCCC)CCCCCCCC | 0.2 | 1,4-diisopropylbenzene |  | 1 | 0 | Lu(III) | 0.07 | HNO3 | 0.04829086 | 293.15 | 0.184318 | -0.7344322 | https://doi.org/10.1016/j.hydromet.2020.105248 | DGA LANL | 1 | Ether, Amide, Diglycolamide
677 | 1 | CCCCCCCCN(CCCCCCCC)C(=O)COCC(=O)N(CCCCCCCC)CCCCCCCC | 0.2 | 1,4-diisopropylbenzene |  | 1 | 0 | Lu(III) | 0.07 | HNO3 | 0.1217211 | 293.15 | 0.6395298 | -0.1941392 | https://doi.org/10.1016/j.hydromet.2020.105248 | DGA LANL | 1 | Ether, Amide, Diglycolamide
678 | 1 | CCCCCCCCN(CCCCCCCC)C(=O)COCC(=O)N(CCCCCCCC)CCCCCCCC | 0.2 | 1,4-diisopropylbenzene |  | 1 | 0 | Lu(III) | 0.07 | HNO3 | 0.3048264 | 293.15 | 7.002258 | 0.8452381 | https://doi.org/10.1016/j.hydromet.2020.105248 | DGA LANL | 2 | Ether, Amide, Diglycolamide
679 | 1 | CCCCCCCCN(CCCCCCCC)C(=O)COCC(=O)N(CCCCCCCC)CCCCCCCC | 0.2 | 1,4-diisopropylbenzene |  | 1 | 0 | Lu(III) | 0.07 | HNO3 | 0.4881523 | 293.15 | 41.59562 | 1.619048 | https://doi.org/10.1016/j.hydromet.2020.105248 | DGA LANL | 3 | Ether, Amide, Diglycolamide
680 | 1 | CCCCCCCCN(CCCCCCCC)C(=O)COCC(=O)N(CCCCCCCC)CCCCCCCC | 0.2 | 1,4-diisopropylbenzene |  | 1 | 0 | Lu(III) | 0.07 | HNO3 | 0.6720354 | 293.15 | 208.7359 | 2.319597 | https://doi.org/10.1016/j.hydromet.2020.105248 | DGA LANL | 3 | Ether, Amide, Diglycolamide
681 | 1 | CCCCCCCCN(CCCCCCCC)C(=O)COCC(=O)N(CCCCCCCC)CCCCCCCC | 0.2 | 1,4-diisopropylbenzene |  | 1 | 0 | Lu(III) | 0.07 | HNO3 | 0.9474315 | 293.15 | 1452.406 | 3.162088 | https://doi.org/10.1016/j.hydromet.2020.105248 | DGA LANL | 3 | Ether, Amide, Diglycolamide
682 | 1 | CCCCCCCCN(CCCCCCCC)C(=O)COCC(=O)N(CCCCCCCC)CCCCCCCC | 0.2 | tert-butylbenzene |  | 1 | 0 | Eu(III) | 0.08 | HNO3 | 0.04837792 | 293.15 | 0.02146632 | -1.668242 | https://doi.org/10.1016/j.hydromet.2020.105248 | DGA LANL | 0 | Ether, Amide, Diglycolamide
683 | 1 | CCCCCCCCN(CCCCCCCC)C(=O)COCC(=O)N(CCCCCCCC)CCCCCCCC | 0.2 | tert-butylbenzene |  | 1 | 0 | Eu(III) | 0.08 | HNO3 | 0.1219829 | 293.15 | 0.09700796 | -1.013193 | https://doi.org/10.1016/j.hydromet.2020.105248 | DGA LANL | 0 | Ether, Amide, Diglycolamide
684 | 1 | CCCCCCCCN(CCCCCCCC)C(=O)COCC(=O)N(CCCCCCCC)CCCCCCCC | 0.2 | tert-butylbenzene |  | 1 | 0 | Eu(III) | 0.08 | HNO3 | 0.3042694 | 293.15 | 0.7748519 | -0.1107813 | https://doi.org/10.1016/j.hydromet.2020.105248 | DGA LANL | 1 | Ether, Amide, Diglycolamide
685 | 1 | CCCCCCCCN(CCCCCCCC)C(=O)COCC(=O)N(CCCCCCCC)CCCCCCCC | 0.2 | tert-butylbenzene |  | 1 | 0 | Eu(III) | 0.08 | HNO3 | 0.4894572 | 293.15 | 3.321733 | 0.5213647 | https://doi.org/10.1016/j.hydromet.2020.105248 | DGA LANL | 2 | Ether, Amide, Diglycolamide
686 | 1 | CCCCCCCCN(CCCCCCCC)C(=O)COCC(=O)N(CCCCCCCC)CCCCCCCC | 0.2 | tert-butylbenzene |  | 1 | 0 | Eu(III) | 0.08 | HNO3 | 0.672458 | 293.15 | 12.68009 | 1.103122 | https://doi.org/10.1016/j.hydromet.2020.105248 | DGA LANL | 2 | Ether, Amide, Diglycolamide
687 | 1 | CCCCCCCCN(CCCCCCCC)C(=O)COCC(=O)N(CCCCCCCC)CCCCCCCC | 0.2 | tert-butylbenzene |  | 1 | 0 | Eu(III) | 0.08 | HNO3 | 0.9481496 | 293.15 | 70.01751 | 1.845207 | https://doi.org/10.1016/j.hydromet.2020.105248 | DGA LANL | 3 | Ether, Amide, Diglycolamide
688 | 1 | CCCCCCCCN(CCCCCCCC)C(=O)COCC(=O)N(CCCCCCCC)CCCCCCCC | 0.2 | tert-butylbenzene |  | 1 | 0 | Eu(III) | 0.08 | HNO3 | 1.86873 | 293.15 | 1342.214 | 3.127822 | https://doi.org/10.1016/j.hydromet.2020.105248 | DGA LANL | 3 | Ether, Amide, Diglycolamide
689 | 1 | CCCCCCCCN(CCCCCCCC)C(=O)COCC(=O)N(CCCCCCCC)CCCCCCCC | 0.2 | tert-butylbenzene |  | 1 | 0 | Gd(III) | 0.08 | HNO3 | 0.04827349 | 293.15 | 0.02514601 | -1.599531 | https://doi.org/10.1016/j.hydromet.2020.105248 | DGA LANL | 0 | Ether, Amide, Diglycolamide
690 | 1 | CCCCCCCCN(CCCCCCCC)C(=O)COCC(=O)N(CCCCCCCC)CCCCCCCC | 0.2 | tert-butylbenzene |  | 1 | 0 | Gd(III) | 0.08 | HNO3 | 0.1214568 | 293.15 | 0.1172901 | -0.9307388 | https://doi.org/10.1016/j.hydromet.2020.105248 | DGA LANL | 1 | Ether, Amide, Diglycolamide
691 | 1 | CCCCCCCCN(CCCCCCCC)C(=O)COCC(=O)N(CCCCCCCC)CCCCCCCC | 0.2 | tert-butylbenzene |  | 1 | 0 | Gd(III) | 0.08 | HNO3 | 0.3049276 | 293.15 | 0.9980611 | -0.0008428613 | https://doi.org/10.1016/j.hydromet.2020.105248 | DGA LANL | 1 | Ether, Amide, Diglycolamide
692 | 1 | CCCCCCCCN(CCCCCCCC)C(=O)COCC(=O)N(CCCCCCCC)CCCCCCCC | 0.2 | tert-butylbenzene |  | 1 | 0 | Gd(III) | 0.08 | HNO3 | 0.4884007 | 293.15 | 4.189301 | 0.6221416 | https://doi.org/10.1016/j.hydromet.2020.105248 | DGA LANL | 2 | Ether, Amide, Diglycolamide
693 | 1 | CCCCCCCCN(CCCCCCCC)C(=O)COCC(=O)N(CCCCCCCC)CCCCCCCC | 0.2 | tert-butylbenzene |  | 1 | 0 | Gd(III) | 0.08 | HNO3 | 0.6710065 | 293.15 | 15.01117 | 1.176415 | https://doi.org/10.1016/j.hydromet.2020.105248 | DGA LANL | 3 | Ether, Amide, Diglycolamide
694 | 1 | CCCCCCCCN(CCCCCCCC)C(=O)COCC(=O)N(CCCCCCCC)CCCCCCCC | 0.2 | tert-butylbenzene |  | 1 | 0 | Gd(III) | 0.08 | HNO3 | 0.946103 | 293.15 | 73.8092 | 1.868111 | https://doi.org/10.1016/j.hydromet.2020.105248 | DGA LANL | 3 | Ether, Amide, Diglycolamide
695 | 1 | CCCCCCCCN(CCCCCCCC)C(=O)COCC(=O)N(CCCCCCCC)CCCCCCCC | 0.2 | tert-butylbenzene |  | 1 | 0 | Gd(III) | 0.08 | HNO3 | 1.864696 | 293.15 | 1657.437 | 3.219437 | https://doi.org/10.1016/j.hydromet.2020.105248 | DGA LANL | 3 | Ether, Amide, Diglycolamide
696 | 1 | CCCCCCCCN(CCCCCCCC)C(=O)COCC(=O)N(CCCCCCCC)CCCCCCCC | 0.2 | tert-butylbenzene |  | 1 | 0 | Tb(III) | 0.08 | HNO3 | 0.04827349 | 293.15 | 0.02735994 | -1.562885 | https://doi.org/10.1016/j.hydromet.2020.105248 | DGA LANL | 0 | Ether, Amide, Diglycolamide
697 | 1 | CCCCCCCCN(CCCCCCCC)C(=O)COCC(=O)N(CCCCCCCC)CCCCCCCC | 0.2 | tert-butylbenzene |  | 1 | 0 | Tb(III) | 0.08 | HNO3 | 0.1214568 | 293.15 | 0.2185378 | -0.6604735 | https://doi.org/10.1016/j.hydromet.2020.105248 | DGA LANL | 1 | Ether, Amide, Diglycolamide
698 | 1 | CCCCCCCCN(CCCCCCCC)C(=O)COCC(=O)N(CCCCCCCC)CCCCCCCC | 0.2 | tert-butylbenzene |  | 1 | 0 | Tb(III) | 0.08 | HNO3 | 0.3049276 | 293.15 | 1.981103 | 0.2969071 | https://doi.org/10.1016/j.hydromet.2020.105248 | DGA LANL | 2 | Ether, Amide, Diglycolamide
699 | 1 | CCCCCCCCN(CCCCCCCC)C(=O)COCC(=O)N(CCCCCCCC)CCCCCCCC | 0.2 | tert-butylbenzene |  | 1 | 0 | Tb(III) | 0.08 | HNO3 | 0.4884007 | 293.15 | 8.952759 | 0.9519569 | https://doi.org/10.1016/j.hydromet.2020.105248 | DGA LANL | 2 | Ether, Amide, Diglycolamide
700 | 1 | CCCCCCCCN(CCCCCCCC)C(=O)COCC(=O)N(CCCCCCCC)CCCCCCCC | 0.2 | tert-butylbenzene |  | 1 | 0 | Tb(III) | 0.08 | HNO3 | 0.6710065 | 293.15 | 36.40819 | 1.561199 | https://doi.org/10.1016/j.hydromet.2020.105248 | DGA LANL | 3 | Ether, Amide, Diglycolamide
701 | 1 | CCCCCCCCN(CCCCCCCC)C(=O)COCC(=O)N(CCCCCCCC)CCCCCCCC | 0.2 | tert-butylbenzene |  | 1 | 0 | Tb(III) | 0.08 | HNO3 | 0.946103 | 293.15 | 228.1669 | 2.358253 | https://doi.org/10.1016/j.hydromet.2020.105248 | DGA LANL | 3 | Ether, Amide, Diglycolamide
702 | 1 | CCCCCCCCN(CCCCCCCC)C(=O)COCC(=O)N(CCCCCCCC)CCCCCCCC | 0.2 | tert-butylbenzene |  | 1 | 0 | Tb(III) | 0.08 | HNO3 | 1.864696 | 293.15 | 7105.311 | 3.851583 | https://doi.org/10.1016/j.hydromet.2020.105248 | DGA LANL | 3 | Ether, Amide, Diglycolamide
703 | 1 | CCCCCCCCN(CCCCCCCC)C(=O)COCC(=O)N(CCCCCCCC)CCCCCCCC | 0.2 | tert-butylbenzene |  | 1 | 0 | Dy(III) | 0.07 | HNO3 | 0.04827349 | 293.15 | 0.03957693 | -1.402558 | https://doi.org/10.1016/j.hydromet.2020.105248 | DGA LANL | 0 | Ether, Amide, Diglycolamide
704 | 1 | CCCCCCCCN(CCCCCCCC)C(=O)COCC(=O)N(CCCCCCCC)CCCCCCCC | 0.2 | tert-butylbenzene |  | 1 | 0 | Dy(III) | 0.07 | HNO3 | 0.1217196 | 293.15 | 0.3367736 | -0.472662 | https://doi.org/10.1016/j.hydromet.2020.105248 | DGA LANL | 1 | Ether, Amide, Diglycolamide
705 | 1 | CCCCCCCCN(CCCCCCCC)C(=O)COCC(=O)N(CCCCCCCC)CCCCCCCC | 0.2 | tert-butylbenzene |  | 1 | 0 | Dy(III) | 0.07 | HNO3 | 0.3049276 | 293.15 | 3.085314 | 0.4892993 | https://doi.org/10.1016/j.hydromet.2020.105248 | DGA LANL | 2 | Ether, Amide, Diglycolamide
706 | 1 | CCCCCCCCN(CCCCCCCC)C(=O)COCC(=O)N(CCCCCCCC)CCCCCCCC | 0.2 | tert-butylbenzene |  | 1 | 0 | Dy(III) | 0.07 | HNO3 | 0.4884007 | 293.15 | 14.39102 | 1.158091 | https://doi.org/10.1016/j.hydromet.2020.105248 | DGA LANL | 2 | Ether, Amide, Diglycolamide
707 | 1 | CCCCCCCCN(CCCCCCCC)C(=O)COCC(=O)N(CCCCCCCC)CCCCCCCC | 0.2 | tert-butylbenzene |  | 1 | 0 | Dy(III) | 0.07 | HNO3 | 0.672458 | 293.15 | 58.52395 | 1.767334 | https://doi.org/10.1016/j.hydromet.2020.105248 | DGA LANL | 3 | Ether, Amide, Diglycolamide
708 | 1 | CCCCCCCCN(CCCCCCCC)C(=O)COCC(=O)N(CCCCCCCC)CCCCCCCC | 0.2 | tert-butylbenzene |  | 1 | 0 | Dy(III) | 0.07 | HNO3 | 0.946103 | 293.15 | 355.3407 | 2.550645 | https://doi.org/10.1016/j.hydromet.2020.105248 | DGA LANL | 3 | Ether, Amide, Diglycolamide
709 | 1 | CCCCCCCCN(CCCCCCCC)C(=O)COCC(=O)N(CCCCCCCC)CCCCCCCC | 0.2 | tert-butylbenzene |  | 1 | 0 | Ho(III) | 0.07 | HNO3 | 0.04816929 | 293.15 | 0.08729708 | -1.059 | https://doi.org/10.1016/j.hydromet.2020.105248 | DGA LANL | 0 | Ether, Amide, Diglycolamide
710 | 1 | CCCCCCCCN(CCCCCCCC)C(=O)COCC(=O)N(CCCCCCCC)CCCCCCCC | 0.2 | tert-butylbenzene |  | 1 | 0 | Ho(III) | 0.07 | HNO3 | 0.1211947 | 293.15 | 0.4524801 | -0.3444005 | https://doi.org/10.1016/j.hydromet.2020.105248 | DGA LANL | 1 | Ether, Amide, Diglycolamide
711 | 1 | CCCCCCCCN(CCCCCCCC)C(=O)COCC(=O)N(CCCCCCCC)CCCCCCCC | 0.2 | tert-butylbenzene |  | 1 | 0 | Ho(III) | 0.07 | HNO3 | 0.3049276 | 293.15 | 4.145346 | 0.6175608 | https://doi.org/10.1016/j.hydromet.2020.105248 | DGA LANL | 2 | Ether, Amide, Diglycolamide
712 | 1 | CCCCCCCCN(CCCCCCCC)C(=O)COCC(=O)N(CCCCCCCC)CCCCCCCC | 0.2 | tert-butylbenzene |  | 1 | 0 | Ho(III) | 0.07 | HNO3 | 0.4884007 | 293.15 | 20.38247 | 1.309257 | https://doi.org/10.1016/j.hydromet.2020.105248 | DGA LANL | 3 | Ether, Amide, Diglycolamide
713 | 1 | CCCCCCCCN(CCCCCCCC)C(=O)COCC(=O)N(CCCCCCCC)CCCCCCCC | 0.2 | tert-butylbenzene |  | 1 | 0 | Ho(III) | 0.07 | HNO3 | 0.6710065 | 293.15 | 86.46136 | 1.936822 | https://doi.org/10.1016/j.hydromet.2020.105248 | DGA LANL | 3 | Ether, Amide, Diglycolamide
714 | 1 | CCCCCCCCN(CCCCCCCC)C(=O)COCC(=O)N(CCCCCCCC)CCCCCCCC | 0.2 | tert-butylbenzene |  | 1 | 0 | Ho(III) | 0.07 | HNO3 | 0.9481496 | 293.15 | 589.5516 | 2.770522 | https://doi.org/10.1016/j.hydromet.2020.105248 | DGA LANL | 3 | Ether, Amide, Diglycolamide
715 | 1 | CCCCCCCCN(CCCCCCCC)C(=O)COCC(=O)N(CCCCCCCC)CCCCCCCC | 0.2 | tert-butylbenzene |  | 1 | 0 | Er(III) | 0.07 | HNO3 | 0.04827349 | 293.15 | 0.1022613 | -0.9902888 | https://doi.org/10.1016/j.hydromet.2020.105248 | DGA LANL | 1 | Ether, Amide, Diglycolamide
716 | 1 | CCCCCCCCN(CCCCCCCC)C(=O)COCC(=O)N(CCCCCCCC)CCCCCCCC | 0.2 | tert-butylbenzene |  | 1 | 0 | Er(III) | 0.07 | HNO3 | 0.1217196 | 293.15 | 0.5413431 | -0.2665274 | https://doi.org/10.1016/j.hydromet.2020.105248 | DGA LANL | 1 | Ether, Amide, Diglycolamide
717 | 1 | CCCCCCCCN(CCCCCCCC)C(=O)COCC(=O)N(CCCCCCCC)CCCCCCCC | 0.2 | tert-butylbenzene |  | 1 | 0 | Er(III) | 0.07 | HNO3 | 0.3055872 | 293.15 | 5.012042 | 0.7000147 | https://doi.org/10.1016/j.hydromet.2020.105248 | DGA LANL | 2 | Ether, Amide, Diglycolamide
718 | 1 | CCCCCCCCN(CCCCCCCC)C(=O)COCC(=O)N(CCCCCCCC)CCCCCCCC | 0.2 | tert-butylbenzene |  | 1 | 0 | Er(III) | 0.07 | HNO3 | 0.4894572 | 293.15 | 24.12954 | 1.382549 | https://doi.org/10.1016/j.hydromet.2020.105248 | DGA LANL | 3 | Ether, Amide, Diglycolamide
719 | 1 | CCCCCCCCN(CCCCCCCC)C(=O)COCC(=O)N(CCCCCCCC)CCCCCCCC | 0.2 | tert-butylbenzene |  | 1 | 0 | Er(III) | 0.07 | HNO3 | 0.6710065 | 293.15 | 98.12762 | 1.991791 | https://doi.org/10.1016/j.hydromet.2020.105248 | DGA LANL | 3 | Ether, Amide, Diglycolamide
720 | 1 | CCCCCCCCN(CCCCCCCC)C(=O)COCC(=O)N(CCCCCCCC)CCCCCCCC | 0.2 | tert-butylbenzene |  | 1 | 0 | Er(III) | 0.07 | HNO3 | 0.9440609 | 293.15 | 595.8029 | 2.775103 | https://doi.org/10.1016/j.hydromet.2020.105248 | DGA LANL | 3 | Ether, Amide, Diglycolamide
721 | 1 | CCCCCCCCN(CCCCCCCC)C(=O)COCC(=O)N(CCCCCCCC)CCCCCCCC | 0.2 | tert-butylbenzene |  | 1 | 0 | Tm(III) | 0.07 | HNO3 | 0.04827349 | 293.15 | 0.1001267 | -0.9994503 | https://doi.org/10.1016/j.hydromet.2020.105248 | DGA LANL | 1 | Ether, Amide, Diglycolamide
722 | 1 | CCCCCCCCN(CCCCCCCC)C(=O)COCC(=O)N(CCCCCCCC)CCCCCCCC | 0.2 | tert-butylbenzene |  | 1 | 0 | Tm(III) | 0.07 | HNO3 | 0.1219829 | 293.15 | 0.5413431 | -0.2665274 | https://doi.org/10.1016/j.hydromet.2020.105248 | DGA LANL | 1 | Ether, Amide, Diglycolamide
723 | 1 | CCCCCCCCN(CCCCCCCC)C(=O)COCC(=O)N(CCCCCCCC)CCCCCCCC | 0.2 | tert-butylbenzene |  | 1 | 0 | Tm(III) | 0.07 | HNO3 | 0.3049276 | 293.15 | 5.173173 | 0.713757 | https://doi.org/10.1016/j.hydromet.2020.105248 | DGA LANL | 2 | Ether, Amide, Diglycolamide
724 | 1 | CCCCCCCCN(CCCCCCCC)C(=O)COCC(=O)N(CCCCCCCC)CCCCCCCC | 0.2 | tert-butylbenzene |  | 1 | 0 | Tm(III) | 0.07 | HNO3 | 0.4894572 | 293.15 | 25.97852 | 1.414614 | https://doi.org/10.1016/j.hydromet.2020.105248 | DGA LANL | 3 | Ether, Amide, Diglycolamide
725 | 1 | CCCCCCCCN(CCCCCCCC)C(=O)COCC(=O)N(CCCCCCCC)CCCCCCCC | 0.2 | tert-butylbenzene |  | 1 | 0 | Tm(III) | 0.07 | HNO3 | 0.6739126 | 293.15 | 113.7423 | 2.055922 | https://doi.org/10.1016/j.hydromet.2020.105248 | DGA LANL | 3 | Ether, Amide, Diglycolamide
726 | 1 | CCCCCCCCN(CCCCCCCC)C(=O)COCC(=O)N(CCCCCCCC)CCCCCCCC | 0.2 | tert-butylbenzene |  | 1 | 0 | Tm(III) | 0.07 | HNO3 | 0.9481496 | 293.15 | 783.7952 | 2.894203 | https://doi.org/10.1016/j.hydromet.2020.105248 | DGA LANL | 3 | Ether, Amide, Diglycolamide
727 | 1 | CCCCCCCCN(CCCCCCCC)C(=O)COCC(=O)N(CCCCCCCC)CCCCCCCC | 0.2 | tert-butylbenzene |  | 1 | 0 | Yb(III) | 0.07 | HNO3 | 0.04827349 | 293.15 | 0.1055489 | -0.9765465 | https://doi.org/10.1016/j.hydromet.2020.105248 | DGA LANL | 1 | Ether, Amide, Diglycolamide
728 | 1 | CCCCCCCCN(CCCCCCCC)C(=O)COCC(=O)N(CCCCCCCC)CCCCCCCC | 0.2 | tert-butylbenzene |  | 1 | 0 | Yb(III) | 0.07 | HNO3 | 0.1214568 | 293.15 | 0.5706587 | -0.2436236 | https://doi.org/10.1016/j.hydromet.2020.105248 | DGA LANL | 1 | Ether, Amide, Diglycolamide
729 | 1 | CCCCCCCCN(CCCCCCCC)C(=O)COCC(=O)N(CCCCCCCC)CCCCCCCC | 0.2 | tert-butylbenzene |  | 1 | 0 | Yb(III) | 0.07 | HNO3 | 0.3049276 | 293.15 | 5.569579 | 0.7458223 | https://doi.org/10.1016/j.hydromet.2020.105248 | DGA LANL | 2 | Ether, Amide, Diglycolamide
730 | 1 | CCCCCCCCN(CCCCCCCC)C(=O)COCC(=O)N(CCCCCCCC)CCCCCCCC | 0.2 | tert-butylbenzene |  | 1 | 0 | Yb(III) | 0.07 | HNO3 | 0.4884007 | 293.15 | 26.53237 | 1.423776 | https://doi.org/10.1016/j.hydromet.2020.105248 | DGA LANL | 3 | Ether, Amide, Diglycolamide
731 | 1 | CCCCCCCCN(CCCCCCCC)C(=O)COCC(=O)N(CCCCCCCC)CCCCCCCC | 0.2 | tert-butylbenzene |  | 1 | 0 | Yb(III) | 0.07 | HNO3 | 0.6710065 | 293.15 | 118.6438 | 2.074245 | https://doi.org/10.1016/j.hydromet.2020.105248 | DGA LANL | 3 | Ether, Amide, Diglycolamide
732 | 1 | CCCCCCCCN(CCCCCCCC)C(=O)COCC(=O)N(CCCCCCCC)CCCCCCCC | 0.2 | tert-butylbenzene |  | 1 | 0 | Yb(III) | 0.07 | HNO3 | 0.9481496 | 293.15 | 826.2404 | 2.917106 | https://doi.org/10.1016/j.hydromet.2020.105248 | DGA LANL | 3 | Ether, Amide, Diglycolamide
733 | 1 | CCCCCCCCN(CCCCCCCC)C(=O)COCC(=O)N(CCCCCCCC)CCCCCCCC | 0.2 | tert-butylbenzene |  | 1 | 0 | Lu(III) | 0.07 | HNO3 | 0.04827349 | 293.15 | 0.1112647 | -0.9536426 | https://doi.org/10.1016/j.hydromet.2020.105248 | DGA LANL | 1 | Ether, Amide, Diglycolamide
734 | 1 | CCCCCCCCN(CCCCCCCC)C(=O)COCC(=O)N(CCCCCCCC)CCCCCCCC | 0.2 | tert-butylbenzene |  | 1 | 0 | Lu(III) | 0.07 | HNO3 | 0.1214568 | 293.15 | 0.6079404 | -0.216139 | https://doi.org/10.1016/j.hydromet.2020.105248 | DGA LANL | 1 | Ether, Amide, Diglycolamide
735 | 1 | CCCCCCCCN(CCCCCCCC)C(=O)COCC(=O)N(CCCCCCCC)CCCCCCCC | 0.2 | tert-butylbenzene |  | 1 | 0 | Lu(III) | 0.07 | HNO3 | 0.3042694 | 293.15 | 5.809589 | 0.7641454 | https://doi.org/10.1016/j.hydromet.2020.105248 | DGA LANL | 2 | Ether, Amide, Diglycolamide
736 | 1 | CCCCCCCCN(CCCCCCCC)C(=O)COCC(=O)N(CCCCCCCC)CCCCCCCC | 0.2 | tert-butylbenzene |  | 1 | 0 | Lu(III) | 0.07 | HNO3 | 0.4884007 | 293.15 | 29.17447 | 1.465003 | https://doi.org/10.1016/j.hydromet.2020.105248 | DGA LANL | 3 | Ether, Amide, Diglycolamide
737 | 1 | CCCCCCCCN(CCCCCCCC)C(=O)COCC(=O)N(CCCCCCCC)CCCCCCCC | 0.2 | tert-butylbenzene |  | 1 | 0 | Lu(III) | 0.07 | HNO3 | 0.6710065 | 293.15 | 126.3949 | 2.10173 | https://doi.org/10.1016/j.hydromet.2020.105248 | DGA LANL | 3 | Ether, Amide, Diglycolamide
738 | 1 | CCCCCCCCN(CCCCCCCC)C(=O)COCC(=O)N(CCCCCCCC)CCCCCCCC | 0.2 | tert-butylbenzene |  | 1 | 0 | Lu(III) | 0.07 | HNO3 | 0.946103 | 293.15 | 880.2196 | 2.944591 | https://doi.org/10.1016/j.hydromet.2020.105248 | DGA LANL | 3 | Ether, Amide, Diglycolamide
739 | 1 | CCCCCCCCN(CCCCCCCC)C(=O)COCC(=O)N(CCCCCCCC)CCCCCCCC | 0.2 | 1,4-diisopropylbenzene |  | 1 | 0 | Eu(III) | 0.08 | HNO3 | 1 | 283.15 | 464.6373 | 2.667114 | https://doi.org/10.1016/j.hydromet.2020.105248 | DGA LANL | 3 | Ether, Amide, Diglycolamide
740 | 1 | CCCCCCCCN(CCCCCCCC)C(=O)COCC(=O)N(CCCCCCCC)CCCCCCCC | 0.2 | 1,4-diisopropylbenzene |  | 1 | 0 | Eu(III) | 0.08 | HNO3 | 1 | 293.1657 | 197.9905 | 2.296644 | https://doi.org/10.1016/j.hydromet.2020.105248 | DGA LANL | 3 | Ether, Amide, Diglycolamide
741 | 1 | CCCCCCCCN(CCCCCCCC)C(=O)COCC(=O)N(CCCCCCCC)CCCCCCCC | 0.2 | 1,4-diisopropylbenzene |  | 1 | 0 | Eu(III) | 0.08 | HNO3 | 1 | 303.15 | 52.74091 | 1.722148 | https://doi.org/10.1016/j.hydromet.2020.105248 | DGA LANL | 3 | Ether, Amide, Diglycolamide
742 | 1 | CCCCCCCCN(CCCCCCCC)C(=O)COCC(=O)N(CCCCCCCC)CCCCCCCC | 0.2 | 1,4-diisopropylbenzene |  | 1 | 0 | Eu(III) | 0.08 | HNO3 | 1 | 313.1657 | 15.99657 | 1.204027 | https://doi.org/10.1016/j.hydromet.2020.105248 | DGA LANL | 3 | Ether, Amide, Diglycolamide
743 | 1 | CCCCCCCCN(CCCCCCCC)C(=O)COCC(=O)N(CCCCCCCC)CCCCCCCC | 0.2 | 1,4-diisopropylbenzene |  | 1 | 0 | Eu(III) | 0.08 | HNO3 | 1 | 323.15 | 4.973296 | 0.6966443 | https://doi.org/10.1016/j.hydromet.2020.105248 | DGA LANL | 2 | Ether, Amide, Diglycolamide
744 | 1 | CCCCCCCCN(CCCCCCCC)C(=O)COCC(=O)N(CCCCCCCC)CCCCCCCC | 0.2 | 1,4-diisopropylbenzene |  | 1 | 0 | Gd(III) | 0.08 | HNO3 | 1 | 293.1657 | 197.9905 | 2.296644 | https://doi.org/10.1016/j.hydromet.2020.105248 | DGA LANL | 3 | Ether, Amide, Diglycolamide
745 | 1 | CCCCCCCCN(CCCCCCCC)C(=O)COCC(=O)N(CCCCCCCC)CCCCCCCC | 0.2 | 1,4-diisopropylbenzene |  | 1 | 0 | Gd(III) | 0.08 | HNO3 | 1 | 303.15 | 65.88582 | 1.818792 | https://doi.org/10.1016/j.hydromet.2020.105248 | DGA LANL | 3 | Ether, Amide, Diglycolamide
746 | 1 | CCCCCCCCN(CCCCCCCC)C(=O)COCC(=O)N(CCCCCCCC)CCCCCCCC | 0.2 | 1,4-diisopropylbenzene |  | 1 | 0 | Gd(III) | 0.08 | HNO3 | 1 | 313.1657 | 17.9901 | 1.255034 | https://doi.org/10.1016/j.hydromet.2020.105248 | DGA LANL | 3 | Ether, Amide, Diglycolamide
747 | 1 | CCCCCCCCN(CCCCCCCC)C(=O)COCC(=O)N(CCCCCCCC)CCCCCCCC | 0.2 | 1,4-diisopropylbenzene |  | 1 | 0 | Gd(III) | 0.08 | HNO3 | 1 | 323.15 | 6.174532 | 0.790604 | https://doi.org/10.1016/j.hydromet.2020.105248 | DGA LANL | 2 | Ether, Amide, Diglycolamide
748 | 1 | CCCCCCCCN(CCCCCCCC)C(=O)COCC(=O)N(CCCCCCCC)CCCCCCCC | 0.2 | 1,4-diisopropylbenzene |  | 1 | 0 | Tb(III) | 0.08 | HNO3 | 1 | 283.15 | 810.4474 | 2.908725 | https://doi.org/10.1016/j.hydromet.2020.105248 | DGA LANL | 3 | Ether, Amide, Diglycolamide
749 | 1 | CCCCCCCCN(CCCCCCCC)C(=O)COCC(=O)N(CCCCCCCC)CCCCCCCC | 0.2 | 1,4-diisopropylbenzene |  | 1 | 0 | Tb(III) | 0.08 | HNO3 | 1 | 293.1657 | 426.1183 | 2.62953 | https://doi.org/10.1016/j.hydromet.2020.105248 | DGA LANL | 3 | Ether, Amide, Diglycolamide
750 | 1 | CCCCCCCCN(CCCCCCCC)C(=O)COCC(=O)N(CCCCCCCC)CCCCCCCC | 0.2 | 1,4-diisopropylbenzene |  | 1 | 0 | Tb(III) | 0.08 | HNO3 | 1 | 303.15 | 144.4547 | 2.159732 | https://doi.org/10.1016/j.hydromet.2020.105248 | DGA LANL | 3 | Ether, Amide, Diglycolamide
751 | 1 | CCCCCCCCN(CCCCCCCC)C(=O)COCC(=O)N(CCCCCCCC)CCCCCCCC | 0.2 | 1,4-diisopropylbenzene |  | 1 | 0 | Tb(III) | 0.08 | HNO3 | 1 | 313.1343 | 46.89655 | 1.671141 | https://doi.org/10.1016/j.hydromet.2020.105248 | DGA LANL | 3 | Ether, Amide, Diglycolamide
752 | 1 | CCCCCCCCN(CCCCCCCC)C(=O)COCC(=O)N(CCCCCCCC)CCCCCCCC | 0.2 | 1,4-diisopropylbenzene |  | 1 | 0 | Tb(III) | 0.08 | HNO3 | 1 | 323.15 | 14.22395 | 1.15302 | https://doi.org/10.1016/j.hydromet.2020.105248 | DGA LANL | 2 | Ether, Amide, Diglycolamide
753 | 1 | CCCCCCCCN(CCCCCCCC)C(=O)COCC(=O)N(CCCCCCCC)CCCCCCCC | 0.2 | 1,4-diisopropylbenzene |  | 1 | 0 | Dy(III) | 0.07 | HNO3 | 1 | 283.15 | 1025.034 | 3.010738 | https://doi.org/10.1016/j.hydromet.2020.105248 | DGA LANL | 3 | Ether, Amide, Diglycolamide
754 | 1 | CCCCCCCCN(CCCCCCCC)C(=O)COCC(=O)N(CCCCCCCC)CCCCCCCC | 0.2 | 1,4-diisopropylbenzene |  | 1 | 0 | Dy(III) | 0.07 | HNO3 | 1 | 293.1657 | 621.2817 | 2.793289 | https://doi.org/10.1016/j.hydromet.2020.105248 | DGA LANL | 3 | Ether, Amide, Diglycolamide
755 | 1 | CCCCCCCCN(CCCCCCCC)C(=O)COCC(=O)N(CCCCCCCC)CCCCCCCC | 0.2 | 1,4-diisopropylbenzene |  | 1 | 0 | Dy(III) | 0.07 | HNO3 | 1 | 303.15 | 218.5734 | 2.339597 | https://doi.org/10.1016/j.hydromet.2020.105248 | DGA LANL | 3 | Ether, Amide, Diglycolamide
756 | 1 | CCCCCCCCN(CCCCCCCC)C(=O)COCC(=O)N(CCCCCCCC)CCCCCCCC | 0.2 | 1,4-diisopropylbenzene |  | 1 | 0 | Dy(III) | 0.07 | HNO3 | 1 | 313.1657 | 70.95887 | 1.851007 | https://doi.org/10.1016/j.hydromet.2020.105248 | DGA LANL | 3 | Ether, Amide, Diglycolamide
757 | 1 | CCCCCCCCN(CCCCCCCC)C(=O)COCC(=O)N(CCCCCCCC)CCCCCCCC | 0.2 | 1,4-diisopropylbenzene |  | 1 | 0 | Dy(III) | 0.07 | HNO3 | 1 | 323.15 | 24.35439 | 1.386577 | https://doi.org/10.1016/j.hydromet.2020.105248 | DGA LANL | 3 | Ether, Amide, Diglycolamide
758 | 1 | CCCCCCCCN(CCCCCCCC)C(=O)COCC(=O)N(CCCCCCCC)CCCCCCCC | 0.2 | 1,4-diisopropylbenzene |  | 1 | 0 | Ho(III) | 0.07 | HNO3 | 1 | 293.1657 | 771.3444 | 2.887248 | https://doi.org/10.1016/j.hydromet.2020.105248 | DGA LANL | 3 | Ether, Amide, Diglycolamide
759 | 1 | CCCCCCCCN(CCCCCCCC)C(=O)COCC(=O)N(CCCCCCCC)CCCCCCCC | 0.2 | 1,4-diisopropylbenzene |  | 1 | 0 | Ho(III) | 0.07 | HNO3 | 1 | 303.15 | 290.4606 | 2.463087 | https://doi.org/10.1016/j.hydromet.2020.105248 | DGA LANL | 3 | Ether, Amide, Diglycolamide
760 | 1 | CCCCCCCCN(CCCCCCCC)C(=O)COCC(=O)N(CCCCCCCC)CCCCCCCC | 0.2 | 1,4-diisopropylbenzene |  | 1 | 0 | Ho(III) | 0.07 | HNO3 | 1 | 313.1343 | 113.5099 | 2.055034 | https://doi.org/10.1016/j.hydromet.2020.105248 | DGA LANL | 3 | Ether, Amide, Diglycolamide
761 | 1 | CCCCCCCCN(CCCCCCCC)C(=O)COCC(=O)N(CCCCCCCC)CCCCCCCC | 0.2 | 1,4-diisopropylbenzene |  | 1 | 0 | Ho(III) | 0.07 | HNO3 | 1 | 323.1814 | 37.54021 | 1.574497 | https://doi.org/10.1016/j.hydromet.2020.105248 | DGA LANL | 3 | Ether, Amide, Diglycolamide
762 | 1 | CCCCCCCCN(CCCCCCCC)C(=O)COCC(=O)N(CCCCCCCC)CCCCCCCC | 0.2 | 1,4-diisopropylbenzene |  | 1 | 0 | Er(III) | 0.07 | HNO3 | 1 | 293.1657 | 1103.959 | 3.042953 | https://doi.org/10.1016/j.hydromet.2020.105248 | DGA LANL | 3 | Ether, Amide, Diglycolamide
763 | 1 | CCCCCCCCN(CCCCCCCC)C(=O)COCC(=O)N(CCCCCCCC)CCCCCCCC | 0.2 | 1,4-diisopropylbenzene |  | 1 | 0 | Er(III) | 0.07 | HNO3 | 1 | 303.1814 | 482.1936 | 2.683221 | https://doi.org/10.1016/j.hydromet.2020.105248 | DGA LANL | 3 | Ether, Amide, Diglycolamide
764 | 1 | CCCCCCCCN(CCCCCCCC)C(=O)COCC(=O)N(CCCCCCCC)CCCCCCCC | 0.2 | 1,4-diisopropylbenzene |  | 1 | 0 | Er(III) | 0.07 | HNO3 | 1 | 313.1657 | 158.4893 | 2.2 | https://doi.org/10.1016/j.hydromet.2020.105248 | DGA LANL | 3 | Ether, Amide, Diglycolamide
765 | 1 | CCCCCCCCN(CCCCCCCC)C(=O)COCC(=O)N(CCCCCCCC)CCCCCCCC | 0.2 | 1,4-diisopropylbenzene |  | 1 | 0 | Er(III) | 0.07 | HNO3 | 1 | 323.15 | 44.08545 | 1.644295 | https://doi.org/10.1016/j.hydromet.2020.105248 | DGA LANL | 3 | Ether, Amide, Diglycolamide
766 | 1 | CCCCCCCCN(CCCCCCCC)C(=O)COCC(=O)N(CCCCCCCC)CCCCCCCC | 0.2 | 1,4-diisopropylbenzene |  | 1 | 0 | Tm(III) | 0.07 | HNO3 | 1 | 293.1657 | 1000 | 3 | https://doi.org/10.1016/j.hydromet.2020.105248 | DGA LANL | 3 | Ether, Amide, Diglycolamide
767 | 1 | CCCCCCCCN(CCCCCCCC)C(=O)COCC(=O)N(CCCCCCCC)CCCCCCCC | 0.2 | 1,4-diisopropylbenzene |  | 1 | 0 | Tm(III) | 0.07 | HNO3 | 1 | 303.15 | 381.2484 | 2.581208 | https://doi.org/10.1016/j.hydromet.2020.105248 | DGA LANL | 3 | Ether, Amide, Diglycolamide
768 | 1 | CCCCCCCCN(CCCCCCCC)C(=O)COCC(=O)N(CCCCCCCC)CCCCCCCC | 0.2 | 1,4-diisopropylbenzene |  | 1 | 0 | Tm(III) | 0.07 | HNO3 | 1 | 313.1657 | 160.4609 | 2.205369 | https://doi.org/10.1016/j.hydromet.2020.105248 | DGA LANL | 3 | Ether, Amide, Diglycolamide
769 | 1 | CCCCCCCCN(CCCCCCCC)C(=O)COCC(=O)N(CCCCCCCC)CCCCCCCC | 0.2 | 1,4-diisopropylbenzene |  | 1 | 0 | Tm(III) | 0.07 | HNO3 | 1 | 323.15 | 46.0349 | 1.663087 | https://doi.org/10.1016/j.hydromet.2020.105248 | DGA LANL | 3 | Ether, Amide, Diglycolamide
770 | 1 | CCCCCCCCN(CCCCCCCC)C(=O)COCC(=O)N(CCCCCCCC)CCCCCCCC | 0.2 | 1,4-diisopropylbenzene |  | 1 | 0 | Yb(III) | 0.07 | HNO3 | 1 | 293.1657 | 1609.576 | 3.206711 | https://doi.org/10.1016/j.hydromet.2020.105248 | DGA LANL | 3 | Ether, Amide, Diglycolamide
771 | 1 | CCCCCCCCN(CCCCCCCC)C(=O)COCC(=O)N(CCCCCCCC)CCCCCCCC | 0.2 | 1,4-diisopropylbenzene |  | 1 | 0 | Yb(III) | 0.07 | HNO3 | 1 | 303.15 | 559.308 | 2.747651 | https://doi.org/10.1016/j.hydromet.2020.105248 | DGA LANL | 3 | Ether, Amide, Diglycolamide
772 | 1 | CCCCCCCCN(CCCCCCCC)C(=O)COCC(=O)N(CCCCCCCC)CCCCCCCC | 0.2 | 1,4-diisopropylbenzene |  | 1 | 0 | Yb(III) | 0.07 | HNO3 | 1 | 313.1657 | 167.5564 | 2.224161 | https://doi.org/10.1016/j.hydromet.2020.105248 | DGA LANL | 3 | Ether, Amide, Diglycolamide
773 | 1 | CCCCCCCCN(CCCCCCCC)C(=O)COCC(=O)N(CCCCCCCC)CCCCCCCC | 0.2 | 1,4-diisopropylbenzene |  | 1 | 0 | Yb(III) | 0.07 | HNO3 | 1 | 323.15 | 49.27396 | 1.692617 | https://doi.org/10.1016/j.hydromet.2020.105248 | DGA LANL | 3 | Ether, Amide, Diglycolamide
774 | 1 | CCCCCCCCN(CCCCCCCC)C(=O)COCC(=O)N(CCCCCCCC)CCCCCCCC | 0.2 | 1,4-diisopropylbenzene |  | 1 | 0 | Lu(III) | 0.07 | HNO3 | 1 | 293.1657 | 951.7513 | 2.978523 | https://doi.org/10.1016/j.hydromet.2020.105248 | DGA LANL | 3 | Ether, Amide, Diglycolamide
775 | 1 | CCCCCCCCN(CCCCCCCC)C(=O)COCC(=O)N(CCCCCCCC)CCCCCCCC | 0.2 | 1,4-diisopropylbenzene |  | 1 | 0 | Lu(III) | 0.07 | HNO3 | 1 | 303.15 | 476.269 | 2.677852 | https://doi.org/10.1016/j.hydromet.2020.105248 | DGA LANL | 3 | Ether, Amide, Diglycolamide
776 | 1 | CCCCCCCCN(CCCCCCCC)C(=O)COCC(=O)N(CCCCCCCC)CCCCCCCC | 0.2 | 1,4-diisopropylbenzene |  | 1 | 0 | Lu(III) | 0.07 | HNO3 | 1 | 313.1657 | 178.2406 | 2.251007 | https://doi.org/10.1016/j.hydromet.2020.105248 | DGA LANL | 3 | Ether, Amide, Diglycolamide
777 | 1 | CCCCCCCCN(CCCCCCCC)C(=O)COCC(=O)N(CCCCCCCC)CCCCCCCC | 0.2 | 1,4-diisopropylbenzene |  | 1 | 0 | Lu(III) | 0.07 | HNO3 | 1 | 323.15 | 57.50843 | 1.759732 | https://doi.org/10.1016/j.hydromet.2020.105248 | DGA LANL | 3 | Ether, Amide, Diglycolamide
778 | 1 | CCCCCCCCCCCCN(CCCCCCCCCCCC)C(=O)COCC(=O)N(CCCCCCCCCCCC)CCCCCCCCCCCC | 0.1 | toluene |  | 1 | 0 | La(III) | 5 | HNO3 | 0.1014706 | 298.15 | 0.0500886 | -1.300261 | https://doi.org/10.1016/j.seppur.2014.03.005 | DGA LANL | 0 | Ether, Amide, Diglycolamide
779 | 1 | CCCCCCCCCCCCN(CCCCCCCCCCCC)C(=O)COCC(=O)N(CCCCCCCCCCCC)CCCCCCCCCCCC | 0.1 | toluene |  | 1 | 0 | La(III) | 5 | HNO3 | 0.5029412 | 298.15 | 0.08053881 | -1.093995 | https://doi.org/10.1016/j.seppur.2014.03.005 | DGA LANL | 0 | Ether, Amide, Diglycolamide
780 | 1 | CCCCCCCCCCCCN(CCCCCCCCCCCC)C(=O)COCC(=O)N(CCCCCCCCCCCC)CCCCCCCCCCCC | 0.1 | toluene |  | 1 | 0 | La(III) | 5 | HNO3 | 1.001471 | 298.15 | 0.500886 | -0.3002611 | https://doi.org/10.1016/j.seppur.2014.03.005 | DGA LANL | 1 | Ether, Amide, Diglycolamide
781 | 1 | CCCCCCCCCCCCN(CCCCCCCCCCCC)C(=O)COCC(=O)N(CCCCCCCCCCCC)CCCCCCCCCCCC | 0.1 | toluene |  | 1 | 0 | La(III) | 5 | HNO3 | 1.998529 | 298.15 | 1.31067 | 0.1174935 | https://doi.org/10.1016/j.seppur.2014.03.005 | DGA LANL | 2 | Ether, Amide, Diglycolamide
782 | 1 | CCCCCCCCCCCCN(CCCCCCCCCCCC)C(=O)COCC(=O)N(CCCCCCCCCCCC)CCCCCCCCCCCC | 0.1 | toluene |  | 1 | 0 | La(III) | 5 | HNO3 | 3.004412 | 298.15 | 1.607927 | 0.2062663 | https://doi.org/10.1016/j.seppur.2014.03.005 | DGA LANL | 2 | Ether, Amide, Diglycolamide
783 | 1 | CCCCCCCCCCCCN(CCCCCCCCCCCC)C(=O)COCC(=O)N(CCCCCCCCCCCC)CCCCCCCCCCCC | 0.1 | toluene |  | 1 | 0 | La(III) | 5 | HNO3 | 4.001471 | 298.15 | 1.824301 | 0.2610966 | https://doi.org/10.1016/j.seppur.2014.03.005 | DGA LANL | 2 | Ether, Amide, Diglycolamide
784 | 1 | CCCCCCCCCCCCN(CCCCCCCCCCCC)C(=O)COCC(=O)N(CCCCCCCCCCCC)CCCCCCCCCCCC | 0.1 | toluene |  | 1 | 0 | La(III) | 5 | HNO3 | 4.998529 | 298.15 | 2.107462 | 0.3237598 | https://doi.org/10.1016/j.seppur.2014.03.005 | DGA LANL | 2 | Ether, Amide, Diglycolamide
785 | 1 | CCCCCCCCCCCCN(CCCCCCCCCCCC)C(=O)COCC(=O)N(CCCCCCCCCCCC)CCCCCCCCCCCC | 0.1 | toluene |  | 1 | 0 | Nd(III) | 5 | HNO3 | 0.09705882 | 298.15 | 0.06035022 | -1.219321 | https://doi.org/10.1016/j.seppur.2014.03.005 | DGA LANL | 0 | Ether, Amide, Diglycolamide
786 | 1 | CCCCCCCCCCCCN(CCCCCCCCCCCC)C(=O)COCC(=O)N(CCCCCCCCCCCC)CCCCCCCCCCCC | 0.1 | toluene |  | 1 | 0 | Nd(III) | 5 | HNO3 | 0.4985294 | 298.15 | 1.107609 | 0.04438642 | https://doi.org/10.1016/j.seppur.2014.03.005 | DGA LANL | 2 | Ether, Amide, Diglycolamide
787 | 1 | CCCCCCCCCCCCN(CCCCCCCCCCCC)C(=O)COCC(=O)N(CCCCCCCCCCCC)CCCCCCCCCCCC | 0.1 | toluene |  | 1 | 0 | Nd(III) | 5 | HNO3 | 1.001471 | 298.15 | 1.31067 | 0.1174935 | https://doi.org/10.1016/j.seppur.2014.03.005 | DGA LANL | 2 | Ether, Amide, Diglycolamide
788 | 1 | CCCCCCCCCCCCN(CCCCCCCCCCCC)C(=O)COCC(=O)N(CCCCCCCCCCCC)CCCCCCCCCCCC | 0.1 | toluene |  | 1 | 0 | Nd(III) | 5 | HNO3 | 1.998529 | 298.15 | 1.70756 | 0.232376 | https://doi.org/10.1016/j.seppur.2014.03.005 | DGA LANL | 2 | Ether, Amide, Diglycolamide
789 | 1 | CCCCCCCCCCCCN(CCCCCCCCCCCC)C(=O)COCC(=O)N(CCCCCCCCCCCC)CCCCCCCCCCCC | 0.1 | toluene |  | 1 | 0 | Nd(III) | 5 | HNO3 | 3.997059 | 298.15 | 1.937342 | 0.2872063 | https://doi.org/10.1016/j.seppur.2014.03.005 | DGA LANL | 2 | Ether, Amide, Diglycolamide
790 | 1 | CCCCCCCCCCCCN(CCCCCCCCCCCC)C(=O)COCC(=O)N(CCCCCCCCCCCC)CCCCCCCCCCCC | 0.1 | toluene |  | 1 | 0 | Nd(III) | 5 | HNO3 | 4.998529 | 298.15 | 2.198045 | 0.3420366 | https://doi.org/10.1016/j.seppur.2014.03.005 | DGA LANL | 2 | Ether, Amide, Diglycolamide
791 | 1 | CCCCCCCCCCCCN(CCCCCCCCCCCC)C(=O)COCC(=O)N(CCCCCCCCCCCC)CCCCCCCCCCCC | 0.1 | toluene |  | 1 | 0 | Eu(III) | 5 | HNO3 | 0.1014706 | 298.15 | 0.06071414 | -1.21671 | https://doi.org/10.1016/j.seppur.2014.03.005 | DGA LANL | 0 | Ether, Amide, Diglycolamide
792 | 1 | CCCCCCCCCCCCN(CCCCCCCCCCCC)C(=O)COCC(=O)N(CCCCCCCCCCCC)CCCCCCCCCCCC | 0.1 | toluene |  | 1 | 0 | Eu(III) | 5 | HNO3 | 1.001471 | 298.15 | 1.902713 | 0.2793734 | https://doi.org/10.1016/j.seppur.2014.03.005 | DGA LANL | 2 | Ether, Amide, Diglycolamide
793 | 1 | CCCCCCCCCCCCN(CCCCCCCCCCCC)C(=O)COCC(=O)N(CCCCCCCCCCCC)CCCCCCCCCCCC | 0.1 | toluene |  | 1 | 0 | Eu(III) | 5 | HNO3 | 1.998529 | 298.15 | 2.915761 | 0.464752 | https://doi.org/10.1016/j.seppur.2014.03.005 | DGA LANL | 2 | Ether, Amide, Diglycolamide
794 | 1 | CCCCCCCCCCCCN(CCCCCCCCCCCC)C(=O)COCC(=O)N(CCCCCCCCCCCC)CCCCCCCCCCCC | 0.1 | toluene |  | 1 | 0 | Eu(III) | 5 | HNO3 | 3.997059 | 298.15 | 2.968827 | 0.4725849 | https://doi.org/10.1016/j.seppur.2014.03.005 | DGA LANL | 2 | Ether, Amide, Diglycolamide
795 | 1 | CCCCCCCCCCCCN(CCCCCCCCCCCC)C(=O)COCC(=O)N(CCCCCCCCCCCC)CCCCCCCCCCCC | 0.1 | toluene |  | 1 | 0 | Eu(III) | 5 | HNO3 | 4.998529 | 298.15 | 3.288299 | 0.5169713 | https://doi.org/10.1016/j.seppur.2014.03.005 | DGA LANL | 2 | Ether, Amide, Diglycolamide
796 | 1 | CCCCCCCCCCCCN(CCCCCCCCCCCC)C(=O)COCC(=O)N(CCCCCCCCCCCC)CCCCCCCCCCCC | 0.1 | toluene |  | 1 | 0 | Dy(III) | 5 | HNO3 | 0.09705882 | 298.15 | 0.08974342 | -1.046997 | https://doi.org/10.1016/j.seppur.2014.03.005 | DGA LANL | 0 | Ether, Amide, Diglycolamide
797 | 1 | CCCCCCCCCCCCN(CCCCCCCCCCCC)C(=O)COCC(=O)N(CCCCCCCCCCCC)CCCCCCCCCCCC | 0.1 | toluene |  | 1 | 0 | Dy(III) | 5 | HNO3 | 1.001471 | 298.15 | 3.844646 | 0.5848564 | https://doi.org/10.1016/j.seppur.2014.03.005 | DGA LANL | 2 | Ether, Amide, Diglycolamide
798 | 1 | CCCCCCCCCCCCN(CCCCCCCCCCCC)C(=O)COCC(=O)N(CCCCCCCCCCCC)CCCCCCCCCCCC | 0.1 | toluene |  | 1 | 0 | Dy(III) | 5 | HNO3 | 1.998529 | 298.15 | 5.786315 | 0.7624021 | https://doi.org/10.1016/j.seppur.2014.03.005 | DGA LANL | 2 | Ether, Amide, Diglycolamide
799 | 1 | CCCCCCCCCCCCN(CCCCCCCCCCCC)C(=O)COCC(=O)N(CCCCCCCCCCCC)CCCCCCCCCCCC | 0.1 | toluene |  | 1 | 0 | Dy(III) | 5 | HNO3 | 3.997059 | 298.15 | 5.85631 | 0.767624 | https://doi.org/10.1016/j.seppur.2014.03.005 | DGA LANL | 2 | Ether, Amide, Diglycolamide
800 | 1 | CCCCCCCCCCCCN(CCCCCCCCCCCC)C(=O)COCC(=O)N(CCCCCCCCCCCC)CCCCCCCCCCCC | 0.1 | toluene |  | 1 | 0 | Dy(III) | 5 | HNO3 | 4.998529 | 298.15 | 6.294418 | 0.7989556 | https://doi.org/10.1016/j.seppur.2014.03.005 | DGA LANL | 2 | Ether, Amide, Diglycolamide
801 | 1 | CCCCCCCCCCCCN(CCCCCCCCCCCC)C(=O)COCC(=O)N(CCCCCCCCCCCC)CCCCCCCCCCCC | 0.1 | toluene |  | 1 | 0 | Lu(III) | 5 | HNO3 | 0.1014706 | 298.15 | 0.1505032 | -0.8224543 | https://doi.org/10.1016/j.seppur.2014.03.005 | DGA LANL | 1 | Ether, Amide, Diglycolamide
802 | 1 | CCCCCCCCCCCCN(CCCCCCCCCCCC)C(=O)COCC(=O)N(CCCCCCCCCCCC)CCCCCCCCCCCC | 0.1 | toluene |  | 1 | 0 | Lu(III) | 5 | HNO3 | 1.001471 | 298.15 | 5.319227 | 0.7258486 | https://doi.org/10.1016/j.seppur.2014.03.005 | DGA LANL | 2 | Ether, Amide, Diglycolamide
803 | 1 | CCCCCCCCCCCCN(CCCCCCCCCCCC)C(=O)COCC(=O)N(CCCCCCCCCCCC)CCCCCCCCCCCC | 0.1 | toluene |  | 1 | 0 | Lu(III) | 5 | HNO3 | 2.002941 | 298.15 | 7.909924 | 0.8981723 | https://doi.org/10.1016/j.seppur.2014.03.005 | DGA LANL | 2 | Ether, Amide, Diglycolamide
804 | 1 | CCCCCCCCCCCCN(CCCCCCCCCCCC)C(=O)COCC(=O)N(CCCCCCCCCCCC)CCCCCCCCCCCC | 0.1 | toluene |  | 1 | 0 | Lu(III) | 5 | HNO3 | 4.001471 | 298.15 | 9.248205 | 0.9660574 | https://doi.org/10.1016/j.seppur.2014.03.005 | DGA LANL | 2 | Ether, Amide, Diglycolamide
805 | 1 | CCCCCCCCCCCCN(CCCCCCCCCCCC)C(=O)COCC(=O)N(CCCCCCCCCCCC)CCCCCCCCCCCC | 0.1 | toluene |  | 1 | 0 | Lu(III) | 5 | HNO3 | 4.998529 | 298.15 | 8.92055 | 0.9503916 | https://doi.org/10.1016/j.seppur.2014.03.005 | DGA LANL | 2 | Ether, Amide, Diglycolamide
806 | 1 | CCCCCCCCCCCCN(CCCCCCCCCCCC)C(=O)COCC(=O)N(CCCCCCCCCCCC)CCCCCCCCCCCC | 0.05004263 | toluene |  | 1 | 0 | La(III) | 5 | HNO3 | 1 | 298.15 | 0.1006285 | -0.997279 | https://doi.org/10.1016/j.seppur.2014.03.005 | DGA LANL | 1 | Ether, Amide, Diglycolamide
807 | 1 | CCCCCCCCCCCCN(CCCCCCCCCCCC)C(=O)COCC(=O)N(CCCCCCCCCCCC)CCCCCCCCCCCC | 0.1 | toluene |  | 1 | 0 | La(III) | 5 | HNO3 | 1 | 298.15 | 0.5035245 | -0.2979794 | https://doi.org/10.1016/j.seppur.2014.03.005 | DGA LANL | 1 | Ether, Amide, Diglycolamide
808 | 1 | CCCCCCCCCCCCN(CCCCCCCCCCCC)C(=O)COCC(=O)N(CCCCCCCCCCCC)CCCCCCCCCCCC | 0.1998296 | toluene |  | 1 | 0 | La(III) | 5 | HNO3 | 1 | 298.15 | 3.715547 | 0.5700228 | https://doi.org/10.1016/j.seppur.2014.03.005 | DGA LANL | 2 | Ether, Amide, Diglycolamide
809 | 1 | CCCCCCCCCCCCN(CCCCCCCCCCCC)C(=O)COCC(=O)N(CCCCCCCCCCCC)CCCCCCCCCCCC | 0.2999961 | toluene |  | 1 | 0 | La(III) | 5 | HNO3 | 1 | 298.15 | 12.06626 | 1.081573 | https://doi.org/10.1016/j.seppur.2014.03.005 | DGA LANL | 2 | Ether, Amide, Diglycolamide
810 | 1 | CCCCCCCCCCCCN(CCCCCCCCCCCC)C(=O)COCC(=O)N(CCCCCCCCCCCC)CCCCCCCCCCCC | 0.3993188 | toluene |  | 1 | 0 | La(III) | 5 | HNO3 | 1 | 298.15 | 24.03719 | 1.380884 | https://doi.org/10.1016/j.seppur.2014.03.005 | DGA LANL | 3 | Ether, Amide, Diglycolamide
811 | 1 | CCCCCCCCCCCCN(CCCCCCCCCCCC)C(=O)COCC(=O)N(CCCCCCCCCCCC)CCCCCCCCCCCC | 0.04994402 | toluene |  | 1 | 0 | La(III) | 5 | HNO3 | 3 | 298.15 | 0.3635198 | -0.4394719 | https://doi.org/10.1016/j.seppur.2014.03.005 | DGA LANL | 1 | Ether, Amide, Diglycolamide
812 | 1 | CCCCCCCCCCCCN(CCCCCCCCCCCC)C(=O)COCC(=O)N(CCCCCCCCCCCC)CCCCCCCCCCCC | 0.1 | toluene |  | 1 | 0 | La(III) | 5 | HNO3 | 3 | 298.15 | 1.70851 | 0.2326175 | https://doi.org/10.1016/j.seppur.2014.03.005 | DGA LANL | 2 | Ether, Amide, Diglycolamide
813 | 1 | CCCCCCCCCCCCN(CCCCCCCCCCCC)C(=O)COCC(=O)N(CCCCCCCCCCCC)CCCCCCCCCCCC | 0.1998296 | toluene |  | 1 | 0 | La(III) | 5 | HNO3 | 3 | 298.15 | 8.821088 | 0.9455222 | https://doi.org/10.1016/j.seppur.2014.03.005 | DGA LANL | 2 | Ether, Amide, Diglycolamide
814 | 1 | CCCCCCCCCCCCN(CCCCCCCCCCCC)C(=O)COCC(=O)N(CCCCCCCCCCCC)CCCCCCCCCCCC | 0.2999961 | toluene |  | 1 | 0 | La(III) | 5 | HNO3 | 3 | 298.15 | 23.15036 | 1.364558 | https://doi.org/10.1016/j.seppur.2014.03.005 | DGA LANL | 3 | Ether, Amide, Diglycolamide
815 | 1 | CCCCCCCCCCCCN(CCCCCCCCCCCC)C(=O)COCC(=O)N(CCCCCCCCCCCC)CCCCCCCCCCCC | 0.3993188 | toluene |  | 1 | 0 | La(III) | 5 | HNO3 | 3 | 298.15 | 45.25909 | 1.655706 | https://doi.org/10.1016/j.seppur.2014.03.005 | DGA LANL | 3 | Ether, Amide, Diglycolamide
816 | 1 | CCCCCCCCCCCCN(CCCCCCCCCCCC)C(=O)COCC(=O)N(CCCCCCCCCCCC)CCCCCCCCCCCC | 0.05004263 | toluene |  | 1 | 0 | La(III) | 5 | HNO3 | 5 | 298.15 | 0.5636361 | -0.2490012 | https://doi.org/10.1016/j.seppur.2014.03.005 | DGA LANL | 1 | Ether, Amide, Diglycolamide
817 | 1 | CCCCCCCCCCCCN(CCCCCCCCCCCC)C(=O)COCC(=O)N(CCCCCCCCCCCC)CCCCCCCCCCCC | 0.1 | toluene |  | 1 | 0 | La(III) | 5 | HNO3 | 5 | 298.15 | 2.411421 | 0.3822731 | https://doi.org/10.1016/j.seppur.2014.03.005 | DGA LANL | 2 | Ether, Amide, Diglycolamide
818 | 1 | CCCCCCCCCCCCN(CCCCCCCCCCCC)C(=O)COCC(=O)N(CCCCCCCCCCCC)CCCCCCCCCCCC | 0.1998296 | toluene |  | 1 | 0 | La(III) | 5 | HNO3 | 5 | 298.15 | 12.60723 | 1.10062 | https://doi.org/10.1016/j.seppur.2014.03.005 | DGA LANL | 2 | Ether, Amide, Diglycolamide
819 | 1 | CCCCCCCCCCCCN(CCCCCCCCCCCC)C(=O)COCC(=O)N(CCCCCCCCCCCC)CCCCCCCCCCCC | 0.2999961 | toluene |  | 1 | 0 | La(III) | 5 | HNO3 | 5 | 298.15 | 28.11312 | 1.448909 | https://doi.org/10.1016/j.seppur.2014.03.005 | DGA LANL | 3 | Ether, Amide, Diglycolamide
820 | 1 | CCCCCCCCCCCCN(CCCCCCCCCCCC)C(=O)COCC(=O)N(CCCCCCCCCCCC)CCCCCCCCCCCC | 0.3993188 | toluene |  | 1 | 0 | La(III) | 5 | HNO3 | 5 | 298.15 | 50.34577 | 1.701963 | https://doi.org/10.1016/j.seppur.2014.03.005 | DGA LANL | 3 | Ether, Amide, Diglycolamide
821 | 1 | CCCCCCCCCCCCN(CCCCCCCCCCCC)C(=O)COCC(=O)N(CCCCCCCCCCCC)CCCCCCCCCCCC | 0.05001432 | toluene |  | 1 | 0 | Nd(III) | 5 | HNO3 | 1 | 298.15 | 0.2224345 | -0.6527978 | https://doi.org/10.1016/j.seppur.2014.03.005 | DGA LANL | 1 | Ether, Amide, Diglycolamide
822 | 1 | CCCCCCCCCCCCN(CCCCCCCCCCCC)C(=O)COCC(=O)N(CCCCCCCCCCCC)CCCCCCCCCCCC | 0.09988009 | toluene |  | 1 | 0 | Nd(III) | 5 | HNO3 | 1 | 298.15 | 1.204829 | 0.08092535 | https://doi.org/10.1016/j.seppur.2014.03.005 | DGA LANL | 2 | Ether, Amide, Diglycolamide
823 | 1 | CCCCCCCCCCCCN(CCCCCCCCCCCC)C(=O)COCC(=O)N(CCCCCCCCCCCC)CCCCCCCCCCCC | 0.1998514 | toluene |  | 1 | 0 | Nd(III) | 5 | HNO3 | 1 | 298.15 | 6.326463 | 0.801161 | https://doi.org/10.1016/j.seppur.2014.03.005 | DGA LANL | 2 | Ether, Amide, Diglycolamide
824 | 1 | CCCCCCCCCCCCN(CCCCCCCCCCCC)C(=O)COCC(=O)N(CCCCCCCCCCCC)CCCCCCCCCCCC | 0.2993732 | toluene |  | 1 | 0 | Nd(III) | 5 | HNO3 | 1 | 298.15 | 17.1973 | 1.23546 | https://doi.org/10.1016/j.seppur.2014.03.005 | DGA LANL | 3 | Ether, Amide, Diglycolamide
825 | 1 | CCCCCCCCCCCCN(CCCCCCCCCCCC)C(=O)COCC(=O)N(CCCCCCCCCCCC)CCCCCCCCCCCC | 0.3991093 | toluene |  | 1 | 0 | Nd(III) | 5 | HNO3 | 1 | 298.15 | 50.99469 | 1.707525 | https://doi.org/10.1016/j.seppur.2014.03.005 | DGA LANL | 3 | Ether, Amide, Diglycolamide
826 | 1 | CCCCCCCCCCCCN(CCCCCCCCCCCC)C(=O)COCC(=O)N(CCCCCCCCCCCC)CCCCCCCCCCCC | 0.04991724 | toluene |  | 1 | 0 | Nd(III) | 5 | HNO3 | 3 | 298.15 | 0.3724737 | -0.4289044 | https://doi.org/10.1016/j.seppur.2014.03.005 | DGA LANL | 1 | Ether, Amide, Diglycolamide
827 | 1 | CCCCCCCCCCCCN(CCCCCCCCCCCC)C(=O)COCC(=O)N(CCCCCCCCCCCC)CCCCCCCCCCCC | 0.09988009 | toluene |  | 1 | 0 | Nd(III) | 5 | HNO3 | 3 | 298.15 | 1.907837 | 0.2805412 | https://doi.org/10.1016/j.seppur.2014.03.005 | DGA LANL | 2 | Ether, Amide, Diglycolamide
828 | 1 | CCCCCCCCCCCCN(CCCCCCCCCCCC)C(=O)COCC(=O)N(CCCCCCCCCCCC)CCCCCCCCCCCC | 0.1994635 | toluene |  | 1 | 0 | Nd(III) | 5 | HNO3 | 3 | 298.15 | 8.523963 | 0.9306416 | https://doi.org/10.1016/j.seppur.2014.03.005 | DGA LANL | 2 | Ether, Amide, Diglycolamide
829 | 1 | CCCCCCCCCCCCN(CCCCCCCCCCCC)C(=O)COCC(=O)N(CCCCCCCCCCCC)CCCCCCCCCCCC | 0.2993732 | toluene |  | 1 | 0 | Nd(III) | 5 | HNO3 | 3 | 298.15 | 22.60221 | 1.354151 | https://doi.org/10.1016/j.seppur.2014.03.005 | DGA LANL | 3 | Ether, Amide, Diglycolamide
830 | 1 | CCCCCCCCCCCCN(CCCCCCCCCCCC)C(=O)COCC(=O)N(CCCCCCCCCCCC)CCCCCCCCCCCC | 0.3991093 | toluene |  | 1 | 0 | Nd(III) | 5 | HNO3 | 3 | 298.15 | 59.5611 | 1.774963 | https://doi.org/10.1016/j.seppur.2014.03.005 | DGA LANL | 3 | Ether, Amide, Diglycolamide
831 | 1 | CCCCCCCCCCCCN(CCCCCCCCCCCC)C(=O)COCC(=O)N(CCCCCCCCCCCC)CCCCCCCCCCCC | 0.04991724 | toluene |  | 1 | 0 | Nd(III) | 5 | HNO3 | 5 | 298.15 | 0.6122046 | -0.2131034 | https://doi.org/10.1016/j.seppur.2014.03.005 | DGA LANL | 1 | Ether, Amide, Diglycolamide
832 | 1 | CCCCCCCCCCCCN(CCCCCCCCCCCC)C(=O)COCC(=O)N(CCCCCCCCCCCC)CCCCCCCCCCCC | 0.09988009 | toluene |  | 1 | 0 | Nd(III) | 5 | HNO3 | 5 | 298.15 | 2.21453 | 0.3452815 | https://doi.org/10.1016/j.seppur.2014.03.005 | DGA LANL | 2 | Ether, Amide, Diglycolamide
833 | 1 | CCCCCCCCCCCCN(CCCCCCCCCCCC)C(=O)COCC(=O)N(CCCCCCCCCCCC)CCCCCCCCCCCC | 0.1998514 | toluene |  | 1 | 0 | Nd(III) | 5 | HNO3 | 5 | 298.15 | 13.16641 | 1.119467 | https://doi.org/10.1016/j.seppur.2014.03.005 | DGA LANL | 2 | Ether, Amide, Diglycolamide
834 | 1 | CCCCCCCCCCCCN(CCCCCCCCCCCC)C(=O)COCC(=O)N(CCCCCCCCCCCC)CCCCCCCCCCCC | 0.2993732 | toluene |  | 1 | 0 | Nd(III) | 5 | HNO3 | 5 | 298.15 | 32.00454 | 1.505212 | https://doi.org/10.1016/j.seppur.2014.03.005 | DGA LANL | 3 | Ether, Amide, Diglycolamide
835 | 1 | CCCCCCCCCCCCN(CCCCCCCCCCCC)C(=O)COCC(=O)N(CCCCCCCCCCCC)CCCCCCCCCCCC | 0.07007078 | toluene |  | 1 | 0 | Eu(III) | 5 | HNO3 | 1 | 298.15 | 0.1603287 | -0.7949886 | https://doi.org/10.1016/j.seppur.2014.03.005 | DGA LANL | 1 | Ether, Amide, Diglycolamide
836 | 1 | CCCCCCCCCCCCN(CCCCCCCCCCCC)C(=O)COCC(=O)N(CCCCCCCCCCCC)CCCCCCCCCCCC | 0.09993346 | toluene |  | 1 | 0 | Eu(III) | 5 | HNO3 | 1 | 298.15 | 0.5030307 | -0.2984055 | https://doi.org/10.1016/j.seppur.2014.03.005 | DGA LANL | 1 | Ether, Amide, Diglycolamide
837 | 1 | CCCCCCCCCCCCN(CCCCCCCCCCCC)C(=O)COCC(=O)N(CCCCCCCCCCCC)CCCCCCCCCCCC | 0.1498958 | toluene |  | 1 | 0 | Eu(III) | 5 | HNO3 | 1 | 298.15 | 2.652713 | 0.4236902 | https://doi.org/10.1016/j.seppur.2014.03.005 | DGA LANL | 2 | Ether, Amide, Diglycolamide
838 | 1 | CCCCCCCCCCCCN(CCCCCCCCCCCC)C(=O)COCC(=O)N(CCCCCCCCCCCC)CCCCCCCCCCCC | 0.2996091 | toluene |  | 1 | 0 | Eu(III) | 5 | HNO3 | 1 | 298.15 | 13.55559 | 1.132118 | https://doi.org/10.1016/j.seppur.2014.03.005 | DGA LANL | 2 | Ether, Amide, Diglycolamide
839 | 1 | CCCCCCCCCCCCN(CCCCCCCCCCCC)C(=O)COCC(=O)N(CCCCCCCCCCCC)CCCCCCCCCCCC | 0.04999715 | toluene |  | 1 | 0 | Eu(III) | 5 | HNO3 | 3 | 298.15 | 0.2008914 | -0.6970387 | https://doi.org/10.1016/j.seppur.2014.03.005 | DGA LANL | 1 | Ether, Amide, Diglycolamide
840 | 1 | CCCCCCCCCCCCN(CCCCCCCCCCCC)C(=O)COCC(=O)N(CCCCCCCCCCCC)CCCCCCCCCCCC | 0.09993346 | toluene |  | 1 | 0 | Eu(III) | 5 | HNO3 | 3 | 298.15 | 1.611719 | 0.2072893 | https://doi.org/10.1016/j.seppur.2014.03.005 | DGA LANL | 2 | Ether, Amide, Diglycolamide
841 | 1 | CCCCCCCCCCCCN(CCCCCCCCCCCC)C(=O)COCC(=O)N(CCCCCCCCCCCC)CCCCCCCCCCCC | 0.1498958 | toluene |  | 1 | 0 | Eu(III) | 5 | HNO3 | 3 | 298.15 | 5.27346 | 0.7220957 | https://doi.org/10.1016/j.seppur.2014.03.005 | DGA LANL | 2 | Ether, Amide, Diglycolamide
842 | 1 | CCCCCCCCCCCCN(CCCCCCCCCCCC)C(=O)COCC(=O)N(CCCCCCCCCCCC)CCCCCCCCCCCC | 0.1997453 | toluene |  | 1 | 0 | Eu(III) | 5 | HNO3 | 3 | 298.15 | 13.55559 | 1.132118 | https://doi.org/10.1016/j.seppur.2014.03.005 | DGA LANL | 2 | Ether, Amide, Diglycolamide
843 | 1 | CCCCCCCCCCCCN(CCCCCCCCCCCC)C(=O)COCC(=O)N(CCCCCCCCCCCC)CCCCCCCCCCCC | 0.04999715 | toluene |  | 1 | 0 | Eu(III) | 5 | HNO3 | 5 | 298.15 | 0.3730388 | -0.428246 | https://doi.org/10.1016/j.seppur.2014.03.005 | DGA LANL | 1 | Ether, Amide, Diglycolamide
844 | 1 | CCCCCCCCCCCCN(CCCCCCCCCCCC)C(=O)COCC(=O)N(CCCCCCCCCCCC)CCCCCCCCCCCC | 0.09993346 | toluene |  | 1 | 0 | Eu(III) | 5 | HNO3 | 5 | 298.15 | 2.008914 | 0.3029613 | https://doi.org/10.1016/j.seppur.2014.03.005 | DGA LANL | 2 | Ether, Amide, Diglycolamide
845 | 1 | CCCCCCCCCCCCN(CCCCCCCCCCCC)C(=O)COCC(=O)N(CCCCCCCCCCCC)CCCCCCCCCCCC | 0.1498958 | toluene |  | 1 | 0 | Eu(III) | 5 | HNO3 | 5 | 298.15 | 7.652915 | 0.8838269 | https://doi.org/10.1016/j.seppur.2014.03.005 | DGA LANL | 2 | Ether, Amide, Diglycolamide
846 | 1 | CCCCCCCCCCCCN(CCCCCCCCCCCC)C(=O)COCC(=O)N(CCCCCCCCCCCC)CCCCCCCCCCCC | 0.1997453 | toluene |  | 1 | 0 | Eu(III) | 5 | HNO3 | 5 | 298.15 | 17.25449 | 1.236902 | https://doi.org/10.1016/j.seppur.2014.03.005 | DGA LANL | 3 | Ether, Amide, Diglycolamide
847 | 1 | CCCCCCCCCCCCN(CCCCCCCCCCCC)C(=O)COCC(=O)N(CCCCCCCCCCCC)CCCCCCCCCCCC | 0.1 | toluene |  | 1 | 0 | La(III) | 5 | HNO3 | 1 | 328.15 | 0.09538912 | -1.020501 | https://doi.org/10.1016/j.seppur.2014.03.005 | DGA LANL | 0 | Ether, Amide, Diglycolamide
848 | 1 | CCCCCCCCCCCCN(CCCCCCCCCCCC)C(=O)COCC(=O)N(CCCCCCCCCCCC)CCCCCCCCCCCC | 0.1 | toluene |  | 1 | 0 | La(III) | 5 | HNO3 | 1 | 323.15 | 0.1259586 | -0.8997722 | https://doi.org/10.1016/j.seppur.2014.03.005 | DGA LANL | 1 | Ether, Amide, Diglycolamide
849 | 1 | CCCCCCCCCCCCN(CCCCCCCCCCCC)C(=O)COCC(=O)N(CCCCCCCCCCCC)CCCCCCCCCCCC | 0.1 | toluene |  | 1 | 0 | La(III) | 5 | HNO3 | 1 | 313.15 | 0.2517162 | -0.5990888 | https://doi.org/10.1016/j.seppur.2014.03.005 | DGA LANL | 1 | Ether, Amide, Diglycolamide
850 | 1 | CCCCCCCCCCCCN(CCCCCCCCCCCC)C(=O)COCC(=O)N(CCCCCCCCCCCC)CCCCCCCCCCCC | 0.1 | toluene |  | 1 | 0 | La(III) | 5 | HNO3 | 1 | 303.15 | 0.4320513 | -0.3644647 | https://doi.org/10.1016/j.seppur.2014.03.005 | DGA LANL | 1 | Ether, Amide, Diglycolamide
851 | 1 | CCCCCCCCCCCCN(CCCCCCCCCCCC)C(=O)COCC(=O)N(CCCCCCCCCCCC)CCCCCCCCCCCC | 0.1 | toluene |  | 1 | 0 | La(III) | 5 | HNO3 | 1 | 298.15 | 0.5003992 | -0.3006834 | https://doi.org/10.1016/j.seppur.2014.03.005 | DGA LANL | 1 | Ether, Amide, Diglycolamide
852 | 1 | CCCCCCCCCCCCN(CCCCCCCCCCCC)C(=O)COCC(=O)N(CCCCCCCCCCCC)CCCCCCCCCCCC | 0.1 | toluene |  | 1 | 0 | La(III) | 5 | HNO3 | 1 | 288.15 | 1.299856 | 0.1138952 | https://doi.org/10.1016/j.seppur.2014.03.005 | DGA LANL | 2 | Ether, Amide, Diglycolamide
853 | 1 | CCCCCCCCCCCCN(CCCCCCCCCCCC)C(=O)COCC(=O)N(CCCCCCCCCCCC)CCCCCCCCCCCC | 0.1 | toluene |  | 1 | 0 | Nd(III) | 5 | HNO3 | 1 | 323.15 | 0.3521251 | -0.453303 | https://doi.org/10.1016/j.seppur.2014.03.005 | DGA LANL | 1 | Ether, Amide, Diglycolamide
854 | 1 | CCCCCCCCCCCCN(CCCCCCCCCCCC)C(=O)COCC(=O)N(CCCCCCCCCCCC)CCCCCCCCCCCC | 0.1 | toluene |  | 1 | 0 | Nd(III) | 5 | HNO3 | 1 | 313.15 | 0.5528366 | -0.2574032 | https://doi.org/10.1016/j.seppur.2014.03.005 | DGA LANL | 1 | Ether, Amide, Diglycolamide
855 | 1 | CCCCCCCCCCCCN(CCCCCCCCCCCC)C(=O)COCC(=O)N(CCCCCCCCCCCC)CCCCCCCCCCCC | 0.1 | toluene |  | 1 | 0 | Nd(III) | 5 | HNO3 | 1 | 298.15 | 1.299856 | 0.1138952 | https://doi.org/10.1016/j.seppur.2014.03.005 | DGA LANL | 2 | Ether, Amide, Diglycolamide
856 | 1 | CCCCCCCCCCCCN(CCCCCCCCCCCC)C(=O)COCC(=O)N(CCCCCCCCCCCC)CCCCCCCCCCCC | 0.1 | toluene |  | 1 | 0 | Nd(III) | 5 | HNO3 | 1 | 288.15 | 3.289155 | 0.5170843 | https://doi.org/10.1016/j.seppur.2014.03.005 | DGA LANL | 2 | Ether, Amide, Diglycolamide
857 | 1 | CCCCCCCCCCCCN(CCCCCCCCCCCC)C(=O)COCC(=O)N(CCCCCCCCCCCC)CCCCCCCCCCCC | 0.1 | toluene |  | 1 | 0 | Eu(III) | 5 | HNO3 | 1 | 328.15 | 0.3710873 | -0.4305239 | https://doi.org/10.1016/j.seppur.2014.03.005 | DGA LANL | 1 | Ether, Amide, Diglycolamide
858 | 1 | CCCCCCCCCCCCN(CCCCCCCCCCCC)C(=O)COCC(=O)N(CCCCCCCCCCCC)CCCCCCCCCCCC | 0.1 | toluene |  | 1 | 0 | Eu(III) | 5 | HNO3 | 1 | 323.15 | 0.5003992 | -0.3006834 | https://doi.org/10.1016/j.seppur.2014.03.005 | DGA LANL | 1 | Ether, Amide, Diglycolamide
859 | 1 | CCCCCCCCCCCCN(CCCCCCCCCCCC)C(=O)COCC(=O)N(CCCCCCCCCCCC)CCCCCCCCCCCC | 0.1 | toluene |  | 1 | 0 | Eu(III) | 5 | HNO3 | 1 | 313.15 | 0.8107442 | -0.09111617 | https://doi.org/10.1016/j.seppur.2014.03.005 | DGA LANL | 1 | Ether, Amide, Diglycolamide
860 | 1 | CCCCCCCCCCCCN(CCCCCCCCCCCC)C(=O)COCC(=O)N(CCCCCCCCCCCC)CCCCCCCCCCCC | 0.1 | toluene |  | 1 | 0 | Eu(III) | 5 | HNO3 | 1 | 298.15 | 1.90626 | 0.2801822 | https://doi.org/10.1016/j.seppur.2014.03.005 | DGA LANL | 2 | Ether, Amide, Diglycolamide
861 | 1 | CCCCCCCCCCCCN(CCCCCCCCCCCC)C(=O)COCC(=O)N(CCCCCCCCCCCC)CCCCCCCCCCCC | 0.1 | toluene |  | 1 | 0 | Eu(III) | 5 | HNO3 | 1 | 288.15 | 5.003992 | 0.6993166 | https://doi.org/10.1016/j.seppur.2014.03.005 | DGA LANL | 2 | Ether, Amide, Diglycolamide
870 | 1 | CCCCCCN(CCCCCC)C(=O)COCC(=O)N(CCCCCC)CCCCCC | 0.1 | toluene |  | 1 | 0 | La(III) | 5 | HNO3 | 1.5 | 298.15 | 0.88 | -0.05551733 | https://doi.org/10.1016/j.seppur.2014.03.005 | DGA LANL | 1 | Ether, Amide, Diglycolamide
871 | 1 | CCCCCCN(CCCCCC)C(=O)COCC(=O)N(CCCCCC)CCCCCC | 0.1 | toluene |  | 1 | 0 | Nd(III) | 5 | HNO3 | 1.5 | 298.15 | 2.31 | 0.363612 | https://doi.org/10.1016/j.seppur.2014.03.005 | DGA LANL | 2 | Ether, Amide, Diglycolamide
872 | 1 | CCCCCCN(CCCCCC)C(=O)COCC(=O)N(CCCCCC)CCCCCC | 0.1 | toluene |  | 1 | 0 | Sm(III) | 5 | HNO3 | 1.5 | 298.15 | 3.72 | 0.5705429 | https://doi.org/10.1016/j.seppur.2014.03.005 | DGA LANL | 2 | Ether, Amide, Diglycolamide
873 | 1 | CCCCCCN(CCCCCC)C(=O)COCC(=O)N(CCCCCC)CCCCCC | 0.1 | toluene |  | 1 | 0 | Eu(III) | 5 | HNO3 | 1.5 | 298.15 | 3.41 | 0.5327544 | https://doi.org/10.1016/j.seppur.2014.03.005 | DGA LANL | 2 | Ether, Amide, Diglycolamide
874 | 1 | CCCCCCN(CCCCCC)C(=O)COCC(=O)N(CCCCCC)CCCCCC | 0.1 | toluene |  | 1 | 0 | Gd(III) | 5 | HNO3 | 1.5 | 298.15 | 4.11 | 0.6138418 | https://doi.org/10.1016/j.seppur.2014.03.005 | DGA LANL | 2 | Ether, Amide, Diglycolamide
875 | 1 | CCCCCCN(CCCCCC)C(=O)COCC(=O)N(CCCCCC)CCCCCC | 0.1 | toluene |  | 1 | 0 | Dy(III) | 5 | HNO3 | 1.5 | 298.15 | 5.62 | 0.7497363 | https://doi.org/10.1016/j.seppur.2014.03.005 | DGA LANL | 2 | Ether, Amide, Diglycolamide
876 | 1 | CCCCCCN(CCCCCC)C(=O)COCC(=O)N(CCCCCC)CCCCCC | 0.1 | toluene |  | 1 | 0 | Er(III) | 5 | HNO3 | 1.5 | 298.15 | 6.12 | 0.7867514 | https://doi.org/10.1016/j.seppur.2014.03.005 | DGA LANL | 2 | Ether, Amide, Diglycolamide
877 | 1 | CCCCCCN(CCCCCC)C(=O)COCC(=O)N(CCCCCC)CCCCCC | 0.1 | toluene |  | 1 | 0 | Lu(III) | 5 | HNO3 | 1.5 | 298.15 | 6.95 | 0.8419848 | https://doi.org/10.1016/j.seppur.2014.03.005 | DGA LANL | 2 | Ether, Amide, Diglycolamide
878 | 1 | CCCCCCCCN(CCCCCCCC)C(=O)COCC(=O)N(CCCCCCCC)CCCCCCCC | 0.1 | toluene |  | 1 | 0 | La(III) | 5 | HNO3 | 1.5 | 298.15 | 0.75 | -0.1249387 | https://doi.org/10.1016/j.seppur.2014.03.005 | DGA LANL | 1 | Ether, Amide, Diglycolamide
879 | 1 | CCCCCCCCN(CCCCCCCC)C(=O)COCC(=O)N(CCCCCCCC)CCCCCCCC | 0.1 | toluene |  | 1 | 0 | Nd(III) | 5 | HNO3 | 1.5 | 298.15 | 1.56 | 0.1931246 | https://doi.org/10.1016/j.seppur.2014.03.005 | DGA LANL | 2 | Ether, Amide, Diglycolamide
880 | 1 | CCCCCCCCN(CCCCCCCC)C(=O)COCC(=O)N(CCCCCCCC)CCCCCCCC | 0.1 | toluene |  | 1 | 0 | Sm(III) | 5 | HNO3 | 1.5 | 298.15 | 2.32 | 0.365488 | https://doi.org/10.1016/j.seppur.2014.03.005 | DGA LANL | 2 | Ether, Amide, Diglycolamide
881 | 1 | CCCCCCCCN(CCCCCCCC)C(=O)COCC(=O)N(CCCCCCCC)CCCCCCCC | 0.1 | toluene |  | 1 | 0 | Eu(III) | 5 | HNO3 | 1.5 | 298.15 | 2.53 | 0.4031205 | https://doi.org/10.1016/j.seppur.2014.03.005 | DGA LANL | 2 | Ether, Amide, Diglycolamide
882 | 1 | CCCCCCCCN(CCCCCCCC)C(=O)COCC(=O)N(CCCCCCCC)CCCCCCCC | 0.1 | toluene |  | 1 | 0 | Gd(III) | 5 | HNO3 | 1.5 | 298.15 | 2.16 | 0.3344538 | https://doi.org/10.1016/j.seppur.2014.03.005 | DGA LANL | 2 | Ether, Amide, Diglycolamide
883 | 1 | CCCCCCCCN(CCCCCCCC)C(=O)COCC(=O)N(CCCCCCCC)CCCCCCCC | 0.1 | toluene |  | 1 | 0 | Dy(III) | 5 | HNO3 | 1.5 | 298.15 | 4.32 | 0.6354837 | https://doi.org/10.1016/j.seppur.2014.03.005 | DGA LANL | 2 | Ether, Amide, Diglycolamide
884 | 1 | CCCCCCCCN(CCCCCCCC)C(=O)COCC(=O)N(CCCCCCCC)CCCCCCCC | 0.1 | toluene |  | 1 | 0 | Er(III) | 5 | HNO3 | 1.5 | 298.15 | 5.12 | 0.70927 | https://doi.org/10.1016/j.seppur.2014.03.005 | DGA LANL | 2 | Ether, Amide, Diglycolamide
885 | 1 | CCCCCCCCN(CCCCCCCC)C(=O)COCC(=O)N(CCCCCCCC)CCCCCCCC | 0.1 | toluene |  | 1 | 0 | Lu(III) | 5 | HNO3 | 1.5 | 298.15 | 5.31 | 0.7250945 | https://doi.org/10.1016/j.seppur.2014.03.005 | DGA LANL | 2 | Ether, Amide, Diglycolamide
886 | 1 | CCCCCCCCCCCCN(CCCCCCCCCCCC)C(=O)COCC(=O)N(CCCCCCCCCCCC)CCCCCCCCCCCC | 0.1 | toluene |  | 1 | 0 | La(III) | 5 | HNO3 | 1.5 | 298.15 | 0.81 | -0.09151498 | https://doi.org/10.1016/j.seppur.2014.03.005 | DGA LANL | 1 | Ether, Amide, Diglycolamide
887 | 1 | CCCCCCCCCCCCN(CCCCCCCCCCCC)C(=O)COCC(=O)N(CCCCCCCCCCCC)CCCCCCCCCCCC | 0.1 | toluene |  | 1 | 0 | Nd(III) | 5 | HNO3 | 1.5 | 298.15 | 1.41 | 0.1492191 | https://doi.org/10.1016/j.seppur.2014.03.005 | DGA LANL | 2 | Ether, Amide, Diglycolamide
888 | 1 | CCCCCCCCCCCCN(CCCCCCCCCCCC)C(=O)COCC(=O)N(CCCCCCCCCCCC)CCCCCCCCCCCC | 0.1 | toluene |  | 1 | 0 | Sm(III) | 5 | HNO3 | 1.5 | 298.15 | 1.12 | 0.04921802 | https://doi.org/10.1016/j.seppur.2014.03.005 | DGA LANL | 2 | Ether, Amide, Diglycolamide
889 | 1 | CCCCCCCCCCCCN(CCCCCCCCCCCC)C(=O)COCC(=O)N(CCCCCCCCCCCC)CCCCCCCCCCCC | 0.1 | toluene |  | 1 | 0 | Eu(III) | 5 | HNO3 | 1.5 | 298.15 | 2.26 | 0.3541084 | https://doi.org/10.1016/j.seppur.2014.03.005 | DGA LANL | 2 | Ether, Amide, Diglycolamide
890 | 1 | CCCCCCCCCCCCN(CCCCCCCCCCCC)C(=O)COCC(=O)N(CCCCCCCCCCCC)CCCCCCCCCCCC | 0.1 | toluene |  | 1 | 0 | Gd(III) | 5 | HNO3 | 1.5 | 298.15 | 1.21 | 0.08278537 | https://doi.org/10.1016/j.seppur.2014.03.005 | DGA LANL | 2 | Ether, Amide, Diglycolamide
891 | 1 | CCCCCCCCCCCCN(CCCCCCCCCCCC)C(=O)COCC(=O)N(CCCCCCCCCCCC)CCCCCCCCCCCC | 0.1 | toluene |  | 1 | 0 | Dy(III) | 5 | HNO3 | 1.5 | 298.15 | 4.78 | 0.6794279 | https://doi.org/10.1016/j.seppur.2014.03.005 | DGA LANL | 2 | Ether, Amide, Diglycolamide
892 | 1 | CCCCCCCCCCCCN(CCCCCCCCCCCC)C(=O)COCC(=O)N(CCCCCCCCCCCC)CCCCCCCCCCCC | 0.1 | toluene |  | 1 | 0 | Er(III) | 5 | HNO3 | 1.5 | 298.15 | 5.33 | 0.7267272 | https://doi.org/10.1016/j.seppur.2014.03.005 | DGA LANL | 2 | Ether, Amide, Diglycolamide
893 | 1 | CCCCCCCCCCCCN(CCCCCCCCCCCC)C(=O)COCC(=O)N(CCCCCCCCCCCC)CCCCCCCCCCCC | 0.1 | toluene |  | 1 | 0 | Lu(III) | 5 | HNO3 | 1.5 | 298.15 | 6.21 | 0.7930916 | https://doi.org/10.1016/j.seppur.2014.03.005 | DGA LANL | 2 | Ether, Amide, Diglycolamide
894 | 1 | CC(C)CN(CC(C)C)C(=O)COCC(=O)N(CC(C)C)CC(C)C | 0.1 | toluene |  | 1 | 0 | La(III) | 5 | HNO3 | 1.5 | 298.15 | 0.81 | -0.09151498 | https://doi.org/10.1016/j.seppur.2014.03.005 | DGA LANL | 1 | Ether, Amide, Diglycolamide
895 | 1 | CC(C)CN(CC(C)C)C(=O)COCC(=O)N(CC(C)C)CC(C)C | 0.1 | toluene |  | 1 | 0 | Nd(III) | 5 | HNO3 | 1.5 | 298.15 | 1.35 | 0.1303338 | https://doi.org/10.1016/j.seppur.2014.03.005 | DGA LANL | 2 | Ether, Amide, Diglycolamide
896 | 1 | CC(C)CN(CC(C)C)C(=O)COCC(=O)N(CC(C)C)CC(C)C | 0.1 | toluene |  | 1 | 0 | Sm(III) | 5 | HNO3 | 1.5 | 298.15 | 2.86 | 0.456366 | https://doi.org/10.1016/j.seppur.2014.03.005 | DGA LANL | 2 | Ether, Amide, Diglycolamide
897 | 1 | CC(C)CN(CC(C)C)C(=O)COCC(=O)N(CC(C)C)CC(C)C | 0.1 | toluene |  | 1 | 0 | Eu(III) | 5 | HNO3 | 1.5 | 298.15 | 3.82 | 0.5820634 | https://doi.org/10.1016/j.seppur.2014.03.005 | DGA LANL | 2 | Ether, Amide, Diglycolamide
898 | 1 | CC(C)CN(CC(C)C)C(=O)COCC(=O)N(CC(C)C)CC(C)C | 0.1 | toluene |  | 1 | 0 | Gd(III) | 5 | HNO3 | 1.5 | 298.15 | 3.43 | 0.5352941 | https://doi.org/10.1016/j.seppur.2014.03.005 | DGA LANL | 2 | Ether, Amide, Diglycolamide
899 | 1 | CC(C)CN(CC(C)C)C(=O)COCC(=O)N(CC(C)C)CC(C)C | 0.1 | toluene |  | 1 | 0 | Dy(III) | 5 | HNO3 | 1.5 | 298.15 | 4.63 | 0.665581 | https://doi.org/10.1016/j.seppur.2014.03.005 | DGA LANL | 2 | Ether, Amide, Diglycolamide
900 | 1 | CC(C)CN(CC(C)C)C(=O)COCC(=O)N(CC(C)C)CC(C)C | 0.1 | toluene |  | 1 | 0 | Er(III) | 5 | HNO3 | 1.5 | 298.15 | 6.73 | 0.8280151 | https://doi.org/10.1016/j.seppur.2014.03.005 | DGA LANL | 2 | Ether, Amide, Diglycolamide
901 | 1 | CC(C)CN(CC(C)C)C(=O)COCC(=O)N(CC(C)C)CC(C)C | 0.1 | toluene |  | 1 | 0 | Lu(III) | 5 | HNO3 | 1.5 | 298.15 | 6.62 | 0.820858 | https://doi.org/10.1016/j.seppur.2014.03.005 | DGA LANL | 2 | Ether, Amide, Diglycolamide
902 | 1 | CCCCC(CC)CN(CC(CC)CCCC)C(=O)COCC(=O)N(CC(CC)CCCC)CC(CC)CCCC | 0.1 | toluene |  | 1 | 0 | La(III) | 5 | HNO3 | 1.5 | 298.15 | 0.72 | -0.1426675 | https://doi.org/10.1016/j.seppur.2014.03.005 | DGA LANL | 1 | Ether, Amide, Diglycolamide
903 | 1 | CCCCC(CC)CN(CC(CC)CCCC)C(=O)COCC(=O)N(CC(CC)CCCC)CC(CC)CCCC | 0.1 | toluene |  | 1 | 0 | Nd(III) | 5 | HNO3 | 1.5 | 298.15 | 1.61 | 0.2068259 | https://doi.org/10.1016/j.seppur.2014.03.005 | DGA LANL | 2 | Ether, Amide, Diglycolamide
904 | 1 | CCCCC(CC)CN(CC(CC)CCCC)C(=O)COCC(=O)N(CC(CC)CCCC)CC(CC)CCCC | 0.1 | toluene |  | 1 | 0 | Sm(III) | 5 | HNO3 | 1.5 | 298.15 | 1.93 | 0.2855573 | https://doi.org/10.1016/j.seppur.2014.03.005 | DGA LANL | 2 | Ether, Amide, Diglycolamide
905 | 1 | CCCCC(CC)CN(CC(CC)CCCC)C(=O)COCC(=O)N(CC(CC)CCCC)CC(CC)CCCC | 0.1 | toluene |  | 1 | 0 | Eu(III) | 5 | HNO3 | 1.5 | 298.15 | 2.51 | 0.3996737 | https://doi.org/10.1016/j.seppur.2014.03.005 | DGA LANL | 2 | Ether, Amide, Diglycolamide
906 | 1 | CCCCC(CC)CN(CC(CC)CCCC)C(=O)COCC(=O)N(CC(CC)CCCC)CC(CC)CCCC | 0.1 | toluene |  | 1 | 0 | Gd(III) | 5 | HNO3 | 1.5 | 298.15 | 2.71 | 0.4329693 | https://doi.org/10.1016/j.seppur.2014.03.005 | DGA LANL | 2 | Ether, Amide, Diglycolamide
907 | 1 | CCCCC(CC)CN(CC(CC)CCCC)C(=O)COCC(=O)N(CC(CC)CCCC)CC(CC)CCCC | 0.1 | toluene |  | 1 | 0 | Dy(III) | 5 | HNO3 | 1.5 | 298.15 | 4.93 | 0.6928469 | https://doi.org/10.1016/j.seppur.2014.03.005 | DGA LANL | 2 | Ether, Amide, Diglycolamide
908 | 1 | CCCCC(CC)CN(CC(CC)CCCC)C(=O)COCC(=O)N(CC(CC)CCCC)CC(CC)CCCC | 0.1 | toluene |  | 1 | 0 | Er(III) | 5 | HNO3 | 1.5 | 298.15 | 6.22 | 0.7937904 | https://doi.org/10.1016/j.seppur.2014.03.005 | DGA LANL | 2 | Ether, Amide, Diglycolamide
909 | 1 | CCCCC(CC)CN(CC(CC)CCCC)C(=O)COCC(=O)N(CC(CC)CCCC)CC(CC)CCCC | 0.1 | toluene |  | 1 | 0 | Lu(III) | 5 | HNO3 | 1.5 | 298.15 | 6.35 | 0.8027737 | https://doi.org/10.1016/j.seppur.2014.03.005 | DGA LANL | 2 | Ether, Amide, Diglycolamide
910 | 1 | CN(C(=O)COCC(=O)N(C)c1ccccc1)c1ccccc1 | 0.1 | toluene |  | 1 | 0 | La(III) | 5 | HNO3 | 1.5 | 298.15 | 0.65 | -0.1870866 | https://doi.org/10.1016/j.seppur.2014.03.005 | DGA LANL | 1 | Ether, Amide
911 | 1 | CN(C(=O)COCC(=O)N(C)c1ccccc1)c1ccccc1 | 0.1 | toluene |  | 1 | 0 | Nd(III) | 5 | HNO3 | 1.5 | 298.15 | 0.8 | -0.09691001 | https://doi.org/10.1016/j.seppur.2014.03.005 | DGA LANL | 1 | Ether, Amide
912 | 1 | CN(C(=O)COCC(=O)N(C)c1ccccc1)c1ccccc1 | 0.1 | toluene |  | 1 | 0 | Sm(III) | 5 | HNO3 | 1.5 | 298.15 | 1.2 | 0.07918125 | https://doi.org/10.1016/j.seppur.2014.03.005 | DGA LANL | 2 | Ether, Amide
913 | 1 | CN(C(=O)COCC(=O)N(C)c1ccccc1)c1ccccc1 | 0.1 | toluene |  | 1 | 0 | Eu(III) | 5 | HNO3 | 1.5 | 298.15 | 2.13 | 0.3283796 | https://doi.org/10.1016/j.seppur.2014.03.005 | DGA LANL | 2 | Ether, Amide
914 | 1 | CN(C(=O)COCC(=O)N(C)c1ccccc1)c1ccccc1 | 0.1 | toluene |  | 1 | 0 | Gd(III) | 5 | HNO3 | 1.5 | 298.15 | 2.93 | 0.4668676 | https://doi.org/10.1016/j.seppur.2014.03.005 | DGA LANL | 2 | Ether, Amide
915 | 1 | CN(C(=O)COCC(=O)N(C)c1ccccc1)c1ccccc1 | 0.1 | toluene |  | 1 | 0 | Dy(III) | 5 | HNO3 | 1.5 | 298.15 | 2.8 | 0.447158 | https://doi.org/10.1016/j.seppur.2014.03.005 | DGA LANL | 2 | Ether, Amide
916 | 1 | CN(C(=O)COCC(=O)N(C)c1ccccc1)c1ccccc1 | 0.1 | toluene |  | 1 | 0 | Er(III) | 5 | HNO3 | 1.5 | 298.15 | 2.96 | 0.4712917 | https://doi.org/10.1016/j.seppur.2014.03.005 | DGA LANL | 2 | Ether, Amide
917 | 1 | CN(C(=O)COCC(=O)N(C)c1ccccc1)c1ccccc1 | 0.1 | toluene |  | 1 | 0 | Lu(III) | 5 | HNO3 | 1.5 | 298.15 | 4.88 | 0.6884198 | https://doi.org/10.1016/j.seppur.2014.03.005 | DGA LANL | 2 | Ether, Amide
918 | 1 | CCCCCCCCN(C)C(=O)COCC(=O)N(C)CCCCCCCC | 0.1 | toluene |  | 1 | 0 | La(III) | 5 | HNO3 | 1.5 | 298.15 | 0.55 | -0.2596373 | https://doi.org/10.1016/j.seppur.2014.03.005 | DGA LANL | 1 | Ether, Amide, Diglycolamide
919 | 1 | CCCCCCCCN(C)C(=O)COCC(=O)N(C)CCCCCCCC | 0.1 | toluene |  | 1 | 0 | Nd(III) | 5 | HNO3 | 1.5 | 298.15 | 0.57 | -0.2441251 | https://doi.org/10.1016/j.seppur.2014.03.005 | DGA LANL | 1 | Ether, Amide, Diglycolamide
920 | 1 | CCCCCCCCN(C)C(=O)COCC(=O)N(C)CCCCCCCC | 0.1 | toluene |  | 1 | 0 | Sm(III) | 5 | HNO3 | 1.5 | 298.15 | 1.11 | 0.04532298 | https://doi.org/10.1016/j.seppur.2014.03.005 | DGA LANL | 2 | Ether, Amide, Diglycolamide
921 | 1 | CCCCCCCCN(C)C(=O)COCC(=O)N(C)CCCCCCCC | 0.1 | toluene |  | 1 | 0 | Eu(III) | 5 | HNO3 | 1.5 | 298.15 | 1.92 | 0.2833012 | https://doi.org/10.1016/j.seppur.2014.03.005 | DGA LANL | 2 | Ether, Amide, Diglycolamide
922 | 1 | CCCCCCCCN(C)C(=O)COCC(=O)N(C)CCCCCCCC | 0.1 | toluene |  | 1 | 0 | Gd(III) | 5 | HNO3 | 1.5 | 298.15 | 2.18 | 0.3384565 | https://doi.org/10.1016/j.seppur.2014.03.005 | DGA LANL | 2 | Ether, Amide, Diglycolamide
923 | 1 | CCCCCCCCN(C)C(=O)COCC(=O)N(C)CCCCCCCC | 0.1 | toluene |  | 1 | 0 | Dy(III) | 5 | HNO3 | 1.5 | 298.15 | 2.53 | 0.4031205 | https://doi.org/10.1016/j.seppur.2014.03.005 | DGA LANL | 2 | Ether, Amide, Diglycolamide
924 | 1 | CCCCCCCCN(C)C(=O)COCC(=O)N(C)CCCCCCCC | 0.1 | toluene |  | 1 | 0 | Er(III) | 5 | HNO3 | 1.5 | 298.15 | 2.78 | 0.4440448 | https://doi.org/10.1016/j.seppur.2014.03.005 | DGA LANL | 2 | Ether, Amide, Diglycolamide
925 | 1 | CCCCCCCCN(C)C(=O)COCC(=O)N(C)CCCCCCCC | 0.1 | toluene |  | 1 | 0 | Lu(III) | 5 | HNO3 | 1.5 | 298.15 | 3.95 | 0.5965971 | https://doi.org/10.1016/j.seppur.2014.03.005 | DGA LANL | 2 | Ether, Amide, Diglycolamide
926 | 1 | CCCCCCCCN(CC(C)C)C(=O)COCC(=O)N(CCCCCCCC)CC(C)C | 0.1 | toluene |  | 1 | 0 | La(III) | 5 | HNO3 | 1.5 | 298.15 | 0.88 | -0.05551733 | https://doi.org/10.1016/j.seppur.2014.03.005 | DGA LANL | 1 | Ether, Amide, Diglycolamide
927 | 1 | CCCCCCCCN(CC(C)C)C(=O)COCC(=O)N(CCCCCCCC)CC(C)C | 0.1 | toluene |  | 1 | 0 | Nd(III) | 5 | HNO3 | 1.5 | 298.15 | 1.2 | 0.07918125 | https://doi.org/10.1016/j.seppur.2014.03.005 | DGA LANL | 2 | Ether, Amide, Diglycolamide
928 | 1 | CCCCCCCCN(CC(C)C)C(=O)COCC(=O)N(CCCCCCCC)CC(C)C | 0.1 | toluene |  | 1 | 0 | Sm(III) | 5 | HNO3 | 1.5 | 298.15 | 2.2 | 0.3424227 | https://doi.org/10.1016/j.seppur.2014.03.005 | DGA LANL | 2 | Ether, Amide, Diglycolamide
929 | 1 | CCCCCCCCN(CC(C)C)C(=O)COCC(=O)N(CCCCCCCC)CC(C)C | 0.1 | toluene |  | 1 | 0 | Eu(III) | 5 | HNO3 | 1.5 | 298.15 | 1.75 | 0.243038 | https://doi.org/10.1016/j.seppur.2014.03.005 | DGA LANL | 2 | Ether, Amide, Diglycolamide
930 | 1 | CCCCCCCCN(CC(C)C)C(=O)COCC(=O)N(CCCCCCCC)CC(C)C | 0.1 | toluene |  | 1 | 0 | Gd(III) | 5 | HNO3 | 1.5 | 298.15 | 2.93 | 0.4668676 | https://doi.org/10.1016/j.seppur.2014.03.005 | DGA LANL | 2 | Ether, Amide, Diglycolamide
931 | 1 | CCCCCCCCN(CC(C)C)C(=O)COCC(=O)N(CCCCCCCC)CC(C)C | 0.1 | toluene |  | 1 | 0 | Dy(III) | 5 | HNO3 | 1.5 | 298.15 | 3.84 | 0.5843312 | https://doi.org/10.1016/j.seppur.2014.03.005 | DGA LANL | 2 | Ether, Amide, Diglycolamide
932 | 1 | CCCCCCCCN(CC(C)C)C(=O)COCC(=O)N(CCCCCCCC)CC(C)C | 0.1 | toluene |  | 1 | 0 | Er(III) | 5 | HNO3 | 1.5 | 298.15 | 4.75 | 0.6766936 | https://doi.org/10.1016/j.seppur.2014.03.005 | DGA LANL | 2 | Ether, Amide, Diglycolamide
933 | 1 | CCCCCCCCN(CC(C)C)C(=O)COCC(=O)N(CCCCCCCC)CC(C)C | 0.1 | toluene |  | 1 | 0 | Lu(III) | 5 | HNO3 | 1.5 | 298.15 | 4.23 | 0.6263404 | https://doi.org/10.1016/j.seppur.2014.03.005 | DGA LANL | 2 | Ether, Amide, Diglycolamide
934 | 1 | CCCCCCCCN(CC(CC)CCCC)C(=O)COCC(=O)N(CCCCCCCC)CC(CC)CCCC | 0.1 | toluene |  | 1 | 0 | La(III) | 5 | HNO3 | 1.5 | 298.15 | 0.52 | -0.2839967 | https://doi.org/10.1016/j.seppur.2014.03.005 | DGA LANL | 1 | Ether, Amide, Diglycolamide
935 | 1 | CCCCCCCCN(CC(CC)CCCC)C(=O)COCC(=O)N(CCCCCCCC)CC(CC)CCCC | 0.1 | toluene |  | 1 | 0 | Nd(III) | 5 | HNO3 | 1.5 | 298.15 | 0.91 | -0.04095861 | https://doi.org/10.1016/j.seppur.2014.03.005 | DGA LANL | 1 | Ether, Amide, Diglycolamide
936 | 1 | CCCCCCCCN(CC(CC)CCCC)C(=O)COCC(=O)N(CCCCCCCC)CC(CC)CCCC | 0.1 | toluene |  | 1 | 0 | Sm(III) | 5 | HNO3 | 1.5 | 298.15 | 1.43 | 0.155336 | https://doi.org/10.1016/j.seppur.2014.03.005 | DGA LANL | 2 | Ether, Amide, Diglycolamide
937 | 1 | CCCCCCCCN(CC(CC)CCCC)C(=O)COCC(=O)N(CCCCCCCC)CC(CC)CCCC | 0.1 | toluene |  | 1 | 0 | Eu(III) | 5 | HNO3 | 1.5 | 298.15 | 1.22 | 0.08635983 | https://doi.org/10.1016/j.seppur.2014.03.005 | DGA LANL | 2 | Ether, Amide, Diglycolamide
938 | 1 | CCCCCCCCN(CC(CC)CCCC)C(=O)COCC(=O)N(CCCCCCCC)CC(CC)CCCC | 0.1 | toluene |  | 1 | 0 | Gd(III) | 5 | HNO3 | 1.5 | 298.15 | 2.34 | 0.3692159 | https://doi.org/10.1016/j.seppur.2014.03.005 | DGA LANL | 2 | Ether, Amide, Diglycolamide
939 | 1 | CCCCCCCCN(CC(CC)CCCC)C(=O)COCC(=O)N(CCCCCCCC)CC(CC)CCCC | 0.1 | toluene |  | 1 | 0 | Dy(III) | 5 | HNO3 | 1.5 | 298.15 | 2.95 | 0.469822 | https://doi.org/10.1016/j.seppur.2014.03.005 | DGA LANL | 2 | Ether, Amide, Diglycolamide
940 | 1 | CCCCCCCCN(CC(CC)CCCC)C(=O)COCC(=O)N(CCCCCCCC)CC(CC)CCCC | 0.1 | toluene |  | 1 | 0 | Er(III) | 5 | HNO3 | 1.5 | 298.15 | 3.35 | 0.5250448 | https://doi.org/10.1016/j.seppur.2014.03.005 | DGA LANL | 2 | Ether, Amide, Diglycolamide
941 | 1 | CCCCCCCCN(CC(CC)CCCC)C(=O)COCC(=O)N(CCCCCCCC)CC(CC)CCCC | 0.1 | toluene |  | 1 | 0 | Lu(III) | 5 | HNO3 | 1.5 | 298.15 | 3.4 | 0.5314789 | https://doi.org/10.1016/j.seppur.2014.03.005 | DGA LANL | 2 | Ether, Amide, Diglycolamide
942 | 1 | CCCCCCCCN(CCCCCCCC)C(=O)COCC(=O)N(CCCCCCCC)CCCCCCCC | 0.1 | Isopar L | Exxal 13 | 0.7 | 0.3 | La(III) | 0.5 | HCl | 3 | 298.15 | 0.08 | -1.09691 | https://doi.org/10.1021/acs.inorgchem.0c02861 | DGA LANL | 0 | Ether, Amide, Diglycolamide
943 | 1 | CCCCCCCCN(CCCCCCCC)C(=O)COCC(=O)N(CCCCCCCC)CCCCCCCC | 0.1 | Isopar L | Exxal 13 | 0.7 | 0.3 | Ce(III) | 0.5 | HCl | 3 | 298.15 | 0.37 | -0.4317983 | https://doi.org/10.1021/acs.inorgchem.0c02861 | DGA LANL | 1 | Ether, Amide, Diglycolamide
944 | 1 | CCCCCCCCN(CCCCCCCC)C(=O)COCC(=O)N(CCCCCCCC)CCCCCCCC | 0.1 | Isopar L | Exxal 13 | 0.7 | 0.3 | Pr(III) | 0.5 | HCl | 3 | 298.15 | 0.34 | -0.4685211 | https://doi.org/10.1021/acs.inorgchem.0c02861 | DGA LANL | 1 | Ether, Amide, Diglycolamide
945 | 1 | CCCCCCCCN(CCCCCCCC)C(=O)COCC(=O)N(CCCCCCCC)CCCCCCCC | 0.1 | Isopar L | Exxal 13 | 0.7 | 0.3 | Nd(III) | 0.5 | HCl | 3 | 298.15 | 0.85 | -0.07058107 | https://doi.org/10.1021/acs.inorgchem.0c02861 | DGA LANL | 1 | Ether, Amide, Diglycolamide
946 | 1 | CCCCCCCCN(CCCCCCCC)C(=O)COCC(=O)N(CCCCCCCC)CCCCCCCC | 0.1 | Isopar L | Exxal 13 | 0.7 | 0.3 | Sm(III) | 0.5 | HCl | 3 | 298.15 | 5.99 | 0.7774268 | https://doi.org/10.1021/acs.inorgchem.0c02861 | DGA LANL | 2 | Ether, Amide, Diglycolamide
947 | 1 | CCCCCCCCN(CCCCCCCC)C(=O)COCC(=O)N(CCCCCCCC)CCCCCCCC | 0.1 | Isopar L | Exxal 13 | 0.7 | 0.3 | Eu(III) | 0.5 | HCl | 3 | 298.15 | 12.57 | 1.099335 | https://doi.org/10.1021/acs.inorgchem.0c02861 | DGA LANL | 2 | Ether, Amide, Diglycolamide
948 | 1 | CCCCCCCCN(CCCCCCCC)C(=O)COCC(=O)N(CCCCCCCC)CCCCCCCC | 0.1 | Isopar L | Exxal 13 | 0.7 | 0.3 | Gd(III) | 0.5 | HCl | 3 | 298.15 | 17.92 | 1.253338 | https://doi.org/10.1021/acs.inorgchem.0c02861 | DGA LANL | 3 | Ether, Amide, Diglycolamide
949 | 1 | CCCCCCCCN(CCCCCCCC)C(=O)COCC(=O)N(CCCCCCCC)CCCCCCCC | 0.1 | Isopar L | Exxal 13 | 0.7 | 0.3 | Tb(III) | 0.5 | HCl | 3 | 298.15 | 36.15 | 1.558108 | https://doi.org/10.1021/acs.inorgchem.0c02861 | DGA LANL | 3 | Ether, Amide, Diglycolamide
950 | 1 | CCCCCCCCN(CCCCCCCC)C(=O)COCC(=O)N(CCCCCCCC)CCCCCCCC | 0.1 | Isopar L | Exxal 13 | 0.7 | 0.3 | Dy(III) | 0.5 | HCl | 3 | 298.15 | 48.8 | 1.68842 | https://doi.org/10.1021/acs.inorgchem.0c02861 | DGA LANL | 3 | Ether, Amide, Diglycolamide
951 | 1 | CCCCCCCCN(CCCCCCCC)C(=O)COCC(=O)N(CCCCCCCC)CCCCCCCC | 0.1 | Isopar L | Exxal 13 | 0.7 | 0.3 | Ho(III) | 0.5 | HCl | 3 | 298.15 | 61.61 | 1.789651 | https://doi.org/10.1021/acs.inorgchem.0c02861 | DGA LANL | 3 | Ether, Amide, Diglycolamide
952 | 1 | CCCCCCCCN(CCCCCCCC)C(=O)COCC(=O)N(CCCCCCCC)CCCCCCCC | 0.1 | Isopar L | Exxal 13 | 0.7 | 0.3 | Er(III) | 0.5 | HCl | 3 | 298.15 | 94.69 | 1.976304 | https://doi.org/10.1021/acs.inorgchem.0c02861 | DGA LANL | 3 | Ether, Amide, Diglycolamide
953 | 1 | CCCCCCCCN(CCCCCCCC)C(=O)COCC(=O)N(CCCCCCCC)CCCCCCCC | 0.1 | Isopar L | Exxal 13 | 0.7 | 0.3 | Tm(III) | 0.5 | HCl | 3 | 298.15 | 83.58 | 1.922102 | https://doi.org/10.1021/acs.inorgchem.0c02861 | DGA LANL | 3 | Ether, Amide, Diglycolamide
954 | 1 | CCCCCCCCN(CCCCCCCC)C(=O)COCC(=O)N(CCCCCCCC)CCCCCCCC | 0.1 | Isopar L | Exxal 13 | 0.7 | 0.3 | Yb(III) | 0.5 | HCl | 3 | 298.15 | 97.35 | 1.988336 | https://doi.org/10.1021/acs.inorgchem.0c02861 | DGA LANL | 3 | Ether, Amide, Diglycolamide
955 | 1 | CCCCCCCCN(CCCCCCCC)C(=O)COCC(=O)N(CCCCCCCC)CCCCCCCC | 0.1 | Isopar L | Exxal 13 | 0.7 | 0.3 | Lu(III) | 0.5 | HCl | 3 | 298.15 | 123.26 | 2.090822 | https://doi.org/10.1021/acs.inorgchem.0c02861 | DGA LANL | 3 | Ether, Amide, Diglycolamide
956 | 1 | CCCCC(CC)CN(CC(CC)CCCC)C(=O)COCC(=O)N(CC(CC)CCCC)CC(CC)CCCC | 0.1 | Isopar L | Exxal 13 | 0.7 | 0.3 | La(III) | 0.5 | HCl | 3 | 298.15 | 0.04 | -1.39794 | https://doi.org/10.1021/acs.inorgchem.0c02861 | DGA LANL | 0 | Ether, Amide, Diglycolamide
957 | 1 | CCCCC(CC)CN(CC(CC)CCCC)C(=O)COCC(=O)N(CC(CC)CCCC)CC(CC)CCCC | 0.1 | Isopar L | Exxal 13 | 0.7 | 0.3 | Ce(III) | 0.5 | HCl | 3 | 298.15 | 0.05 | -1.30103 | https://doi.org/10.1021/acs.inorgchem.0c02861 | DGA LANL | 0 | Ether, Amide, Diglycolamide
958 | 1 | CCCCC(CC)CN(CC(CC)CCCC)C(=O)COCC(=O)N(CC(CC)CCCC)CC(CC)CCCC | 0.1 | Isopar L | Exxal 13 | 0.7 | 0.3 | Pr(III) | 0.5 | HCl | 3 | 298.15 | 0.07 | -1.154902 | https://doi.org/10.1021/acs.inorgchem.0c02861 | DGA LANL | 0 | Ether, Amide, Diglycolamide
959 | 1 | CCCCC(CC)CN(CC(CC)CCCC)C(=O)COCC(=O)N(CC(CC)CCCC)CC(CC)CCCC | 0.1 | Isopar L | Exxal 13 | 0.7 | 0.3 | Nd(III) | 0.5 | HCl | 3 | 298.15 | 0.08 | -1.09691 | https://doi.org/10.1021/acs.inorgchem.0c02861 | DGA LANL | 0 | Ether, Amide, Diglycolamide
960 | 1 | CCCCC(CC)CN(CC(CC)CCCC)C(=O)COCC(=O)N(CC(CC)CCCC)CC(CC)CCCC | 0.1 | Isopar L | Exxal 13 | 0.7 | 0.3 | Sm(III) | 0.5 | HCl | 3 | 298.15 | 0.11 | -0.9586073 | https://doi.org/10.1021/acs.inorgchem.0c02861 | DGA LANL | 1 | Ether, Amide, Diglycolamide
961 | 1 | CCCCC(CC)CN(CC(CC)CCCC)C(=O)COCC(=O)N(CC(CC)CCCC)CC(CC)CCCC | 0.1 | Isopar L | Exxal 13 | 0.7 | 0.3 | Eu(III) | 0.5 | HCl | 3 | 298.15 | 0.1 | -1 | https://doi.org/10.1021/acs.inorgchem.0c02861 | DGA LANL | 1 | Ether, Amide, Diglycolamide
962 | 1 | CCCCC(CC)CN(CC(CC)CCCC)C(=O)COCC(=O)N(CC(CC)CCCC)CC(CC)CCCC | 0.1 | Isopar L | Exxal 13 | 0.7 | 0.3 | Gd(III) | 0.5 | HCl | 3 | 298.15 | 0.12 | -0.9208188 | https://doi.org/10.1021/acs.inorgchem.0c02861 | DGA LANL | 1 | Ether, Amide, Diglycolamide
963 | 1 | CCCCC(CC)CN(CC(CC)CCCC)C(=O)COCC(=O)N(CC(CC)CCCC)CC(CC)CCCC | 0.1 | Isopar L | Exxal 13 | 0.7 | 0.3 | Tb(III) | 0.5 | HCl | 3 | 298.15 | 0.19 | -0.7212464 | https://doi.org/10.1021/acs.inorgchem.0c02861 | DGA LANL | 1 | Ether, Amide, Diglycolamide
964 | 1 | CCCCC(CC)CN(CC(CC)CCCC)C(=O)COCC(=O)N(CC(CC)CCCC)CC(CC)CCCC | 0.1 | Isopar L | Exxal 13 | 0.7 | 0.3 | Dy(III) | 0.5 | HCl | 3 | 298.15 | 0.24 | -0.6197888 | https://doi.org/10.1021/acs.inorgchem.0c02861 | DGA LANL | 1 | Ether, Amide, Diglycolamide
965 | 1 | CCCCC(CC)CN(CC(CC)CCCC)C(=O)COCC(=O)N(CC(CC)CCCC)CC(CC)CCCC | 0.1 | Isopar L | Exxal 13 | 0.7 | 0.3 | Ho(III) | 0.5 | HCl | 3 | 298.15 | 0.25 | -0.60206 | https://doi.org/10.1021/acs.inorgchem.0c02861 | DGA LANL | 1 | Ether, Amide, Diglycolamide
966 | 1 | CCCCC(CC)CN(CC(CC)CCCC)C(=O)COCC(=O)N(CC(CC)CCCC)CC(CC)CCCC | 0.1 | Isopar L | Exxal 13 | 0.7 | 0.3 | Er(III) | 0.5 | HCl | 3 | 298.15 | 0.27 | -0.5686362 | https://doi.org/10.1021/acs.inorgchem.0c02861 | DGA LANL | 1 | Ether, Amide, Diglycolamide
967 | 1 | CCCCC(CC)CN(CC(CC)CCCC)C(=O)COCC(=O)N(CC(CC)CCCC)CC(CC)CCCC | 0.1 | Isopar L | Exxal 13 | 0.7 | 0.3 | Tm(III) | 0.5 | HCl | 3 | 298.15 | 0.22 | -0.6575773 | https://doi.org/10.1021/acs.inorgchem.0c02861 | DGA LANL | 1 | Ether, Amide, Diglycolamide
968 | 1 | CCCCC(CC)CN(CC(CC)CCCC)C(=O)COCC(=O)N(CC(CC)CCCC)CC(CC)CCCC | 0.1 | Isopar L | Exxal 13 | 0.7 | 0.3 | Yb(III) | 0.5 | HCl | 3 | 298.15 | 0.2 | -0.69897 | https://doi.org/10.1021/acs.inorgchem.0c02861 | DGA LANL | 1 | Ether, Amide, Diglycolamide
969 | 1 | CCCCC(CC)CN(CC(CC)CCCC)C(=O)COCC(=O)N(CC(CC)CCCC)CC(CC)CCCC | 0.1 | Isopar L | Exxal 13 | 0.7 | 0.3 | Lu(III) | 0.5 | HCl | 3 | 298.15 | 0.2 | -0.69897 | https://doi.org/10.1021/acs.inorgchem.0c02861 | DGA LANL | 1 | Ether, Amide, Diglycolamide
970 | 1 | CCCCCCCCN(C)C(=O)COCC(=O)N(C)CCCCCCCC | 0.1 | Isopar L | Exxal 13 | 0.7 | 0.3 | La(III) | 0.5 | HCl | 3 | 298.15 | 4.15 | 0.6180481 | https://doi.org/10.1021/acs.inorgchem.0c02861 | DGA LANL | 2 | Ether, Amide, Diglycolamide
971 | 1 | CCCCCCCCN(C)C(=O)COCC(=O)N(C)CCCCCCCC | 0.1 | Isopar L | Exxal 13 | 0.7 | 0.3 | Ce(III) | 0.5 | HCl | 3 | 298.15 | 12.01 | 1.079543 | https://doi.org/10.1021/acs.inorgchem.0c02861 | DGA LANL | 2 | Ether, Amide, Diglycolamide
972 | 1 | CCCCCCCCN(C)C(=O)COCC(=O)N(C)CCCCCCCC | 0.1 | Isopar L | Exxal 13 | 0.7 | 0.3 | Pr(III) | 0.5 | HCl | 3 | 298.15 | 17.45 | 1.241795 | https://doi.org/10.1021/acs.inorgchem.0c02861 | DGA LANL | 3 | Ether, Amide, Diglycolamide
973 | 1 | CCCCCCCCN(C)C(=O)COCC(=O)N(C)CCCCCCCC | 0.1 | Isopar L | Exxal 13 | 0.7 | 0.3 | Nd(III) | 0.5 | HCl | 3 | 298.15 | 48.22 | 1.683227 | https://doi.org/10.1021/acs.inorgchem.0c02861 | DGA LANL | 3 | Ether, Amide, Diglycolamide
974 | 1 | CCCCCCCCN(C)C(=O)COCC(=O)N(C)CCCCCCCC | 0.1 | Isopar L | Exxal 13 | 0.7 | 0.3 | Sm(III) | 0.5 | HCl | 3 | 298.15 | 259.09 | 2.413451 | https://doi.org/10.1021/acs.inorgchem.0c02861 | DGA LANL | 3 | Ether, Amide, Diglycolamide
975 | 1 | CCCCCCCCN(C)C(=O)COCC(=O)N(C)CCCCCCCC | 0.1 | Isopar L | Exxal 13 | 0.7 | 0.3 | Gd(III) | 0.5 | HCl | 3 | 298.15 | 217.72 | 2.337898 | https://doi.org/10.1021/acs.inorgchem.0c02861 | DGA LANL | 3 | Ether, Amide, Diglycolamide
976 | 1 | CCCCCCCCN(C)C(=O)COCC(=O)N(C)CCCCCCCC | 0.1 | Isopar L | Exxal 13 | 0.7 | 0.3 | Tb(III) | 0.5 | HCl | 3 | 298.15 | 337.21 | 2.5279 | https://doi.org/10.1021/acs.inorgchem.0c02861 | DGA LANL | 3 | Ether, Amide, Diglycolamide
977 | 1 | CCCCCCCCN(C)C(=O)COCC(=O)N(C)CCCCCCCC | 0.1 | Isopar L | Exxal 13 | 0.7 | 0.3 | Dy(III) | 0.5 | HCl | 3 | 298.15 | 307.68 | 2.488099 | https://doi.org/10.1021/acs.inorgchem.0c02861 | DGA LANL | 3 | Ether, Amide, Diglycolamide
978 | 1 | CCCCCCCCN(C)C(=O)COCC(=O)N(C)CCCCCCCC | 0.1 | Isopar L | Exxal 13 | 0.7 | 0.3 | Ho(III) | 0.5 | HCl | 3 | 298.15 | 268.01 | 2.428151 | https://doi.org/10.1021/acs.inorgchem.0c02861 | DGA LANL | 3 | Ether, Amide, Diglycolamide
979 | 1 | CCCCCCCCN(C)C(=O)COCC(=O)N(C)CCCCCCCC | 0.1 | Isopar L | Exxal 13 | 0.7 | 0.3 | Er(III) | 0.5 | HCl | 3 | 298.15 | 332.02 | 2.521164 | https://doi.org/10.1021/acs.inorgchem.0c02861 | DGA LANL | 3 | Ether, Amide, Diglycolamide
980 | 1 | CCCCCCCCN(C)C(=O)COCC(=O)N(C)CCCCCCCC | 0.1 | Isopar L | Exxal 13 | 0.7 | 0.3 | Tm(III) | 0.5 | HCl | 3 | 298.15 | 340.96 | 2.532703 | https://doi.org/10.1021/acs.inorgchem.0c02861 | DGA LANL | 3 | Ether, Amide, Diglycolamide
981 | 1 | CCCCCCCCN(C)C(=O)COCC(=O)N(C)CCCCCCCC | 0.1 | Isopar L | Exxal 13 | 0.7 | 0.3 | Yb(III) | 0.5 | HCl | 3 | 298.15 | 395.21 | 2.596828 | https://doi.org/10.1021/acs.inorgchem.0c02861 | DGA LANL | 3 | Ether, Amide, Diglycolamide
982 | 1 | CCCCCCCCN(C)C(=O)COCC(=O)N(C)CCCCCCCC | 0.1 | Isopar L | Exxal 13 | 0.7 | 0.3 | Lu(III) | 0.5 | HCl | 3 | 298.15 | 696.65 | 2.843015 | https://doi.org/10.1021/acs.inorgchem.0c02861 | DGA LANL | 3 | Ether, Amide, Diglycolamide
983 | 1 | CCCCC(CC)CN(C)C(=O)COCC(=O)N(C)CC(CC)CCCC | 0.1 | Isopar L | Exxal 13 | 0.7 | 0.3 | La(III) | 0.5 | HCl | 3 | 298.15 | 0.78 | -0.1079054 | https://doi.org/10.1021/acs.inorgchem.0c02861 | DGA LANL | 1 | Ether, Amide, Diglycolamide
984 | 1 | CCCCC(CC)CN(C)C(=O)COCC(=O)N(C)CC(CC)CCCC | 0.1 | Isopar L | Exxal 13 | 0.7 | 0.3 | Ce(III) | 0.5 | HCl | 3 | 298.15 | 3.83 | 0.5831988 | https://doi.org/10.1021/acs.inorgchem.0c02861 | DGA LANL | 2 | Ether, Amide, Diglycolamide
985 | 1 | CCCCC(CC)CN(C)C(=O)COCC(=O)N(C)CC(CC)CCCC | 0.1 | Isopar L | Exxal 13 | 0.7 | 0.3 | Pr(III) | 0.5 | HCl | 3 | 298.15 | 4.64 | 0.666518 | https://doi.org/10.1021/acs.inorgchem.0c02861 | DGA LANL | 2 | Ether, Amide, Diglycolamide
986 | 1 | CCCCC(CC)CN(C)C(=O)COCC(=O)N(C)CC(CC)CCCC | 0.1 | Isopar L | Exxal 13 | 0.7 | 0.3 | Nd(III) | 0.5 | HCl | 3 | 298.15 | 11.65 | 1.066326 | https://doi.org/10.1021/acs.inorgchem.0c02861 | DGA LANL | 2 | Ether, Amide, Diglycolamide
987 | 1 | CCCCC(CC)CN(C)C(=O)COCC(=O)N(C)CC(CC)CCCC | 0.1 | Isopar L | Exxal 13 | 0.7 | 0.3 | Sm(III) | 0.5 | HCl | 3 | 298.15 | 40.89 | 1.611617 | https://doi.org/10.1021/acs.inorgchem.0c02861 | DGA LANL | 3 | Ether, Amide, Diglycolamide
988 | 1 | CCCCC(CC)CN(C)C(=O)COCC(=O)N(C)CC(CC)CCCC | 0.1 | Isopar L | Exxal 13 | 0.7 | 0.3 | Eu(III) | 0.5 | HCl | 3 | 298.15 | 48.29 | 1.683857 | https://doi.org/10.1021/acs.inorgchem.0c02861 | DGA LANL | 3 | Ether, Amide, Diglycolamide
989 | 1 | CCCCC(CC)CN(C)C(=O)COCC(=O)N(C)CC(CC)CCCC | 0.1 | Isopar L | Exxal 13 | 0.7 | 0.3 | Gd(III) | 0.5 | HCl | 3 | 298.15 | 60.24 | 1.779885 | https://doi.org/10.1021/acs.inorgchem.0c02861 | DGA LANL | 3 | Ether, Amide, Diglycolamide
990 | 1 | CCCCC(CC)CN(C)C(=O)COCC(=O)N(C)CC(CC)CCCC | 0.1 | Isopar L | Exxal 13 | 0.7 | 0.3 | Tb(III) | 0.5 | HCl | 3 | 298.15 | 76.16 | 1.881727 | https://doi.org/10.1021/acs.inorgchem.0c02861 | DGA LANL | 3 | Ether, Amide, Diglycolamide
991 | 1 | CCCCC(CC)CN(C)C(=O)COCC(=O)N(C)CC(CC)CCCC | 0.1 | Isopar L | Exxal 13 | 0.7 | 0.3 | Dy(III) | 0.5 | HCl | 3 | 298.15 | 65.72 | 1.817698 | https://doi.org/10.1021/acs.inorgchem.0c02861 | DGA LANL | 3 | Ether, Amide, Diglycolamide
992 | 1 | CCCCC(CC)CN(C)C(=O)COCC(=O)N(C)CC(CC)CCCC | 0.1 | Isopar L | Exxal 13 | 0.7 | 0.3 | Ho(III) | 0.5 | HCl | 3 | 298.15 | 61.62 | 1.789722 | https://doi.org/10.1021/acs.inorgchem.0c02861 | DGA LANL | 3 | Ether, Amide, Diglycolamide
993 | 1 | CCCCC(CC)CN(C)C(=O)COCC(=O)N(C)CC(CC)CCCC | 0.1 | Isopar L | Exxal 13 | 0.7 | 0.3 | Er(III) | 0.5 | HCl | 3 | 298.15 | 78.33 | 1.893928 | https://doi.org/10.1021/acs.inorgchem.0c02861 | DGA LANL | 3 | Ether, Amide, Diglycolamide
994 | 1 | CCCCC(CC)CN(C)C(=O)COCC(=O)N(C)CC(CC)CCCC | 0.1 | Isopar L | Exxal 13 | 0.7 | 0.3 | Tm(III) | 0.5 | HCl | 3 | 298.15 | 85.01 | 1.92947 | https://doi.org/10.1021/acs.inorgchem.0c02861 | DGA LANL | 3 | Ether, Amide, Diglycolamide
995 | 1 | CCCCC(CC)CN(C)C(=O)COCC(=O)N(C)CC(CC)CCCC | 0.1 | Isopar L | Exxal 13 | 0.7 | 0.3 | Yb(III) | 0.5 | HCl | 3 | 298.15 | 78.01 | 1.89215 | https://doi.org/10.1021/acs.inorgchem.0c02861 | DGA LANL | 3 | Ether, Amide, Diglycolamide
996 | 1 | CCCCC(CC)CN(C)C(=O)COCC(=O)N(C)CC(CC)CCCC | 0.1 | Isopar L | Exxal 13 | 0.7 | 0.3 | Lu(III) | 0.5 | HCl | 3 | 298.15 | 88.47 | 1.946796 | https://doi.org/10.1021/acs.inorgchem.0c02861 | DGA LANL | 3 | Ether, Amide, Diglycolamide
997 | 1 | CCCCCCC(CCCC)CCCN(C)C(=O)COCC(=O)N(C)CCCC(CCCC)CCCCCC | 0.1 | Isopar L | Exxal 13 | 0.7 | 0.3 | La(III) | 0.5 | HCl | 3 | 298.15 | 0.14 | -0.853872 | https://doi.org/10.1021/acs.inorgchem.0c02861 | DGA LANL | 1 | Ether, Amide, Diglycolamide
998 | 1 | CCCCCCC(CCCC)CCCN(C)C(=O)COCC(=O)N(C)CCCC(CCCC)CCCCCC | 0.1 | Isopar L | Exxal 13 | 0.7 | 0.3 | Ce(III) | 0.5 | HCl | 3 | 298.15 | 0.22 | -0.6575773 | https://doi.org/10.1021/acs.inorgchem.0c02861 | DGA LANL | 1 | Ether, Amide, Diglycolamide
999 | 1 | CCCCCCC(CCCC)CCCN(C)C(=O)COCC(=O)N(C)CCCC(CCCC)CCCCCC | 0.1 | Isopar L | Exxal 13 | 0.7 | 0.3 | Pr(III) | 0.5 | HCl | 3 | 298.15 | 0.61 | -0.2146702 | https://doi.org/10.1021/acs.inorgchem.0c02861 | DGA LANL | 1 | Ether, Amide, Diglycolamide
1000 | 1 | CCCCCCC(CCCC)CCCN(C)C(=O)COCC(=O)N(C)CCCC(CCCC)CCCCCC | 0.1 | Isopar L | Exxal 13 | 0.7 | 0.3 | Nd(III) | 0.5 | HCl | 3 | 298.15 | 0.6 | -0.2218487 | https://doi.org/10.1021/acs.inorgchem.0c02861 | DGA LANL | 1 | Ether, Amide, Diglycolamide
1001 | 1 | CCCCCCC(CCCC)CCCN(C)C(=O)COCC(=O)N(C)CCCC(CCCC)CCCCCC | 0.1 | Isopar L | Exxal 13 | 0.7 | 0.3 | Sm(III) | 0.5 | HCl | 3 | 298.15 | 2.66 | 0.4248816 | https://doi.org/10.1021/acs.inorgchem.0c02861 | DGA LANL | 2 | Ether, Amide, Diglycolamide
1002 | 1 | CCCCCCC(CCCC)CCCN(C)C(=O)COCC(=O)N(C)CCCC(CCCC)CCCCCC | 0.1 | Isopar L | Exxal 13 | 0.7 | 0.3 | Eu(III) | 0.5 | HCl | 3 | 298.15 | 5.89 | 0.7701153 | https://doi.org/10.1021/acs.inorgchem.0c02861 | DGA LANL | 2 | Ether, Amide, Diglycolamide
1003 | 1 | CCCCCCC(CCCC)CCCN(C)C(=O)COCC(=O)N(C)CCCC(CCCC)CCCCCC | 0.1 | Isopar L | Exxal 13 | 0.7 | 0.3 | Gd(III) | 0.5 | HCl | 3 | 298.15 | 7.79 | 0.8915375 | https://doi.org/10.1021/acs.inorgchem.0c02861 | DGA LANL | 2 | Ether, Amide, Diglycolamide
1004 | 1 | CCCCCCC(CCCC)CCCN(C)C(=O)COCC(=O)N(C)CCCC(CCCC)CCCCCC | 0.1 | Isopar L | Exxal 13 | 0.7 | 0.3 | Tb(III) | 0.5 | HCl | 3 | 298.15 | 14.9 | 1.173186 | https://doi.org/10.1021/acs.inorgchem.0c02861 | DGA LANL | 2 | Ether, Amide, Diglycolamide
1005 | 1 | CCCCCCC(CCCC)CCCN(C)C(=O)COCC(=O)N(C)CCCC(CCCC)CCCCCC | 0.1 | Isopar L | Exxal 13 | 0.7 | 0.3 | Dy(III) | 0.5 | HCl | 3 | 298.15 | 21.15 | 1.32531 | https://doi.org/10.1021/acs.inorgchem.0c02861 | DGA LANL | 3 | Ether, Amide, Diglycolamide
1006 | 1 | CCCCCCC(CCCC)CCCN(C)C(=O)COCC(=O)N(C)CCCC(CCCC)CCCCCC | 0.1 | Isopar L | Exxal 13 | 0.7 | 0.3 | Ho(III) | 0.5 | HCl | 3 | 298.15 | 18.87 | 1.275772 | https://doi.org/10.1021/acs.inorgchem.0c02861 | DGA LANL | 3 | Ether, Amide, Diglycolamide
1007 | 1 | CCCCCCC(CCCC)CCCN(C)C(=O)COCC(=O)N(C)CCCC(CCCC)CCCCCC | 0.1 | Isopar L | Exxal 13 | 0.7 | 0.3 | Er(III) | 0.5 | HCl | 3 | 298.15 | 37.59 | 1.575072 | https://doi.org/10.1021/acs.inorgchem.0c02861 | DGA LANL | 3 | Ether, Amide, Diglycolamide
1008 | 1 | CCCCCCC(CCCC)CCCN(C)C(=O)COCC(=O)N(C)CCCC(CCCC)CCCCCC | 0.1 | Isopar L | Exxal 13 | 0.7 | 0.3 | Tm(III) | 0.5 | HCl | 3 | 298.15 | 39.01 | 1.591176 | https://doi.org/10.1021/acs.inorgchem.0c02861 | DGA LANL | 3 | Ether, Amide, Diglycolamide
1009 | 1 | CCCCCCC(CCCC)CCCN(C)C(=O)COCC(=O)N(C)CCCC(CCCC)CCCCCC | 0.1 | Isopar L | Exxal 13 | 0.7 | 0.3 | Yb(III) | 0.5 | HCl | 3 | 298.15 | 43.76 | 1.641077 | https://doi.org/10.1021/acs.inorgchem.0c02861 | DGA LANL | 3 | Ether, Amide, Diglycolamide
1010 | 1 | CCCCCCC(CCCC)CCCN(C)C(=O)COCC(=O)N(C)CCCC(CCCC)CCCCCC | 0.1 | Isopar L | Exxal 13 | 0.7 | 0.3 | Lu(III) | 0.5 | HCl | 3 | 298.15 | 51.97 | 1.715753 | https://doi.org/10.1021/acs.inorgchem.0c02861 | DGA LANL | 3 | Ether, Amide, Diglycolamide
1011 | 1 | CC(C)CCCC(C)CCCCN(C)C(=O)COCC(=O)N(C)CCCCC(C)CCCC(C)C | 0.1 | Isopar L | Exxal 13 | 0.7 | 0.3 | La(III) | 0.5 | HCl | 3 | 298.15 | 0.66 | -0.1804561 | https://doi.org/10.1021/acs.inorgchem.0c02861 | DGA LANL | 1 | Ether, Amide, Diglycolamide
1012 | 1 | CC(C)CCCC(C)CCCCN(C)C(=O)COCC(=O)N(C)CCCCC(C)CCCC(C)C | 0.1 | Isopar L | Exxal 13 | 0.7 | 0.3 | Ce(III) | 0.5 | HCl | 3 | 298.15 | 1.03 | 0.01283722 | https://doi.org/10.1021/acs.inorgchem.0c02861 | DGA LANL | 2 | Ether, Amide, Diglycolamide
1013 | 1 | CC(C)CCCC(C)CCCCN(C)C(=O)COCC(=O)N(C)CCCCC(C)CCCC(C)C | 0.1 | Isopar L | Exxal 13 | 0.7 | 0.3 | Pr(III) | 0.5 | HCl | 3 | 298.15 | 1.5 | 0.1760913 | https://doi.org/10.1021/acs.inorgchem.0c02861 | DGA LANL | 2 | Ether, Amide, Diglycolamide
1014 | 1 | CC(C)CCCC(C)CCCCN(C)C(=O)COCC(=O)N(C)CCCCC(C)CCCC(C)C | 0.1 | Isopar L | Exxal 13 | 0.7 | 0.3 | Nd(III) | 0.5 | HCl | 3 | 298.15 | 2.66 | 0.4248816 | https://doi.org/10.1021/acs.inorgchem.0c02861 | DGA LANL | 2 | Ether, Amide, Diglycolamide
1015 | 1 | CC(C)CCCC(C)CCCCN(C)C(=O)COCC(=O)N(C)CCCCC(C)CCCC(C)C | 0.1 | Isopar L | Exxal 13 | 0.7 | 0.3 | Sm(III) | 0.5 | HCl | 3 | 298.15 | 8.37 | 0.9227255 | https://doi.org/10.1021/acs.inorgchem.0c02861 | DGA LANL | 2 | Ether, Amide, Diglycolamide
1016 | 1 | CC(C)CCCC(C)CCCCN(C)C(=O)COCC(=O)N(C)CCCCC(C)CCCC(C)C | 0.1 | Isopar L | Exxal 13 | 0.7 | 0.3 | Eu(III) | 0.5 | HCl | 3 | 298.15 | 10.84 | 1.035029 | https://doi.org/10.1021/acs.inorgchem.0c02861 | DGA LANL | 2 | Ether, Amide, Diglycolamide
1017 | 1 | CC(C)CCCC(C)CCCCN(C)C(=O)COCC(=O)N(C)CCCCC(C)CCCC(C)C | 0.1 | Isopar L | Exxal 13 | 0.7 | 0.3 | Gd(III) | 0.5 | HCl | 3 | 298.15 | 12.01 | 1.079543 | https://doi.org/10.1021/acs.inorgchem.0c02861 | DGA LANL | 2 | Ether, Amide, Diglycolamide
1018 | 1 | CC(C)CCCC(C)CCCCN(C)C(=O)COCC(=O)N(C)CCCCC(C)CCCC(C)C | 0.1 | Isopar L | Exxal 13 | 0.7 | 0.3 | Tb(III) | 0.5 | HCl | 3 | 298.15 | 15.46 | 1.189209 | https://doi.org/10.1021/acs.inorgchem.0c02861 | DGA LANL | 3 | Ether, Amide, Diglycolamide
1019 | 1 | CC(C)CCCC(C)CCCCN(C)C(=O)COCC(=O)N(C)CCCCC(C)CCCC(C)C | 0.1 | Isopar L | Exxal 13 | 0.7 | 0.3 | Dy(III) | 0.5 | HCl | 3 | 298.15 | 16.72 | 1.223236 | https://doi.org/10.1021/acs.inorgchem.0c02861 | DGA LANL | 3 | Ether, Amide, Diglycolamide
1020 | 1 | CC(C)CCCC(C)CCCCN(C)C(=O)COCC(=O)N(C)CCCCC(C)CCCC(C)C | 0.1 | Isopar L | Exxal 13 | 0.7 | 0.3 | Ho(III) | 0.5 | HCl | 3 | 298.15 | 18.26 | 1.261501 | https://doi.org/10.1021/acs.inorgchem.0c02861 | DGA LANL | 3 | Ether, Amide, Diglycolamide
1021 | 1 | CC(C)CCCC(C)CCCCN(C)C(=O)COCC(=O)N(C)CCCCC(C)CCCC(C)C | 0.1 | Isopar L | Exxal 13 | 0.7 | 0.3 | Er(III) | 0.5 | HCl | 3 | 298.15 | 19.37 | 1.28713 | https://doi.org/10.1021/acs.inorgchem.0c02861 | DGA LANL | 3 | Ether, Amide, Diglycolamide
1022 | 1 | CC(C)CCCC(C)CCCCN(C)C(=O)COCC(=O)N(C)CCCCC(C)CCCC(C)C | 0.1 | Isopar L | Exxal 13 | 0.7 | 0.3 | Tm(III) | 0.5 | HCl | 3 | 298.15 | 18.49 | 1.266937 | https://doi.org/10.1021/acs.inorgchem.0c02861 | DGA LANL | 3 | Ether, Amide, Diglycolamide
1023 | 1 | CC(C)CCCC(C)CCCCN(C)C(=O)COCC(=O)N(C)CCCCC(C)CCCC(C)C | 0.1 | Isopar L | Exxal 13 | 0.7 | 0.3 | Yb(III) | 0.5 | HCl | 3 | 298.15 | 18.54 | 1.26811 | https://doi.org/10.1021/acs.inorgchem.0c02861 | DGA LANL | 3 | Ether, Amide, Diglycolamide
1024 | 1 | CC(C)CCCC(C)CCCCN(C)C(=O)COCC(=O)N(C)CCCCC(C)CCCC(C)C | 0.1 | Isopar L | Exxal 13 | 0.7 | 0.3 | Lu(III) | 0.5 | HCl | 3 | 298.15 | 19.03 | 1.279439 | https://doi.org/10.1021/acs.inorgchem.0c02861 | DGA LANL | 3 | Ether, Amide, Diglycolamide
1025 | 1 | CCCCCCCCN(CC)C(=O)COCC(=O)N(CC)CCCCCCCC | 0.1 | Isopar L | Exxal 13 | 0.7 | 0.3 | La(III) | 0.5 | HCl | 3 | 298.15 | 0.73 | -0.1366771 | https://doi.org/10.1021/acs.inorgchem.0c02861 | DGA LANL | 1 | Ether, Amide, Diglycolamide
1026 | 1 | CCCCCCCCN(CC)C(=O)COCC(=O)N(CC)CCCCCCCC | 0.1 | Isopar L | Exxal 13 | 0.7 | 0.3 | Ce(III) | 0.5 | HCl | 3 | 298.15 | 1.65 | 0.2174839 | https://doi.org/10.1021/acs.inorgchem.0c02861 | DGA LANL | 2 | Ether, Amide, Diglycolamide
1027 | 1 | CCCCCCCCN(CC)C(=O)COCC(=O)N(CC)CCCCCCCC | 0.1 | Isopar L | Exxal 13 | 0.7 | 0.3 | Pr(III) | 0.5 | HCl | 3 | 298.15 | 4.89 | 0.6893089 | https://doi.org/10.1021/acs.inorgchem.0c02861 | DGA LANL | 2 | Ether, Amide, Diglycolamide
1028 | 1 | CCCCCCCCN(CC)C(=O)COCC(=O)N(CC)CCCCCCCC | 0.1 | Isopar L | Exxal 13 | 0.7 | 0.3 | Nd(III) | 0.5 | HCl | 3 | 298.15 | 10.35 | 1.01494 | https://doi.org/10.1021/acs.inorgchem.0c02861 | DGA LANL | 2 | Ether, Amide, Diglycolamide
1029 | 1 | CCCCCCCCN(CC)C(=O)COCC(=O)N(CC)CCCCCCCC | 0.1 | Isopar L | Exxal 13 | 0.7 | 0.3 | Sm(III) | 0.5 | HCl | 3 | 298.15 | 61.94 | 1.791971 | https://doi.org/10.1021/acs.inorgchem.0c02861 | DGA LANL | 3 | Ether, Amide, Diglycolamide
1030 | 1 | CCCCCCCCN(CC)C(=O)COCC(=O)N(CC)CCCCCCCC | 0.1 | Isopar L | Exxal 13 | 0.7 | 0.3 | Eu(III) | 0.5 | HCl | 3 | 298.15 | 122.94 | 2.089693 | https://doi.org/10.1021/acs.inorgchem.0c02861 | DGA LANL | 3 | Ether, Amide, Diglycolamide
1031 | 1 | CCCCCCCCN(CC)C(=O)COCC(=O)N(CC)CCCCCCCC | 0.1 | Isopar L | Exxal 13 | 0.7 | 0.3 | Gd(III) | 0.5 | HCl | 3 | 298.15 | 177.46 | 2.2491 | https://doi.org/10.1021/acs.inorgchem.0c02861 | DGA LANL | 3 | Ether, Amide, Diglycolamide
1032 | 1 | CCCCCCCCN(CC)C(=O)COCC(=O)N(CC)CCCCCCCC | 0.1 | Isopar L | Exxal 13 | 0.7 | 0.3 | Tb(III) | 0.5 | HCl | 3 | 298.15 | 431.26 | 2.634739 | https://doi.org/10.1021/acs.inorgchem.0c02861 | DGA LANL | 3 | Ether, Amide, Diglycolamide
1033 | 1 | CCCCCCCCN(CC)C(=O)COCC(=O)N(CC)CCCCCCCC | 0.1 | Isopar L | Exxal 13 | 0.7 | 0.3 | Dy(III) | 0.5 | HCl | 3 | 298.15 | 217.44 | 2.337339 | https://doi.org/10.1021/acs.inorgchem.0c02861 | DGA LANL | 3 | Ether, Amide, Diglycolamide
1034 | 1 | CCCCCCCCN(CC)C(=O)COCC(=O)N(CC)CCCCCCCC | 0.1 | Isopar L | Exxal 13 | 0.7 | 0.3 | Ho(III) | 0.5 | HCl | 3 | 298.15 | 187.25 | 2.272422 | https://doi.org/10.1021/acs.inorgchem.0c02861 | DGA LANL | 3 | Ether, Amide, Diglycolamide
1035 | 1 | CCCCCCCCN(CC)C(=O)COCC(=O)N(CC)CCCCCCCC | 0.1 | Isopar L | Exxal 13 | 0.7 | 0.3 | Er(III) | 0.5 | HCl | 3 | 298.15 | 253.44 | 2.403875 | https://doi.org/10.1021/acs.inorgchem.0c02861 | DGA LANL | 3 | Ether, Amide, Diglycolamide
1036 | 1 | CCCCCCCCN(CC)C(=O)COCC(=O)N(CC)CCCCCCCC | 0.1 | Isopar L | Exxal 13 | 0.7 | 0.3 | Tm(III) | 0.5 | HCl | 3 | 298.15 | 319.54 | 2.504525 | https://doi.org/10.1021/acs.inorgchem.0c02861 | DGA LANL | 3 | Ether, Amide, Diglycolamide
1037 | 1 | CCCCCCCCN(CC)C(=O)COCC(=O)N(CC)CCCCCCCC | 0.1 | Isopar L | Exxal 13 | 0.7 | 0.3 | Yb(III) | 0.5 | HCl | 3 | 298.15 | 327.64 | 2.515397 | https://doi.org/10.1021/acs.inorgchem.0c02861 | DGA LANL | 3 | Ether, Amide, Diglycolamide
1038 | 1 | CCCCCCCCN(CC)C(=O)COCC(=O)N(CC)CCCCCCCC | 0.1 | Isopar L | Exxal 13 | 0.7 | 0.3 | Lu(III) | 0.5 | HCl | 3 | 298.15 | 627.21 | 2.797413 | https://doi.org/10.1021/acs.inorgchem.0c02861 | DGA LANL | 3 | Ether, Amide, Diglycolamide
1039 | 1 | CCCCCCCCN(CCC)C(=O)COCC(=O)N(CCC)CCCCCCCC | 0.1 | Isopar L | Exxal 13 | 0.7 | 0.3 | La(III) | 0.5 | HCl | 3 | 298.15 | 0.34 | -0.4685211 | https://doi.org/10.1021/acs.inorgchem.0c02861 | DGA LANL | 1 | Ether, Amide, Diglycolamide
1040 | 1 | CCCCCCCCN(CCC)C(=O)COCC(=O)N(CCC)CCCCCCCC | 0.1 | Isopar L | Exxal 13 | 0.7 | 0.3 | Ce(III) | 0.5 | HCl | 3 | 298.15 | 0.87 | -0.06048075 | https://doi.org/10.1021/acs.inorgchem.0c02861 | DGA LANL | 1 | Ether, Amide, Diglycolamide
1041 | 1 | CCCCCCCCN(CCC)C(=O)COCC(=O)N(CCC)CCCCCCCC | 0.1 | Isopar L | Exxal 13 | 0.7 | 0.3 | Pr(III) | 0.5 | HCl | 3 | 298.15 | 2.84 | 0.4533183 | https://doi.org/10.1021/acs.inorgchem.0c02861 | DGA LANL | 2 | Ether, Amide, Diglycolamide
1042 | 1 | CCCCCCCCN(CCC)C(=O)COCC(=O)N(CCC)CCCCCCCC | 0.1 | Isopar L | Exxal 13 | 0.7 | 0.3 | Nd(III) | 0.5 | HCl | 3 | 298.15 | 5.86 | 0.7678976 | https://doi.org/10.1021/acs.inorgchem.0c02861 | DGA LANL | 2 | Ether, Amide, Diglycolamide
1043 | 1 | CCCCCCCCN(CCC)C(=O)COCC(=O)N(CCC)CCCCCCCC | 0.1 | Isopar L | Exxal 13 | 0.7 | 0.3 | Sm(III) | 0.5 | HCl | 3 | 298.15 | 38.47 | 1.585122 | https://doi.org/10.1021/acs.inorgchem.0c02861 | DGA LANL | 3 | Ether, Amide, Diglycolamide
1044 | 1 | CCCCCCCCN(CCC)C(=O)COCC(=O)N(CCC)CCCCCCCC | 0.1 | Isopar L | Exxal 13 | 0.7 | 0.3 | Eu(III) | 0.5 | HCl | 3 | 298.15 | 79.93 | 1.90271 | https://doi.org/10.1021/acs.inorgchem.0c02861 | DGA LANL | 3 | Ether, Amide, Diglycolamide
1045 | 1 | CCCCCCCCN(CCC)C(=O)COCC(=O)N(CCC)CCCCCCCC | 0.1 | Isopar L | Exxal 13 | 0.7 | 0.3 | Gd(III) | 0.5 | HCl | 3 | 298.15 | 110.63 | 2.043873 | https://doi.org/10.1021/acs.inorgchem.0c02861 | DGA LANL | 3 | Ether, Amide, Diglycolamide
1046 | 1 | CCCCCCCCN(CCC)C(=O)COCC(=O)N(CCC)CCCCCCCC | 0.1 | Isopar L | Exxal 13 | 0.7 | 0.3 | Tb(III) | 0.5 | HCl | 3 | 298.15 | 317.31 | 2.501484 | https://doi.org/10.1021/acs.inorgchem.0c02861 | DGA LANL | 3 | Ether, Amide, Diglycolamide
1047 | 1 | CCCCCCCCN(CCC)C(=O)COCC(=O)N(CCC)CCCCCCCC | 0.1 | Isopar L | Exxal 13 | 0.7 | 0.3 | Dy(III) | 0.5 | HCl | 3 | 298.15 | 169.51 | 2.229195 | https://doi.org/10.1021/acs.inorgchem.0c02861 | DGA LANL | 3 | Ether, Amide, Diglycolamide
1048 | 1 | CCCCCCCCN(CCC)C(=O)COCC(=O)N(CCC)CCCCCCCC | 0.1 | Isopar L | Exxal 13 | 0.7 | 0.3 | Ho(III) | 0.5 | HCl | 3 | 298.15 | 112.74 | 2.052078 | https://doi.org/10.1021/acs.inorgchem.0c02861 | DGA LANL | 3 | Ether, Amide, Diglycolamide
1049 | 1 | CCCCCCCCN(CCC)C(=O)COCC(=O)N(CCC)CCCCCCCC | 0.1 | Isopar L | Exxal 13 | 0.7 | 0.3 | Er(III) | 0.5 | HCl | 3 | 298.15 | 221.79 | 2.345942 | https://doi.org/10.1021/acs.inorgchem.0c02861 | DGA LANL | 3 | Ether, Amide, Diglycolamide
1050 | 1 | CCCCCCCCN(CCC)C(=O)COCC(=O)N(CCC)CCCCCCCC | 0.1 | Isopar L | Exxal 13 | 0.7 | 0.3 | Tm(III) | 0.5 | HCl | 3 | 298.15 | 251.5 | 2.400538 | https://doi.org/10.1021/acs.inorgchem.0c02861 | DGA LANL | 3 | Ether, Amide, Diglycolamide
1051 | 1 | CCCCCCCCN(CCC)C(=O)COCC(=O)N(CCC)CCCCCCCC | 0.1 | Isopar L | Exxal 13 | 0.7 | 0.3 | Yb(III) | 0.5 | HCl | 3 | 298.15 | 276.92 | 2.442354 | https://doi.org/10.1021/acs.inorgchem.0c02861 | DGA LANL | 3 | Ether, Amide, Diglycolamide
1052 | 1 | CCCCCCCCN(CCC)C(=O)COCC(=O)N(CCC)CCCCCCCC | 0.1 | Isopar L | Exxal 13 | 0.7 | 0.3 | Lu(III) | 0.5 | HCl | 3 | 298.15 | 471.58 | 2.673555 | https://doi.org/10.1021/acs.inorgchem.0c02861 | DGA LANL | 3 | Ether, Amide, Diglycolamide
1053 | 1 | CCCCCCCCN(CCCCCCCC)C(=O)COCC(=O)N(C)C | 0.1 | Isopar L | Exxal 13 | 0.7 | 0.3 | La(III) | 0.5 | HCl | 3 | 298.15 | 3.69 | 0.5670264 | https://doi.org/10.1021/acs.inorgchem.0c02861 | DGA LANL | 2 | Ether, Amide, Diglycolamide
1054 | 1 | CCCCCCCCN(CCCCCCCC)C(=O)COCC(=O)N(C)C | 0.1 | Isopar L | Exxal 13 | 0.7 | 0.3 | Ce(III) | 0.5 | HCl | 3 | 298.15 | 9.13 | 0.9604708 | https://doi.org/10.1021/acs.inorgchem.0c02861 | DGA LANL | 2 | Ether, Amide, Diglycolamide
1055 | 1 | CCCCCCCCN(CCCCCCCC)C(=O)COCC(=O)N(C)C | 0.1 | Isopar L | Exxal 13 | 0.7 | 0.3 | Pr(III) | 0.5 | HCl | 3 | 298.15 | 22.3 | 1.348305 | https://doi.org/10.1021/acs.inorgchem.0c02861 | DGA LANL | 3 | Ether, Amide, Diglycolamide
1056 | 1 | CCCCCCCCN(CCCCCCCC)C(=O)COCC(=O)N(C)C | 0.1 | Isopar L | Exxal 13 | 0.7 | 0.3 | Nd(III) | 0.5 | HCl | 3 | 298.15 | 70.54 | 1.848435 | https://doi.org/10.1021/acs.inorgchem.0c02861 | DGA LANL | 3 | Ether, Amide, Diglycolamide
1057 | 1 | CCCCCCCCN(CCCCCCCC)C(=O)COCC(=O)N(C)C | 0.1 | Isopar L | Exxal 13 | 0.7 | 0.3 | Sm(III) | 0.5 | HCl | 3 | 298.15 | 3913.18 | 3.59253 | https://doi.org/10.1021/acs.inorgchem.0c02861 | DGA LANL | 3 | Ether, Amide, Diglycolamide
1058 | 1 | CCCCCCCCN(CCCCCCCC)C(=O)COCC(=O)N(C)C | 0.1 | Isopar L | Exxal 13 | 0.7 | 0.3 | Eu(III) | 0.5 | HCl | 3 | 298.15 | 1047.55 | 3.020175 | https://doi.org/10.1021/acs.inorgchem.0c02861 | DGA LANL | 3 | Ether, Amide, Diglycolamide
1059 | 1 | CCCCCCCCN(CCCCCCCC)C(=O)COCC(=O)N(C)C | 0.1 | Isopar L | Exxal 13 | 0.7 | 0.3 | Ho(III) | 0.5 | HCl | 3 | 298.15 | 912.57 | 2.960266 | https://doi.org/10.1021/acs.inorgchem.0c02861 | DGA LANL | 3 | Ether, Amide, Diglycolamide
1060 | 1 | CCCCCCCCN(C)C(=O)COCC(=O)N(CCCCCCCC)CCCCCCCC | 0.1 | Isopar L | Exxal 13 | 0.7 | 0.3 | La(III) | 0.5 | HCl | 3 | 298.15 | 0.34 | -0.4685211 | https://doi.org/10.1021/acs.inorgchem.0c02861 | DGA LANL | 1 | Ether, Amide, Diglycolamide
1061 | 1 | CCCCCCCCN(C)C(=O)COCC(=O)N(CCCCCCCC)CCCCCCCC | 0.1 | Isopar L | Exxal 13 | 0.7 | 0.3 | Ce(III) | 0.5 | HCl | 3 | 298.15 | 0.7 | -0.154902 | https://doi.org/10.1021/acs.inorgchem.0c02861 | DGA LANL | 1 | Ether, Amide, Diglycolamide
1062 | 1 | CCCCCCCCN(C)C(=O)COCC(=O)N(CCCCCCCC)CCCCCCCC | 0.1 | Isopar L | Exxal 13 | 0.7 | 0.3 | Pr(III) | 0.5 | HCl | 3 | 298.15 | 2.01 | 0.3031961 | https://doi.org/10.1021/acs.inorgchem.0c02861 | DGA LANL | 2 | Ether, Amide, Diglycolamide
1063 | 1 | CCCCCCCCN(C)C(=O)COCC(=O)N(CCCCCCCC)CCCCCCCC | 0.1 | Isopar L | Exxal 13 | 0.7 | 0.3 | Nd(III) | 0.5 | HCl | 3 | 298.15 | 3.61 | 0.5575072 | https://doi.org/10.1021/acs.inorgchem.0c02861 | DGA LANL | 2 | Ether, Amide, Diglycolamide
1064 | 1 | CCCCCCCCN(C)C(=O)COCC(=O)N(CCCCCCCC)CCCCCCCC | 0.1 | Isopar L | Exxal 13 | 0.7 | 0.3 | Sm(III) | 0.5 | HCl | 3 | 298.15 | 23.16 | 1.364739 | https://doi.org/10.1021/acs.inorgchem.0c02861 | DGA LANL | 3 | Ether, Amide, Diglycolamide
1065 | 1 | CCCCCCCCN(C)C(=O)COCC(=O)N(CCCCCCCC)CCCCCCCC | 0.1 | Isopar L | Exxal 13 | 0.7 | 0.3 | Eu(III) | 0.5 | HCl | 3 | 298.15 | 50.66 | 1.704665 | https://doi.org/10.1021/acs.inorgchem.0c02861 | DGA LANL | 3 | Ether, Amide, Diglycolamide
1066 | 1 | CCCCCCCCN(C)C(=O)COCC(=O)N(CCCCCCCC)CCCCCCCC | 0.1 | Isopar L | Exxal 13 | 0.7 | 0.3 | Gd(III) | 0.5 | HCl | 3 | 298.15 | 71.97 | 1.857152 | https://doi.org/10.1021/acs.inorgchem.0c02861 | DGA LANL | 3 | Ether, Amide, Diglycolamide
1067 | 1 | CCCCCCCCN(C)C(=O)COCC(=O)N(CCCCCCCC)CCCCCCCC | 0.1 | Isopar L | Exxal 13 | 0.7 | 0.3 | Tb(III) | 0.5 | HCl | 3 | 298.15 | 178.62 | 2.25193 | https://doi.org/10.1021/acs.inorgchem.0c02861 | DGA LANL | 3 | Ether, Amide, Diglycolamide
1068 | 1 | CCCCCCCCN(C)C(=O)COCC(=O)N(CCCCCCCC)CCCCCCCC | 0.1 | Isopar L | Exxal 13 | 0.7 | 0.3 | Dy(III) | 0.5 | HCl | 3 | 298.15 | 132.49 | 2.122183 | https://doi.org/10.1021/acs.inorgchem.0c02861 | DGA LANL | 3 | Ether, Amide, Diglycolamide
1069 | 1 | CCCCCCCCN(C)C(=O)COCC(=O)N(CCCCCCCC)CCCCCCCC | 0.1 | Isopar L | Exxal 13 | 0.7 | 0.3 | Ho(III) | 0.5 | HCl | 3 | 298.15 | 88.23 | 1.945616 | https://doi.org/10.1021/acs.inorgchem.0c02861 | DGA LANL | 3 | Ether, Amide, Diglycolamide
1070 | 1 | CCCCCCCCN(C)C(=O)COCC(=O)N(CCCCCCCC)CCCCCCCC | 0.1 | Isopar L | Exxal 13 | 0.7 | 0.3 | Er(III) | 0.5 | HCl | 3 | 298.15 | 192.12 | 2.283573 | https://doi.org/10.1021/acs.inorgchem.0c02861 | DGA LANL | 3 | Ether, Amide, Diglycolamide
1071 | 1 | CCCCCCCCN(C)C(=O)COCC(=O)N(CCCCCCCC)CCCCCCCC | 0.1 | Isopar L | Exxal 13 | 0.7 | 0.3 | Tm(III) | 0.5 | HCl | 3 | 298.15 | 213.39 | 2.329174 | https://doi.org/10.1021/acs.inorgchem.0c02861 | DGA LANL | 3 | Ether, Amide, Diglycolamide
1072 | 1 | CCCCCCCCN(C)C(=O)COCC(=O)N(CCCCCCCC)CCCCCCCC | 0.1 | Isopar L | Exxal 13 | 0.7 | 0.3 | Yb(III) | 0.5 | HCl | 3 | 298.15 | 235.1 | 2.371253 | https://doi.org/10.1021/acs.inorgchem.0c02861 | DGA LANL | 3 | Ether, Amide, Diglycolamide
1073 | 1 | CCCCCCCCN(C)C(=O)COCC(=O)N(CCCCCCCC)CCCCCCCC | 0.1 | Isopar L | Exxal 13 | 0.7 | 0.3 | Lu(III) | 0.5 | HCl | 3 | 298.15 | 380.75 | 2.58064 | https://doi.org/10.1021/acs.inorgchem.0c02861 | DGA LANL | 3 | Ether, Amide, Diglycolamide
1074 | 1 | CCCCCCCCC(C)(C)SCC1CN(C(=O)COCC(=O)N2CC(C)C(CSC(C)(C)CCCCCCCC)C2)CC1C | 0.1 | Isopar L | Exxal 13 | 0.7 | 0.3 | La(III) | 0.5 | HCl | 3 | 298.15 | 1.93 | 0.2855573 | https://doi.org/10.1021/acs.inorgchem.0c02861 | DGA LANL | 2 | Ether, Amide, Diglycolamide
1075 | 1 | CCCCCCCCC(C)(C)SCC1CN(C(=O)COCC(=O)N2CC(C)C(CSC(C)(C)CCCCCCCC)C2)CC1C | 0.1 | Isopar L | Exxal 13 | 0.7 | 0.3 | Ce(III) | 0.5 | HCl | 3 | 298.15 | 3.63 | 0.5599066 | https://doi.org/10.1021/acs.inorgchem.0c02861 | DGA LANL | 2 | Ether, Amide, Diglycolamide
1076 | 1 | CCCCCCCCC(C)(C)SCC1CN(C(=O)COCC(=O)N2CC(C)C(CSC(C)(C)CCCCCCCC)C2)CC1C | 0.1 | Isopar L | Exxal 13 | 0.7 | 0.3 | Pr(III) | 0.5 | HCl | 3 | 298.15 | 4.65 | 0.667453 | https://doi.org/10.1021/acs.inorgchem.0c02861 | DGA LANL | 2 | Ether, Amide, Diglycolamide
1077 | 1 | CCCCCCCCC(C)(C)SCC1CN(C(=O)COCC(=O)N2CC(C)C(CSC(C)(C)CCCCCCCC)C2)CC1C | 0.1 | Isopar L | Exxal 13 | 0.7 | 0.3 | Nd(III) | 0.5 | HCl | 3 | 298.15 | 5.56 | 0.7450748 | https://doi.org/10.1021/acs.inorgchem.0c02861 | DGA LANL | 2 | Ether, Amide, Diglycolamide
1078 | 1 | CCCCCCCCC(C)(C)SCC1CN(C(=O)COCC(=O)N2CC(C)C(CSC(C)(C)CCCCCCCC)C2)CC1C | 0.1 | Isopar L | Exxal 13 | 0.7 | 0.3 | Sm(III) | 0.5 | HCl | 3 | 298.15 | 21.49 | 1.332236 | https://doi.org/10.1021/acs.inorgchem.0c02861 | DGA LANL | 3 | Ether, Amide, Diglycolamide
1079 | 1 | CCCCCCCCC(C)(C)SCC1CN(C(=O)COCC(=O)N2CC(C)C(CSC(C)(C)CCCCCCCC)C2)CC1C | 0.1 | Isopar L | Exxal 13 | 0.7 | 0.3 | Eu(III) | 0.5 | HCl | 3 | 298.15 | 36.41 | 1.561221 | https://doi.org/10.1021/acs.inorgchem.0c02861 | DGA LANL | 3 | Ether, Amide, Diglycolamide
1080 | 1 | CCCCCCCCC(C)(C)SCC1CN(C(=O)COCC(=O)N2CC(C)C(CSC(C)(C)CCCCCCCC)C2)CC1C | 0.1 | Isopar L | Exxal 13 | 0.7 | 0.3 | Gd(III) | 0.5 | HCl | 3 | 298.15 | 43.34 | 1.636889 | https://doi.org/10.1021/acs.inorgchem.0c02861 | DGA LANL | 3 | Ether, Amide, Diglycolamide
1081 | 1 | CCCCCCCCC(C)(C)SCC1CN(C(=O)COCC(=O)N2CC(C)C(CSC(C)(C)CCCCCCCC)C2)CC1C | 0.1 | Isopar L | Exxal 13 | 0.7 | 0.3 | Tb(III) | 0.5 | HCl | 3 | 298.15 | 69.28 | 1.840608 | https://doi.org/10.1021/acs.inorgchem.0c02861 | DGA LANL | 3 | Ether, Amide, Diglycolamide
1082 | 1 | CCCCCCCCC(C)(C)SCC1CN(C(=O)COCC(=O)N2CC(C)C(CSC(C)(C)CCCCCCCC)C2)CC1C | 0.1 | Isopar L | Exxal 13 | 0.7 | 0.3 | Dy(III) | 0.5 | HCl | 3 | 298.15 | 85.5 | 1.931966 | https://doi.org/10.1021/acs.inorgchem.0c02861 | DGA LANL | 3 | Ether, Amide, Diglycolamide
1083 | 1 | CCCCCCCCC(C)(C)SCC1CN(C(=O)COCC(=O)N2CC(C)C(CSC(C)(C)CCCCCCCC)C2)CC1C | 0.1 | Isopar L | Exxal 13 | 0.7 | 0.3 | Ho(III) | 0.5 | HCl | 3 | 298.15 | 96.11 | 1.982769 | https://doi.org/10.1021/acs.inorgchem.0c02861 | DGA LANL | 3 | Ether, Amide, Diglycolamide
1084 | 1 | CCCCCCCCC(C)(C)SCC1CN(C(=O)COCC(=O)N2CC(C)C(CSC(C)(C)CCCCCCCC)C2)CC1C | 0.1 | Isopar L | Exxal 13 | 0.7 | 0.3 | Er(III) | 0.5 | HCl | 3 | 298.15 | 117.01 | 2.068223 | https://doi.org/10.1021/acs.inorgchem.0c02861 | DGA LANL | 3 | Ether, Amide, Diglycolamide
1085 | 1 | CCCCCCCCC(C)(C)SCC1CN(C(=O)COCC(=O)N2CC(C)C(CSC(C)(C)CCCCCCCC)C2)CC1C | 0.1 | Isopar L | Exxal 13 | 0.7 | 0.3 | Tm(III) | 0.5 | HCl | 3 | 298.15 | 118.33 | 2.073095 | https://doi.org/10.1021/acs.inorgchem.0c02861 | DGA LANL | 3 | Ether, Amide, Diglycolamide
1086 | 1 | CCCCCCCCC(C)(C)SCC1CN(C(=O)COCC(=O)N2CC(C)C(CSC(C)(C)CCCCCCCC)C2)CC1C | 0.1 | Isopar L | Exxal 13 | 0.7 | 0.3 | Yb(III) | 0.5 | HCl | 3 | 298.15 | 136.91 | 2.136435 | https://doi.org/10.1021/acs.inorgchem.0c02861 | DGA LANL | 3 | Ether, Amide, Diglycolamide
1087 | 1 | CCCCCCCCC(C)(C)SCC1CN(C(=O)COCC(=O)N2CC(C)C(CSC(C)(C)CCCCCCCC)C2)CC1C | 0.1 | Isopar L | Exxal 13 | 0.7 | 0.3 | Lu(III) | 0.5 | HCl | 3 | 298.15 | 153.82 | 2.187013 | https://doi.org/10.1021/acs.inorgchem.0c02861 | DGA LANL | 3 | Ether, Amide, Diglycolamide
1088 | 1 | CCCCCCCCCCCCN(CCCCCCCC)C(=O)COCC(=O)N(CCCCCCCC)CCCCCCCCCCCC | 0.1 | Isopar L | Exxal 13 | 0.7 | 0.3 | La(III) | 0.5 | HCl | 3 | 298.15 | 0.08 | -1.09691 | https://doi.org/10.1021/acs.inorgchem.0c02861 | DGA LANL | 0 | Ether, Amide, Diglycolamide
1089 | 1 | CCCCCCCCCCCCN(CCCCCCCC)C(=O)COCC(=O)N(CCCCCCCC)CCCCCCCCCCCC | 0.1 | Isopar L | Exxal 13 | 0.7 | 0.3 | Ce(III) | 0.5 | HCl | 3 | 298.15 | 0.72 | -0.1426675 | https://doi.org/10.1021/acs.inorgchem.0c02861 | DGA LANL | 1 | Ether, Amide, Diglycolamide
1090 | 1 | CCCCCCCCCCCCN(CCCCCCCC)C(=O)COCC(=O)N(CCCCCCCC)CCCCCCCCCCCC | 0.1 | Isopar L | Exxal 13 | 0.7 | 0.3 | Pr(III) | 0.5 | HCl | 3 | 298.15 | 0.53 | -0.2757241 | https://doi.org/10.1021/acs.inorgchem.0c02861 | DGA LANL | 1 | Ether, Amide, Diglycolamide
1091 | 1 | CCCCCCCCCCCCN(CCCCCCCC)C(=O)COCC(=O)N(CCCCCCCC)CCCCCCCCCCCC | 0.1 | Isopar L | Exxal 13 | 0.7 | 0.3 | Nd(III) | 0.5 | HCl | 3 | 298.15 | 1.44 | 0.1583625 | https://doi.org/10.1021/acs.inorgchem.0c02861 | DGA LANL | 2 | Ether, Amide, Diglycolamide
1092 | 1 | CCCCCCCCCCCCN(CCCCCCCC)C(=O)COCC(=O)N(CCCCCCCC)CCCCCCCCCCCC | 0.1 | Isopar L | Exxal 13 | 0.7 | 0.3 | Sm(III) | 0.5 | HCl | 3 | 298.15 | 11.14 | 1.046885 | https://doi.org/10.1021/acs.inorgchem.0c02861 | DGA LANL | 2 | Ether, Amide, Diglycolamide
1093 | 1 | CCCCCCCCCCCCN(CCCCCCCC)C(=O)COCC(=O)N(CCCCCCCC)CCCCCCCCCCCC | 0.1 | Isopar L | Exxal 13 | 0.7 | 0.3 | Eu(III) | 0.5 | HCl | 3 | 298.15 | 26.94 | 1.430398 | https://doi.org/10.1021/acs.inorgchem.0c02861 | DGA LANL | 3 | Ether, Amide, Diglycolamide
1094 | 1 | CCCCCCCCCCCCN(CCCCCCCC)C(=O)COCC(=O)N(CCCCCCCC)CCCCCCCCCCCC | 0.1 | Isopar L | Exxal 13 | 0.7 | 0.3 | Gd(III) | 0.5 | HCl | 3 | 298.15 | 39.45 | 1.596047 | https://doi.org/10.1021/acs.inorgchem.0c02861 | DGA LANL | 3 | Ether, Amide, Diglycolamide
1095 | 1 | CCCCCCCCCCCCN(CCCCCCCC)C(=O)COCC(=O)N(CCCCCCCC)CCCCCCCCCCCC | 0.1 | Isopar L | Exxal 13 | 0.7 | 0.3 | Tb(III) | 0.5 | HCl | 3 | 298.15 | 180.14 | 2.25561 | https://doi.org/10.1021/acs.inorgchem.0c02861 | DGA LANL | 3 | Ether, Amide, Diglycolamide
1096 | 1 | CCCCCCCCCCCCN(CCCCCCCC)C(=O)COCC(=O)N(CCCCCCCC)CCCCCCCCCCCC | 0.1 | Isopar L | Exxal 13 | 0.7 | 0.3 | Dy(III) | 0.5 | HCl | 3 | 298.15 | 127.15 | 2.104316 | https://doi.org/10.1021/acs.inorgchem.0c02861 | DGA LANL | 3 | Ether, Amide, Diglycolamide
1097 | 1 | CCCCCCCCCCCCN(CCCCCCCC)C(=O)COCC(=O)N(CCCCCCCC)CCCCCCCCCCCC | 0.1 | Isopar L | Exxal 13 | 0.7 | 0.3 | Ho(III) | 0.5 | HCl | 3 | 298.15 | 1228.49 | 3.089372 | https://doi.org/10.1021/acs.inorgchem.0c02861 | DGA LANL | 3 | Ether, Amide, Diglycolamide
1098 | 1 | CCCCCCCCCCCCN(CCCCCCCC)C(=O)COCC(=O)N(CCCCCCCC)CCCCCCCCCCCC | 0.1 | Isopar L | Exxal 13 | 0.7 | 0.3 | Er(III) | 0.5 | HCl | 3 | 298.15 | 377.87 | 2.577342 | https://doi.org/10.1021/acs.inorgchem.0c02861 | DGA LANL | 3 | Ether, Amide, Diglycolamide
1099 | 1 | CCCCCCCCCCCCN(CCCCCCCC)C(=O)COCC(=O)N(CCCCCCCC)CCCCCCCCCCCC | 0.1 | Isopar L | Exxal 13 | 0.7 | 0.3 | Yb(III) | 0.5 | HCl | 3 | 298.15 | 537.88 | 2.730685 | https://doi.org/10.1021/acs.inorgchem.0c02861 | DGA LANL | 3 | Ether, Amide, Diglycolamide
1100 | 1 | CCCCCCCCCCCCN(CCCCCCCC)C(=O)COCC(=O)N(CCCCCCCC)CCCCCCCCCCCC | 0.1 | Isopar L | Exxal 13 | 0.7 | 0.3 | Lu(III) | 0.5 | HCl | 3 | 298.15 | 3297.14 | 3.518137 | https://doi.org/10.1021/acs.inorgchem.0c02861 | DGA LANL | 3 | Ether, Amide, Diglycolamide
1101 | 1 | CCCCCCCCN(CCC(C)CC(C)(C)C)C(=O)COCC(=O)N(CCCCCCCC)CCC(C)CC(C)(C)C | 0.1 | Isopar L | Exxal 13 | 0.7 | 0.3 | La(III) | 0.5 | HCl | 3 | 298.15 | 0.05 | -1.30103 | https://doi.org/10.1021/acs.inorgchem.0c02861 | DGA LANL | 0 | Ether, Amide, Diglycolamide
1102 | 1 | CCCCCCCCN(CCC(C)CC(C)(C)C)C(=O)COCC(=O)N(CCCCCCCC)CCC(C)CC(C)(C)C | 0.1 | Isopar L | Exxal 13 | 0.7 | 0.3 | Ce(III) | 0.5 | HCl | 3 | 298.15 | 0.15 | -0.8239087 | https://doi.org/10.1021/acs.inorgchem.0c02861 | DGA LANL | 1 | Ether, Amide, Diglycolamide
1103 | 1 | CCCCCCCCN(CCC(C)CC(C)(C)C)C(=O)COCC(=O)N(CCCCCCCC)CCC(C)CC(C)(C)C | 0.1 | Isopar L | Exxal 13 | 0.7 | 0.3 | Pr(III) | 0.5 | HCl | 3 | 298.15 | 0.37 | -0.4317983 | https://doi.org/10.1021/acs.inorgchem.0c02861 | DGA LANL | 1 | Ether, Amide, Diglycolamide
1104 | 1 | CCCCCCCCN(CCC(C)CC(C)(C)C)C(=O)COCC(=O)N(CCCCCCCC)CCC(C)CC(C)(C)C | 0.1 | Isopar L | Exxal 13 | 0.7 | 0.3 | Nd(III) | 0.5 | HCl | 3 | 298.15 | 0.28 | -0.552842 | https://doi.org/10.1021/acs.inorgchem.0c02861 | DGA LANL | 1 | Ether, Amide, Diglycolamide
1105 | 1 | CCCCCCCCN(CCC(C)CC(C)(C)C)C(=O)COCC(=O)N(CCCCCCCC)CCC(C)CC(C)(C)C | 0.1 | Isopar L | Exxal 13 | 0.7 | 0.3 | Sm(III) | 0.5 | HCl | 3 | 298.15 | 1.52 | 0.1818436 | https://doi.org/10.1021/acs.inorgchem.0c02861 | DGA LANL | 2 | Ether, Amide, Diglycolamide
1106 | 1 | CCCCCCCCN(CCC(C)CC(C)(C)C)C(=O)COCC(=O)N(CCCCCCCC)CCC(C)CC(C)(C)C | 0.1 | Isopar L | Exxal 13 | 0.7 | 0.3 | Eu(III) | 0.5 | HCl | 3 | 298.15 | 2.78 | 0.4440448 | https://doi.org/10.1021/acs.inorgchem.0c02861 | DGA LANL | 2 | Ether, Amide, Diglycolamide
1107 | 1 | CCCCCCCCN(CCC(C)CC(C)(C)C)C(=O)COCC(=O)N(CCCCCCCC)CCC(C)CC(C)(C)C | 0.1 | Isopar L | Exxal 13 | 0.7 | 0.3 | Gd(III) | 0.5 | HCl | 3 | 298.15 | 3.71 | 0.5693739 | https://doi.org/10.1021/acs.inorgchem.0c02861 | DGA LANL | 2 | Ether, Amide, Diglycolamide
1108 | 1 | CCCCCCCCN(CCC(C)CC(C)(C)C)C(=O)COCC(=O)N(CCCCCCCC)CCC(C)CC(C)(C)C | 0.1 | Isopar L | Exxal 13 | 0.7 | 0.3 | Tb(III) | 0.5 | HCl | 3 | 298.15 | 6.78 | 0.8312297 | https://doi.org/10.1021/acs.inorgchem.0c02861 | DGA LANL | 2 | Ether, Amide, Diglycolamide
1109 | 1 | CCCCCCCCN(CCC(C)CC(C)(C)C)C(=O)COCC(=O)N(CCCCCCCC)CCC(C)CC(C)(C)C | 0.1 | Isopar L | Exxal 13 | 0.7 | 0.3 | Dy(III) | 0.5 | HCl | 3 | 298.15 | 9.73 | 0.9881128 | https://doi.org/10.1021/acs.inorgchem.0c02861 | DGA LANL | 2 | Ether, Amide, Diglycolamide
1110 | 1 | CCCCCCCCN(CCC(C)CC(C)(C)C)C(=O)COCC(=O)N(CCCCCCCC)CCC(C)CC(C)(C)C | 0.1 | Isopar L | Exxal 13 | 0.7 | 0.3 | Ho(III) | 0.5 | HCl | 3 | 298.15 | 12.42 | 1.094122 | https://doi.org/10.1021/acs.inorgchem.0c02861 | DGA LANL | 2 | Ether, Amide, Diglycolamide
1111 | 1 | CCCCCCCCN(CCC(C)CC(C)(C)C)C(=O)COCC(=O)N(CCCCCCCC)CCC(C)CC(C)(C)C | 0.1 | Isopar L | Exxal 13 | 0.7 | 0.3 | Er(III) | 0.5 | HCl | 3 | 298.15 | 15.07 | 1.178113 | https://doi.org/10.1021/acs.inorgchem.0c02861 | DGA LANL | 3 | Ether, Amide, Diglycolamide
1112 | 1 | CCCCCCCCN(CCC(C)CC(C)(C)C)C(=O)COCC(=O)N(CCCCCCCC)CCC(C)CC(C)(C)C | 0.1 | Isopar L | Exxal 13 | 0.7 | 0.3 | Tm(III) | 0.5 | HCl | 3 | 298.15 | 14.26 | 1.15412 | https://doi.org/10.1021/acs.inorgchem.0c02861 | DGA LANL | 2 | Ether, Amide, Diglycolamide
1113 | 1 | CCCCCCCCN(CCC(C)CC(C)(C)C)C(=O)COCC(=O)N(CCCCCCCC)CCC(C)CC(C)(C)C | 0.1 | Isopar L | Exxal 13 | 0.7 | 0.3 | Yb(III) | 0.5 | HCl | 3 | 298.15 | 15.05 | 1.177536 | https://doi.org/10.1021/acs.inorgchem.0c02861 | DGA LANL | 3 | Ether, Amide, Diglycolamide
1114 | 1 | CCCCCCCCN(CCC(C)CC(C)(C)C)C(=O)COCC(=O)N(CCCCCCCC)CCC(C)CC(C)(C)C | 0.1 | Isopar L | Exxal 13 | 0.7 | 0.3 | Lu(III) | 0.5 | HCl | 3 | 298.15 | 16.07 | 1.206016 | https://doi.org/10.1021/acs.inorgchem.0c02861 | DGA LANL | 3 | Ether, Amide, Diglycolamide
1115 | 1 | CCCCCCCCN(CCCC(CCCC)CCCCCC)C(=O)COCC(=O)N(CCCCCCCC)CCCC(CCCC)CCCCCC | 0.1 | Isopar L | Exxal 13 | 0.7 | 0.3 | Ce(III) | 0.5 | HCl | 3 | 298.15 | 0.06 | -1.221849 | https://doi.org/10.1021/acs.inorgchem.0c02861 | DGA LANL | 0 | Ether, Amide, Diglycolamide
1116 | 1 | CCCCCCCCN(CCCC(CCCC)CCCCCC)C(=O)COCC(=O)N(CCCCCCCC)CCCC(CCCC)CCCCCC | 0.1 | Isopar L | Exxal 13 | 0.7 | 0.3 | Pr(III) | 0.5 | HCl | 3 | 298.15 | 0.03 | -1.522879 | https://doi.org/10.1021/acs.inorgchem.0c02861 | DGA LANL | 0 | Ether, Amide, Diglycolamide
1117 | 1 | CCCCCCCCN(CCCC(CCCC)CCCCCC)C(=O)COCC(=O)N(CCCCCCCC)CCCC(CCCC)CCCCCC | 0.1 | Isopar L | Exxal 13 | 0.7 | 0.3 | Nd(III) | 0.5 | HCl | 3 | 298.15 | 0.1 | -1 | https://doi.org/10.1021/acs.inorgchem.0c02861 | DGA LANL | 1 | Ether, Amide, Diglycolamide
1118 | 1 | CCCCCCCCN(CCCC(CCCC)CCCCCC)C(=O)COCC(=O)N(CCCCCCCC)CCCC(CCCC)CCCCCC | 0.1 | Isopar L | Exxal 13 | 0.7 | 0.3 | Sm(III) | 0.5 | HCl | 3 | 298.15 | 0.67 | -0.1739252 | https://doi.org/10.1021/acs.inorgchem.0c02861 | DGA LANL | 1 | Ether, Amide, Diglycolamide
1119 | 1 | CCCCCCCCN(CCCC(CCCC)CCCCCC)C(=O)COCC(=O)N(CCCCCCCC)CCCC(CCCC)CCCCCC | 0.1 | Isopar L | Exxal 13 | 0.7 | 0.3 | Eu(III) | 0.5 | HCl | 3 | 298.15 | 1.28 | 0.10721 | https://doi.org/10.1021/acs.inorgchem.0c02861 | DGA LANL | 2 | Ether, Amide, Diglycolamide
1120 | 1 | CCCCCCCCN(CCCC(CCCC)CCCCCC)C(=O)COCC(=O)N(CCCCCCCC)CCCC(CCCC)CCCCCC | 0.1 | Isopar L | Exxal 13 | 0.7 | 0.3 | Gd(III) | 0.5 | HCl | 3 | 298.15 | 1.73 | 0.2380461 | https://doi.org/10.1021/acs.inorgchem.0c02861 | DGA LANL | 2 | Ether, Amide, Diglycolamide
1121 | 1 | CCCCCCCCN(CCCC(CCCC)CCCCCC)C(=O)COCC(=O)N(CCCCCCCC)CCCC(CCCC)CCCCCC | 0.1 | Isopar L | Exxal 13 | 0.7 | 0.3 | Tb(III) | 0.5 | HCl | 3 | 298.15 | 3.45 | 0.5378191 | https://doi.org/10.1021/acs.inorgchem.0c02861 | DGA LANL | 2 | Ether, Amide, Diglycolamide
1122 | 1 | CCCCCCCCN(CCCC(CCCC)CCCCCC)C(=O)COCC(=O)N(CCCCCCCC)CCCC(CCCC)CCCCCC | 0.1 | Isopar L | Exxal 13 | 0.7 | 0.3 | Dy(III) | 0.5 | HCl | 3 | 298.15 | 5.7 | 0.7558749 | https://doi.org/10.1021/acs.inorgchem.0c02861 | DGA LANL | 2 | Ether, Amide, Diglycolamide
1123 | 1 | CCCCCCCCN(CCCC(CCCC)CCCCCC)C(=O)COCC(=O)N(CCCCCCCC)CCCC(CCCC)CCCCCC | 0.1 | Isopar L | Exxal 13 | 0.7 | 0.3 | Ho(III) | 0.5 | HCl | 3 | 298.15 | 9.1 | 0.9590414 | https://doi.org/10.1021/acs.inorgchem.0c02861 | DGA LANL | 2 | Ether, Amide, Diglycolamide
1124 | 1 | CCCCCCCCN(CCCC(CCCC)CCCCCC)C(=O)COCC(=O)N(CCCCCCCC)CCCC(CCCC)CCCCCC | 0.1 | Isopar L | Exxal 13 | 0.7 | 0.3 | Er(III) | 0.5 | HCl | 3 | 298.15 | 10.83 | 1.034628 | https://doi.org/10.1021/acs.inorgchem.0c02861 | DGA LANL | 2 | Ether, Amide, Diglycolamide
1125 | 1 | CCCCCCCCN(CCCC(CCCC)CCCCCC)C(=O)COCC(=O)N(CCCCCCCC)CCCC(CCCC)CCCCCC | 0.1 | Isopar L | Exxal 13 | 0.7 | 0.3 | Tm(III) | 0.5 | HCl | 3 | 298.15 | 10.87 | 1.03623 | https://doi.org/10.1021/acs.inorgchem.0c02861 | DGA LANL | 2 | Ether, Amide, Diglycolamide
1126 | 1 | CCCCCCCCN(CCCC(CCCC)CCCCCC)C(=O)COCC(=O)N(CCCCCCCC)CCCC(CCCC)CCCCCC | 0.1 | Isopar L | Exxal 13 | 0.7 | 0.3 | Yb(III) | 0.5 | HCl | 3 | 298.15 | 10.86 | 1.03583 | https://doi.org/10.1021/acs.inorgchem.0c02861 | DGA LANL | 2 | Ether, Amide, Diglycolamide
1127 | 1 | CCCCCCCCN(CCCC(CCCC)CCCCCC)C(=O)COCC(=O)N(CCCCCCCC)CCCC(CCCC)CCCCCC | 0.1 | Isopar L | Exxal 13 | 0.7 | 0.3 | Lu(III) | 0.5 | HCl | 3 | 298.15 | 11.58 | 1.063709 | https://doi.org/10.1021/acs.inorgchem.0c02861 | DGA LANL | 2 | Ether, Amide, Diglycolamide
1128 | 1 | CCCCCCCCN(CCCCC(C)CCCC(C)C)C(=O)COCC(=O)N(CCCCCCCC)CCCCC(C)CCCC(C)C | 0.1 | Isopar L | Exxal 13 | 0.7 | 0.3 | La(III) | 0.5 | HCl | 3 | 298.15 | 0.04 | -1.39794 | https://doi.org/10.1021/acs.inorgchem.0c02861 | DGA LANL | 0 | Ether, Amide, Diglycolamide
1129 | 1 | CCCCCCCCN(CCCCC(C)CCCC(C)C)C(=O)COCC(=O)N(CCCCCCCC)CCCCC(C)CCCC(C)C | 0.1 | Isopar L | Exxal 13 | 0.7 | 0.3 | Ce(III) | 0.5 | HCl | 3 | 298.15 | 0.35 | -0.455932 | https://doi.org/10.1021/acs.inorgchem.0c02861 | DGA LANL | 1 | Ether, Amide, Diglycolamide
1130 | 1 | CCCCCCCCN(CCCCC(C)CCCC(C)C)C(=O)COCC(=O)N(CCCCCCCC)CCCCC(C)CCCC(C)C | 0.1 | Isopar L | Exxal 13 | 0.7 | 0.3 | Pr(III) | 0.5 | HCl | 3 | 298.15 | 0.23 | -0.6382722 | https://doi.org/10.1021/acs.inorgchem.0c02861 | DGA LANL | 1 | Ether, Amide, Diglycolamide
1131 | 1 | CCCCCCCCN(CCCCC(C)CCCC(C)C)C(=O)COCC(=O)N(CCCCCCCC)CCCCC(C)CCCC(C)C | 0.1 | Isopar L | Exxal 13 | 0.7 | 0.3 | Nd(III) | 0.5 | HCl | 3 | 298.15 | 0.58 | -0.236572 | https://doi.org/10.1021/acs.inorgchem.0c02861 | DGA LANL | 1 | Ether, Amide, Diglycolamide
1132 | 1 | CCCCCCCCN(CCCCC(C)CCCC(C)C)C(=O)COCC(=O)N(CCCCCCCC)CCCCC(C)CCCC(C)C | 0.1 | Isopar L | Exxal 13 | 0.7 | 0.3 | Sm(III) | 0.5 | HCl | 3 | 298.15 | 4.21 | 0.6242821 | https://doi.org/10.1021/acs.inorgchem.0c02861 | DGA LANL | 2 | Ether, Amide, Diglycolamide
1133 | 1 | CCCCCCCCN(CCCCC(C)CCCC(C)C)C(=O)COCC(=O)N(CCCCCCCC)CCCCC(C)CCCC(C)C | 0.1 | Isopar L | Exxal 13 | 0.7 | 0.3 | Eu(III) | 0.5 | HCl | 3 | 298.15 | 9.12 | 0.9599948 | https://doi.org/10.1021/acs.inorgchem.0c02861 | DGA LANL | 2 | Ether, Amide, Diglycolamide
1134 | 1 | CCCCCCCCN(CCCCC(C)CCCC(C)C)C(=O)COCC(=O)N(CCCCCCCC)CCCCC(C)CCCC(C)C | 0.1 | Isopar L | Exxal 13 | 0.7 | 0.3 | Gd(III) | 0.5 | HCl | 3 | 298.15 | 12.89 | 1.110253 | https://doi.org/10.1021/acs.inorgchem.0c02861 | DGA LANL | 2 | Ether, Amide, Diglycolamide
1135 | 1 | CCCCCCCCN(CCCCC(C)CCCC(C)C)C(=O)COCC(=O)N(CCCCCCCC)CCCCC(C)CCCC(C)C | 0.1 | Isopar L | Exxal 13 | 0.7 | 0.3 | Tb(III) | 0.5 | HCl | 3 | 298.15 | 29.77 | 1.473779 | https://doi.org/10.1021/acs.inorgchem.0c02861 | DGA LANL | 3 | Ether, Amide, Diglycolamide
1136 | 1 | CCCCCCCCN(CCCCC(C)CCCC(C)C)C(=O)COCC(=O)N(CCCCCCCC)CCCCC(C)CCCC(C)C | 0.1 | Isopar L | Exxal 13 | 0.7 | 0.3 | Dy(III) | 0.5 | HCl | 3 | 298.15 | 39.77 | 1.599556 | https://doi.org/10.1021/acs.inorgchem.0c02861 | DGA LANL | 3 | Ether, Amide, Diglycolamide
1137 | 1 | CCCCCCCCN(CCCCC(C)CCCC(C)C)C(=O)COCC(=O)N(CCCCCCCC)CCCCC(C)CCCC(C)C | 0.1 | Isopar L | Exxal 13 | 0.7 | 0.3 | Ho(III) | 0.5 | HCl | 3 | 298.15 | 88.93 | 1.949048 | https://doi.org/10.1021/acs.inorgchem.0c02861 | DGA LANL | 3 | Ether, Amide, Diglycolamide
1138 | 1 | CCCCCCCCN(CCCCC(C)CCCC(C)C)C(=O)COCC(=O)N(CCCCCCCC)CCCCC(C)CCCC(C)C | 0.1 | Isopar L | Exxal 13 | 0.7 | 0.3 | Er(III) | 0.5 | HCl | 3 | 298.15 | 82.16 | 1.91466 | https://doi.org/10.1021/acs.inorgchem.0c02861 | DGA LANL | 3 | Ether, Amide, Diglycolamide
1139 | 1 | CCCCCCCCN(CCCCC(C)CCCC(C)C)C(=O)COCC(=O)N(CCCCCCCC)CCCCC(C)CCCC(C)C | 0.1 | Isopar L | Exxal 13 | 0.7 | 0.3 | Tm(III) | 0.5 | HCl | 3 | 298.15 | 127.4 | 2.105169 | https://doi.org/10.1021/acs.inorgchem.0c02861 | DGA LANL | 3 | Ether, Amide, Diglycolamide
1140 | 1 | CCCCCCCCN(CCCCC(C)CCCC(C)C)C(=O)COCC(=O)N(CCCCCCCC)CCCCC(C)CCCC(C)C | 0.1 | Isopar L | Exxal 13 | 0.7 | 0.3 | Yb(III) | 0.5 | HCl | 3 | 298.15 | 92.72 | 1.967173 | https://doi.org/10.1021/acs.inorgchem.0c02861 | DGA LANL | 3 | Ether, Amide, Diglycolamide
1141 | 1 | CCCCCCCCN(CCCCC(C)CCCC(C)C)C(=O)COCC(=O)N(CCCCCCCC)CCCCC(C)CCCC(C)C | 0.1 | Isopar L | Exxal 13 | 0.7 | 0.3 | Lu(III) | 0.5 | HCl | 3 | 298.15 | 121.65 | 2.085112 | https://doi.org/10.1021/acs.inorgchem.0c02861 | DGA LANL | 3 | Ether, Amide, Diglycolamide
1142 | 1 | CCCCCN(CCCCC)C(=O)COCC(=O)N(CCCCC)CCCCC | 0.1 | n-dodecane |  | 1 | 0 | Eu(III) | 0 | HNO3 | 3 | 298.15 | 486 | 2.686636 | https://doi.org/10.1021/acs.jpcb.6b11222 | DGA LANL | 3 | Ether, Amide, Diglycolamide
1143 | 1 | CCCCCCN(CCCCCC)C(=O)COCC(=O)N(CCCCCC)CCCCCC | 0.1 | n-dodecane |  | 1 | 0 | Eu(III) | 0 | HNO3 | 3 | 298.15 | 398 | 2.599883 | https://doi.org/10.1021/acs.jpcb.6b11222 | DGA LANL | 3 | Ether, Amide, Diglycolamide
1144 | 1 | CCCCCCCCN(CCCCCCCC)C(=O)COCC(=O)N(CCCCCCCC)CCCCCCCC | 0.1 | n-dodecane |  | 1 | 0 | Eu(III) | 0 | HNO3 | 3 | 298.15 | 330 | 2.518514 | https://doi.org/10.1021/acs.jpcb.6b11222 | DGA LANL | 3 | Ether, Amide, Diglycolamide
1145 | 1 | CCCCCCCCCCCCN(CCCCCCCCCCCC)C(=O)COCC(=O)N(CCCCCCCCCCCC)CCCCCCCCCCCC | 0.1 | n-dodecane |  | 1 | 0 | Eu(III) | 0 | HNO3 | 3 | 298.15 | 218 | 2.338456 | https://doi.org/10.1021/acs.jpcb.6b11222 | DGA LANL | 3 | Ether, Amide, Diglycolamide
1146 | 1 | CCCCC(CC)CN(CC(CC)CCCC)C(=O)COCC(=O)N(CC(CC)CCCC)CC(CC)CCCC | 0.1 | n-dodecane |  | 1 | 0 | Eu(III) | 0 | HNO3 | 3 | 298.15 | 23 | 1.361728 | https://doi.org/10.1021/acs.jpcb.6b11222 | DGA LANL | 3 | Ether, Amide, Diglycolamide
1147 | 1 | CCCCCCCCN(CCCCCCCC)C(=O)COCC(=O)NCCc1c(CC)c(CCNC(=O)COCC(=O)N(CCCCCCCC)CCCCCCCC)c(CC)c(CCNC(=O)COCC(=O)N(CCCCCCCC)CCCCCCCC)c1CC | 0.001 | n-dodecane | iso-decanol | 0.95 | 0.05 | Eu(III) | 0.01 | HNO3 | 3 | 298.15 | 390 | 2.591065 | https://doi.org/10.1039/C6DT04034A | DGA LANL | 3 | Ether, Amide
1149 | 1 | CCCCCCCCN(CCCCCCCC)C(=O)COCC(=O)NCCCOc1cc(OCCCNC(=O)COCC(=O)N(CCCCCCCC)CCCCCCCC)cc(OCCCNC(=O)COCC(=O)N(CCCCCCCC)CCCCCCCC)c1 | 0.001 | n-dodecane | iso-decanol | 0.95 | 0.05 | Eu(III) | 0.01 | HNO3 | 3 | 298.15 | 32.7 | 1.514548 | https://doi.org/10.1039/C6DT04034A | DGA LANL | 3 | Ether, Amide
1150 | 1 | CCCCCCCCN(CCCCCCCC)C(=O)COCC(=O)NCCc1c(CC)c(CCNC(=O)COCC(=O)N(CCCCCCCC)CCCCCCCC)c(CC)c(CCNC(=O)COCC(=O)N(CCCCCCCC)CCCCCCCC)c1CC | 0.001 | n-dodecane | iso-decanol | 0.95 | 0.05 | Eu(III) | 0.01 | HNO3 | 0.1 | 298.15 | 2.62 | 0.4183013 | https://doi.org/10.1039/C6DT04034A | DGA LANL | 2 | Ether, Amide
1151 | 1 | CCCCCCCCN(CCCCCCCC)C(=O)COCC(=O)NCCc1c(CC)c(CCNC(=O)COCC(=O)N(CCCCCCCC)CCCCCCCC)c(CC)c(CCNC(=O)COCC(=O)N(CCCCCCCC)CCCCCCCC)c1CC | 0.001 | n-dodecane | iso-decanol | 0.95 | 0.05 | Eu(III) | 0.01 | HNO3 | 0.2 | 298.15 | 5.14 | 0.7109631 | https://doi.org/10.1039/C6DT04034A | DGA LANL | 2 | Ether, Amide
1152 | 1 | CCCCCCCCN(CCCCCCCC)C(=O)COCC(=O)NCCc1c(CC)c(CCNC(=O)COCC(=O)N(CCCCCCCC)CCCCCCCC)c(CC)c(CCNC(=O)COCC(=O)N(CCCCCCCC)CCCCCCCC)c1CC | 0.001 | n-dodecane | iso-decanol | 0.95 | 0.05 | Eu(III) | 0.01 | HNO3 | 0.5 | 298.15 | 16.2 | 1.209515 | https://doi.org/10.1039/C6DT04034A | DGA LANL | 3 | Ether, Amide
1153 | 1 | CCCCCCCCN(CCCCCCCC)C(=O)COCC(=O)NCCc1c(CC)c(CCNC(=O)COCC(=O)N(CCCCCCCC)CCCCCCCC)c(CC)c(CCNC(=O)COCC(=O)N(CCCCCCCC)CCCCCCCC)c1CC | 0.001 | n-dodecane | iso-decanol | 0.95 | 0.05 | Eu(III) | 0.01 | HNO3 | 1 | 298.15 | 49.4 | 1.693727 | https://doi.org/10.1039/C6DT04034A | DGA LANL | 3 | Ether, Amide
1154 | 1 | CCCCCCCCN(CCCCCCCC)C(=O)COCC(=O)NCCc1c(CC)c(CCNC(=O)COCC(=O)N(CCCCCCCC)CCCCCCCC)c(CC)c(CCNC(=O)COCC(=O)N(CCCCCCCC)CCCCCCCC)c1CC | 0.001 | n-dodecane | iso-decanol | 0.95 | 0.05 | Eu(III) | 0.01 | HNO3 | 3 | 298.15 | 396 | 2.597695 | https://doi.org/10.1039/C6DT04034A | DGA LANL | 3 | Ether, Amide
1155 | 1 | CCCCCCCCN(CCCCCCCC)C(=O)COCC(=O)NCCc1c(CC)c(CCNC(=O)COCC(=O)N(CCCCCCCC)CCCCCCCC)c(CC)c(CCNC(=O)COCC(=O)N(CCCCCCCC)CCCCCCCC)c1CC | 0.001 | n-dodecane | iso-decanol | 0.95 | 0.05 | Eu(III) | 0.01 | HNO3 | 6 | 298.15 | 670 | 2.826075 | https://doi.org/10.1039/C6DT04034A | DGA LANL | 3 | Ether, Amide
1162 | 1 | CCCCCCCCN(CCCCCCCC)C(=O)COCC(=O)NCCCOc1cc(OCCCNC(=O)COCC(=O)N(CCCCCCCC)CCCCCCCC)cc(OCCCNC(=O)COCC(=O)N(CCCCCCCC)CCCCCCCC)c1 | 0.001 | n-dodecane | iso-decanol | 0.95 | 0.05 | Eu(III) | 0.01 | HNO3 | 0.1 | 298.15 | 0.12 | -0.9208188 | https://doi.org/10.1039/C6DT04034A | DGA LANL | 1 | Ether, Amide
1163 | 1 | CCCCCCCCN(CCCCCCCC)C(=O)COCC(=O)NCCCOc1cc(OCCCNC(=O)COCC(=O)N(CCCCCCCC)CCCCCCCC)cc(OCCCNC(=O)COCC(=O)N(CCCCCCCC)CCCCCCCC)c1 | 0.001 | n-dodecane | iso-decanol | 0.95 | 0.05 | Eu(III) | 0.01 | HNO3 | 0.2 | 298.15 | 0.11 | -0.9586073 | https://doi.org/10.1039/C6DT04034A | DGA LANL | 1 | Ether, Amide
1164 | 1 | CCCCCCCCN(CCCCCCCC)C(=O)COCC(=O)NCCCOc1cc(OCCCNC(=O)COCC(=O)N(CCCCCCCC)CCCCCCCC)cc(OCCCNC(=O)COCC(=O)N(CCCCCCCC)CCCCCCCC)c1 | 0.001 | n-dodecane | iso-decanol | 0.95 | 0.05 | Eu(III) | 0.01 | HNO3 | 0.5 | 298.15 | 0.15 | -0.8239087 | https://doi.org/10.1039/C6DT04034A | DGA LANL | 1 | Ether, Amide
1165 | 1 | CCCCCCCCN(CCCCCCCC)C(=O)COCC(=O)NCCCOc1cc(OCCCNC(=O)COCC(=O)N(CCCCCCCC)CCCCCCCC)cc(OCCCNC(=O)COCC(=O)N(CCCCCCCC)CCCCCCCC)c1 | 0.001 | n-dodecane | iso-decanol | 0.95 | 0.05 | Eu(III) | 0.01 | HNO3 | 1 | 298.15 | 0.34 | -0.4685211 | https://doi.org/10.1039/C6DT04034A | DGA LANL | 1 | Ether, Amide
1166 | 1 | CCCCCCCCN(CCCCCCCC)C(=O)COCC(=O)NCCCOc1cc(OCCCNC(=O)COCC(=O)N(CCCCCCCC)CCCCCCCC)cc(OCCCNC(=O)COCC(=O)N(CCCCCCCC)CCCCCCCC)c1 | 0.001 | n-dodecane | iso-decanol | 0.95 | 0.05 | Eu(III) | 0.01 | HNO3 | 3 | 298.15 | 32.7 | 1.514548 | https://doi.org/10.1039/C6DT04034A | DGA LANL | 3 | Ether, Amide
1167 | 1 | CCCCCCCCN(CCCCCCCC)C(=O)COCC(=O)NCCCOc1cc(OCCCNC(=O)COCC(=O)N(CCCCCCCC)CCCCCCCC)cc(OCCCNC(=O)COCC(=O)N(CCCCCCCC)CCCCCCCC)c1 | 0.001 | n-dodecane | iso-decanol | 0.95 | 0.05 | Eu(III) | 0.01 | HNO3 | 6 | 298.15 | 395 | 2.596597 | https://doi.org/10.1039/C6DT04034A | DGA LANL | 3 | Ether, Amide
1168 | 1 | CCCCCCCCN(CCCCCCCC)C(=O)COCC(=O)NCCc1c(CC)c(CCNC(=O)COCC(=O)N(CCCCCCCC)CCCCCCCC)c(CC)c(CCNC(=O)COCC(=O)N(CCCCCCCC)CCCCCCCC)c1CC | 0.0005 | [C4mim][Tf2N] |  | 1 | 0 | Eu(III) | 0 | HNO3 | 0.01226994 | 298.15 | 747.0048 | 2.873323 | https://doi.org/10.1039/C7DT01954H | DGA LANL | 3 | Ether, Amide
1169 | 1 | CCCCCCCCN(CCCCCCCC)C(=O)COCC(=O)NCCc1c(CC)c(CCNC(=O)COCC(=O)N(CCCCCCCC)CCCCCCCC)c(CC)c(CCNC(=O)COCC(=O)N(CCCCCCCC)CCCCCCCC)c1CC | 0.0005 | [C4mim][Tf2N] |  | 1 | 0 | Eu(III) | 0 | HNO3 | 0.09815951 | 298.15 | 381.2607 | 2.581222 | https://doi.org/10.1039/C7DT01954H | DGA LANL | 3 | Ether, Amide
1170 | 1 | CCCCCCCCN(CCCCCCCC)C(=O)COCC(=O)NCCc1c(CC)c(CCNC(=O)COCC(=O)N(CCCCCCCC)CCCCCCCC)c(CC)c(CCNC(=O)COCC(=O)N(CCCCCCCC)CCCCCCCC)c1CC | 0.0005 | [C4mim][Tf2N] |  | 1 | 0 | Eu(III) | 0 | HNO3 | 0.993865 | 298.15 | 8.280047 | 0.9180328 | https://doi.org/10.1039/C7DT01954H | DGA LANL | 2 | Ether, Amide
1171 | 1 | CCCCCCCCN(CCCCCCCC)C(=O)COCC(=O)NCCc1c(CC)c(CCNC(=O)COCC(=O)N(CCCCCCCC)CCCCCCCC)c(CC)c(CCNC(=O)COCC(=O)N(CCCCCCCC)CCCCCCCC)c1CC | 0.0005 | [C4mim][Tf2N] |  | 1 | 0 | Eu(III) | 0 | HNO3 | 2 | 298.15 | 2.000061 | 0.3010432 | https://doi.org/10.1039/C7DT01954H | DGA LANL | 2 | Ether, Amide
1172 | 1 | CCCCCCCCN(CCCCCCCC)C(=O)COCC(=O)NCCc1c(CC)c(CCNC(=O)COCC(=O)N(CCCCCCCC)CCCCCCCC)c(CC)c(CCNC(=O)COCC(=O)N(CCCCCCCC)CCCCCCCC)c1CC | 0.0005 | [C4mim][Tf2N] |  | 1 | 0 | Eu(III) | 0 | HNO3 | 2.993865 | 298.15 | 1.131491 | 0.05365127 | https://doi.org/10.1039/C7DT01954H | DGA LANL | 2 | Ether, Amide
1173 | 1 | CCCCCCCCN(CCCCCCCC)C(=O)COCC(=O)NCCc1c(CC)c(CCNC(=O)COCC(=O)N(CCCCCCCC)CCCCCCCC)c(CC)c(CCNC(=O)COCC(=O)N(CCCCCCCC)CCCCCCCC)c1CC | 0.0005 | [C4mim][Tf2N] |  | 1 | 0 | Eu(III) | 0 | HNO3 | 4 | 298.15 | 1.15503 | 0.06259314 | https://doi.org/10.1039/C7DT01954H | DGA LANL | 2 | Ether, Amide
1174 | 1 | CCCCCCCCN(CCCCCCCC)C(=O)COCC(=O)NCCc1c(CC)c(CCNC(=O)COCC(=O)N(CCCCCCCC)CCCCCCCC)c(CC)c(CCNC(=O)COCC(=O)N(CCCCCCCC)CCCCCCCC)c1CC | 0.0005 | [C4mim][Tf2N] |  | 1 | 0 | Eu(III) | 0 | HNO3 | 4.993865 | 298.15 | 2.374427 | 0.3755589 | https://doi.org/10.1039/C7DT01954H | DGA LANL | 2 | Ether, Amide
1175 | 1 | CCCCCCCCN(CCCCCCCC)C(=O)COCC(=O)NCCc1c(CC)c(CCNC(=O)COCC(=O)N(CCCCCCCC)CCCCCCCC)c(CC)c(CCNC(=O)COCC(=O)N(CCCCCCCC)CCCCCCCC)c1CC | 0.0005 | [C4mim][Tf2N] |  | 1 | 0 | Eu(III) | 0 | HNO3 | 6 | 298.15 | 5.715826 | 0.757079 | https://doi.org/10.1039/C7DT01954H | DGA LANL | 2 | Ether, Amide
1184 | 1 | CCCCCCCCN(CCCCCCCC)C(=O)COCC(=O)NCCCOc1cc(OCCCNC(=O)COCC(=O)N(CCCCCCCC)CCCCCCCC)cc(OCCCNC(=O)COCC(=O)N(CCCCCCCC)CCCCCCCC)c1 | 0.0005 | [C4mim][Tf2N] |  | 1 | 0 | Eu(III) | 0 | HNO3 | 0.01226994 | 298.15 | 677.905 | 2.831169 | https://doi.org/10.1039/C7DT01954H | DGA LANL | 3 | Ether, Amide
1185 | 1 | CCCCCCCCN(CCCCCCCC)C(=O)COCC(=O)NCCCOc1cc(OCCCNC(=O)COCC(=O)N(CCCCCCCC)CCCCCCCC)cc(OCCCNC(=O)COCC(=O)N(CCCCCCCC)CCCCCCCC)c1 | 0.0005 | [C4mim][Tf2N] |  | 1 | 0 | Eu(III) | 0 | HNO3 | 0.09815951 | 298.15 | 604.4847 | 2.781385 | https://doi.org/10.1039/C7DT01954H | DGA LANL | 3 | Ether, Amide
1186 | 1 | CCCCCCCCN(CCCCCCCC)C(=O)COCC(=O)NCCCOc1cc(OCCCNC(=O)COCC(=O)N(CCCCCCCC)CCCCCCCC)cc(OCCCNC(=O)COCC(=O)N(CCCCCCCC)CCCCCCCC)c1 | 0.0005 | [C4mim][Tf2N] |  | 1 | 0 | Eu(III) | 0 | HNO3 | 1.006135 | 298.15 | 194.0344 | 2.287879 | https://doi.org/10.1039/C7DT01954H | DGA LANL | 3 | Ether, Amide
1187 | 1 | CCCCCCCCN(CCCCCCCC)C(=O)COCC(=O)NCCCOc1cc(OCCCNC(=O)COCC(=O)N(CCCCCCCC)CCCCCCCC)cc(OCCCNC(=O)COCC(=O)N(CCCCCCCC)CCCCCCCC)c1 | 0.0005 | [C4mim][Tf2N] |  | 1 | 0 | Eu(III) | 0 | HNO3 | 2 | 298.15 | 28.90939 | 1.461039 | https://doi.org/10.1039/C7DT01954H | DGA LANL | 3 | Ether, Amide
1188 | 1 | CCCCCCCCN(CCCCCCCC)C(=O)COCC(=O)NCCCOc1cc(OCCCNC(=O)COCC(=O)N(CCCCCCCC)CCCCCCCC)cc(OCCCNC(=O)COCC(=O)N(CCCCCCCC)CCCCCCCC)c1 | 0.0005 | [C4mim][Tf2N] |  | 1 | 0 | Eu(III) | 0 | HNO3 | 3.006135 | 298.15 | 12.95848 | 1.112554 | https://doi.org/10.1039/C7DT01954H | DGA LANL | 2 | Ether, Amide
1189 | 1 | CCCCCCCCN(CCCCCCCC)C(=O)COCC(=O)NCCCOc1cc(OCCCNC(=O)COCC(=O)N(CCCCCCCC)CCCCCCCC)cc(OCCCNC(=O)COCC(=O)N(CCCCCCCC)CCCCCCCC)c1 | 0.0005 | [C4mim][Tf2N] |  | 1 | 0 | Eu(III) | 0 | HNO3 | 4 | 298.15 | 14.75133 | 1.168831 | https://doi.org/10.1039/C7DT01954H | DGA LANL | 2 | Ether, Amide
1190 | 1 | CCCCCCCCN(CCCCCCCC)C(=O)COCC(=O)NCCCOc1cc(OCCCNC(=O)COCC(=O)N(CCCCCCCC)CCCCCCCC)cc(OCCCNC(=O)COCC(=O)N(CCCCCCCC)CCCCCCCC)c1 | 0.0005 | [C4mim][Tf2N] |  | 1 | 0 | Eu(III) | 0 | HNO3 | 5.006135 | 298.15 | 19.30698 | 1.285714 | https://doi.org/10.1039/C7DT01954H | DGA LANL | 3 | Ether, Amide
1191 | 1 | CCCCCCCCN(CCCCCCCC)C(=O)COCC(=O)NCCCOc1cc(OCCCNC(=O)COCC(=O)N(CCCCCCCC)CCCCCCCC)cc(OCCCNC(=O)COCC(=O)N(CCCCCCCC)CCCCCCCC)c1 | 0.0005 | [C4mim][Tf2N] |  | 1 | 0 | Eu(III) | 0 | HNO3 | 6 | 298.15 | 31.78078 | 1.502165 | https://doi.org/10.1039/C7DT01954H | DGA LANL | 3 | Ether, Amide
1192 | 1 | CCCCCCCCN(CCCCCCCC)C(=O)COCC(=O)NCCc1c(CC)c(CCNC(=O)COCC(=O)N(CCCCCCCC)CCCCCCCC)c(CC)c(CCNC(=O)COCC(=O)N(CCCCCCCC)CCCCCCCC)c1CC | 0.0005 | [C4mim][Tf2N] |  | 1 | 0 | Eu(III) | 0 | HNO3 | 3 | 298.15 | 10.2 | 1.0086 | https://doi.org/10.1039/C7DT01954H | DGA LANL | 2 | Ether, Amide
1194 | 1 | CCCCCCCCN(CCCCCCCC)C(=O)COCC(=O)NCCCOc1cc(OCCCNC(=O)COCC(=O)N(CCCCCCCC)CCCCCCCC)cc(OCCCNC(=O)COCC(=O)N(CCCCCCCC)CCCCCCCC)c1 | 0.0005 | [C4mim][Tf2N] |  | 1 | 0 | Eu(III) | 0 | HNO3 | 3 | 298.15 | 92.5 | 1.966142 | https://doi.org/10.1039/C7DT01954H | DGA LANL | 3 | Ether, Amide
1195 | 1 | CCCCCCCCN(CCCCCCCC)C(=O)COCC(=O)N(CCCCCCCC)CCCCCCCC | 0.01 | [C4mim][Tf2N] |  | 1 | 0 | Eu(III) | 0 | HNO3 | 3 | 298.15 | 42.4 | 1.627366 | https://doi.org/10.1039/C7DT01954H | DGA LANL | 3 | Ether, Amide, Diglycolamide
1196 | 1 | CCCCCCCCN(CCCCCCCC)C(=O)COCC(=O)N(CCCCCCCC)CCCCCCCC | 0.01 | n-dodecane |  | 1 | 0 | Eu(III) | 0 | HNO3 | 3 | 298.15 | 2.71 | 0.4329693 | https://doi.org/10.1039/C7DT01954H | DGA LANL | 2 | Ether, Amide, Diglycolamide
1197 | 1 | CCCCCCCCN(CCCCCCCC)C(=O)COCC(=O)N(CCCCCCCC)CCCCCCCC | 0.1 | Isopar L | Exxal 13 | 0.7 | 0.3 | La(III) | 0.5 | HCl | 3 | 295.15 | 0.1513561 | -0.82 | https://doi.org/10.1039/D4GC01146E | DGA LANL | 1 | Ether, Amide, Diglycolamide
1198 | 1 | CCCCCCCCN(CCCCCCCC)C(=O)COCC(=O)N(CCCCCCCC)CCCCCCCC | 0.1 | Isopar L | Exxal 13 | 0.7 | 0.3 | Ce(III) | 0.5 | HCl | 3 | 295.15 | 0.4466836 | -0.35 | https://doi.org/10.1039/D4GC01146E | DGA LANL | 1 | Ether, Amide, Diglycolamide
1199 | 1 | CCCCCCCCN(CCCCCCCC)C(=O)COCC(=O)N(CCCCCCCC)CCCCCCCC | 0.1 | Isopar L | Exxal 13 | 0.7 | 0.3 | Pr(III) | 0.5 | HCl | 3 | 295.15 | 1.047129 | 0.02 | https://doi.org/10.1039/D4GC01146E | DGA LANL | 2 | Ether, Amide, Diglycolamide
1200 | 1 | CCCCCCCCN(CCCCCCCC)C(=O)COCC(=O)N(CCCCCCCC)CCCCCCCC | 0.1 | Isopar L | Exxal 13 | 0.7 | 0.3 | Nd(III) | 0.5 | HCl | 3 | 295.15 | 1.148154 | 0.06 | https://doi.org/10.1039/D4GC01146E | DGA LANL | 2 | Ether, Amide, Diglycolamide
1201 | 1 | CCCCCCCCN(CCCCCCCC)C(=O)COCC(=O)N(CCCCCCCC)CCCCCCCC | 0.1 | Isopar L | Exxal 13 | 0.7 | 0.3 | Sm(III) | 0.5 | HCl | 3 | 295.15 | 9.772372 | 0.99 | https://doi.org/10.1039/D4GC01146E | DGA LANL | 2 | Ether, Amide, Diglycolamide
1202 | 1 | CCCCCCCCN(CCCCCCCC)C(=O)COCC(=O)N(CCCCCCCC)CCCCCCCC | 0.1 | Isopar L | Exxal 13 | 0.7 | 0.3 | Eu(III) | 0.5 | HCl | 3 | 295.15 | 19.05461 | 1.28 | https://doi.org/10.1039/D4GC01146E | DGA LANL | 3 | Ether, Amide, Diglycolamide
1203 | 1 | CCCCCCCCN(CCCCCCCC)C(=O)COCC(=O)N(CCCCCCCC)CCCCCCCC | 0.1 | Isopar L | Exxal 13 | 0.7 | 0.3 | Gd(III) | 0.5 | HCl | 3 | 295.15 | 26.91535 | 1.43 | https://doi.org/10.1039/D4GC01146E | DGA LANL | 3 | Ether, Amide, Diglycolamide
1204 | 1 | CCCCCCCCN(CCCCCCCC)C(=O)COCC(=O)N(CCCCCCCC)CCCCCCCC | 0.1 | Isopar L | Exxal 13 | 0.7 | 0.3 | Tb(III) | 0.5 | HCl | 3 | 295.15 | 50.11872 | 1.7 | https://doi.org/10.1039/D4GC01146E | DGA LANL | 3 | Ether, Amide, Diglycolamide
1205 | 1 | CCCCCCCCN(CCCCCCCC)C(=O)COCC(=O)N(CCCCCCCC)CCCCCCCC | 0.1 | Isopar L | Exxal 13 | 0.7 | 0.3 | Dy(III) | 0.5 | HCl | 3 | 295.15 | 79.43282 | 1.9 | https://doi.org/10.1039/D4GC01146E | DGA LANL | 3 | Ether, Amide, Diglycolamide
1206 | 1 | CCCCCCCCN(CCCCCCCC)C(=O)COCC(=O)N(CCCCCCCC)CCCCCCCC | 0.1 | Isopar L | Exxal 13 | 0.7 | 0.3 | Ho(III) | 0.5 | HCl | 3 | 295.15 | 123.0269 | 2.09 | https://doi.org/10.1039/D4GC01146E | DGA LANL | 3 | Ether, Amide, Diglycolamide
1207 | 1 | CCCCCCCCN(CCCCCCCC)C(=O)COCC(=O)N(CCCCCCCC)CCCCCCCC | 0.1 | Isopar L | Exxal 13 | 0.7 | 0.3 | Er(III) | 0.5 | HCl | 3 | 295.15 | 151.3561 | 2.18 | https://doi.org/10.1039/D4GC01146E | DGA LANL | 3 | Ether, Amide, Diglycolamide
1208 | 1 | CCCCCCCCN(CCCCCCCC)C(=O)COCC(=O)N(CCCCCCCC)CCCCCCCC | 0.1 | Isopar L | Exxal 13 | 0.7 | 0.3 | Tm(III) | 0.5 | HCl | 3 | 295.15 | 144.544 | 2.16 | https://doi.org/10.1039/D4GC01146E | DGA LANL | 3 | Ether, Amide, Diglycolamide
1209 | 1 | CCCCCCCCN(CCCCCCCC)C(=O)COCC(=O)N(CCCCCCCC)CCCCCCCC | 0.1 | Isopar L | Exxal 13 | 0.7 | 0.3 | Yb(III) | 0.5 | HCl | 3 | 295.15 | 169.8244 | 2.23 | https://doi.org/10.1039/D4GC01146E | DGA LANL | 3 | Ether, Amide, Diglycolamide
1210 | 1 | CCCCCCCCN(CCCCCCCC)C(=O)COCC(=O)N(CCCCCCCC)CCCCCCCC | 0.1 | Isopar L | Exxal 13 | 0.7 | 0.3 | Lu(III) | 0.5 | HCl | 3 | 295.15 | 158.4893 | 2.2 | https://doi.org/10.1039/D4GC01146E | DGA LANL | 3 | Ether, Amide, Diglycolamide
1211 | 1 | CCCCCCCCN(CCCCCCCC)C(=O)COCC(=O)N(CCCCCCCC)CCCCCCCC | 0.1 | Isopar L | Exxal 13 | 0.7 | 0.3 | La(III) | 0.5 | HCl | 3 | 295.15 | 0.1513561 | -0.82 | https://doi.org/10.1039/D4GC01146E | DGA LANL | 1 | Ether, Amide, Diglycolamide
1212 | 1 | CCCCCCCCN(CCCCCCCC)C(=O)COCC(=O)N(CCCCCCCC)CCCCCCCC | 0.1 | Isopar L | Exxal 13 | 0.7 | 0.3 | Ce(III) | 0.5 | HCl | 3 | 295.15 | 0.4677351 | -0.33 | https://doi.org/10.1039/D4GC01146E | DGA LANL | 1 | Ether, Amide, Diglycolamide
1213 | 1 | CCCCCCCCN(CCCCCCCC)C(=O)COCC(=O)N(CCCCCCCC)CCCCCCCC | 0.1 | Isopar L | Exxal 13 | 0.7 | 0.3 | Pr(III) | 0.5 | HCl | 3 | 295.15 | 1.148154 | 0.06 | https://doi.org/10.1039/D4GC01146E | DGA LANL | 2 | Ether, Amide, Diglycolamide
1214 | 1 | CCCCCCCCN(CCCCCCCC)C(=O)COCC(=O)N(CCCCCCCC)CCCCCCCC | 0.1 | Isopar L | Exxal 13 | 0.7 | 0.3 | Nd(III) | 0.5 | HCl | 3 | 295.15 | 1.318257 | 0.12 | https://doi.org/10.1039/D4GC01146E | DGA LANL | 2 | Ether, Amide, Diglycolamide
1215 | 1 | CCCCCCCCN(CCCCCCCC)C(=O)COCC(=O)N(CCCCCCCC)CCCCCCCC | 0.1 | Isopar L | Exxal 13 | 0.7 | 0.3 | Sm(III) | 0.5 | HCl | 3 | 295.15 | 11.74898 | 1.07 | https://doi.org/10.1039/D4GC01146E | DGA LANL | 2 | Ether, Amide, Diglycolamide
1216 | 1 | CCCCCCCCN(CCCCCCCC)C(=O)COCC(=O)N(CCCCCCCC)CCCCCCCC | 0.1 | Isopar L | Exxal 13 | 0.7 | 0.3 | Eu(III) | 0.5 | HCl | 3 | 295.15 | 22.90868 | 1.36 | https://doi.org/10.1039/D4GC01146E | DGA LANL | 3 | Ether, Amide, Diglycolamide
1217 | 1 | CCCCCCCCN(CCCCCCCC)C(=O)COCC(=O)N(CCCCCCCC)CCCCCCCC | 0.1 | Isopar L | Exxal 13 | 0.7 | 0.3 | Gd(III) | 0.5 | HCl | 3 | 295.15 | 31.62278 | 1.5 | https://doi.org/10.1039/D4GC01146E | DGA LANL | 3 | Ether, Amide, Diglycolamide
1218 | 1 | CCCCCCCCN(CCCCCCCC)C(=O)COCC(=O)N(CCCCCCCC)CCCCCCCC | 0.1 | Isopar L | Exxal 13 | 0.7 | 0.3 | Tb(III) | 0.5 | HCl | 3 | 295.15 | 58.88437 | 1.77 | https://doi.org/10.1039/D4GC01146E | DGA LANL | 3 | Ether, Amide, Diglycolamide
1219 | 1 | CCCCCCCCN(CCCCCCCC)C(=O)COCC(=O)N(CCCCCCCC)CCCCCCCC | 0.1 | Isopar L | Exxal 13 | 0.7 | 0.3 | Dy(III) | 0.5 | HCl | 3 | 295.15 | 93.32543 | 1.97 | https://doi.org/10.1039/D4GC01146E | DGA LANL | 3 | Ether, Amide, Diglycolamide
1220 | 1 | CCCCCCCCN(CCCCCCCC)C(=O)COCC(=O)N(CCCCCCCC)CCCCCCCC | 0.1 | Isopar L | Exxal 13 | 0.7 | 0.3 | Ho(III) | 0.5 | HCl | 3 | 295.15 | 144.544 | 2.16 | https://doi.org/10.1039/D4GC01146E | DGA LANL | 3 | Ether, Amide, Diglycolamide
1221 | 1 | CCCCCCCCN(CCCCCCCC)C(=O)COCC(=O)N(CCCCCCCC)CCCCCCCC | 0.1 | Isopar L | Exxal 13 | 0.7 | 0.3 | Er(III) | 0.5 | HCl | 3 | 295.15 | 173.7801 | 2.24 | https://doi.org/10.1039/D4GC01146E | DGA LANL | 3 | Ether, Amide, Diglycolamide
1222 | 1 | CCCCCCCCN(CCCCCCCC)C(=O)COCC(=O)N(CCCCCCCC)CCCCCCCC | 0.1 | Isopar L | Exxal 13 | 0.7 | 0.3 | Tm(III) | 0.5 | HCl | 3 | 295.15 | 169.8244 | 2.23 | https://doi.org/10.1039/D4GC01146E | DGA LANL | 3 | Ether, Amide, Diglycolamide
1223 | 1 | CCCCCCCCN(CCCCCCCC)C(=O)COCC(=O)N(CCCCCCCC)CCCCCCCC | 0.1 | Isopar L | Exxal 13 | 0.7 | 0.3 | Yb(III) | 0.5 | HCl | 3 | 295.15 | 204.1738 | 2.31 | https://doi.org/10.1039/D4GC01146E | DGA LANL | 3 | Ether, Amide, Diglycolamide
1224 | 1 | CCCCCCCCN(CCCCCCCC)C(=O)COCC(=O)N(CCCCCCCC)CCCCCCCC | 0.1 | Isopar L | Exxal 13 | 0.7 | 0.3 | Lu(III) | 0.5 | HCl | 3 | 295.15 | 186.2087 | 2.27 | https://doi.org/10.1039/D4GC01146E | DGA LANL | 3 | Ether, Amide, Diglycolamide
1225 | 1 | CCCCCCCCN(C)C(=O)COCC(=O)N(C)CCCCCCCC | 0.1 | Isopar L | Exxal 13 | 0.7 | 0.3 | La(III) | 0.5 | HCl | 3 | 295.15 | 1.905461 | 0.28 | https://doi.org/10.1039/D4GC01146E | DGA LANL | 2 | Ether, Amide, Diglycolamide
1226 | 1 | CCCCCCCCN(C)C(=O)COCC(=O)N(C)CCCCCCCC | 0.1 | Isopar L | Exxal 13 | 0.7 | 0.3 | Ce(III) | 0.5 | HCl | 3 | 295.15 | 3.981072 | 0.6 | https://doi.org/10.1039/D4GC01146E | DGA LANL | 2 | Ether, Amide, Diglycolamide
1227 | 1 | CCCCCCCCN(C)C(=O)COCC(=O)N(C)CCCCCCCC | 0.1 | Isopar L | Exxal 13 | 0.7 | 0.3 | Pr(III) | 0.5 | HCl | 3 | 295.15 | 8.51138 | 0.93 | https://doi.org/10.1039/D4GC01146E | DGA LANL | 2 | Ether, Amide, Diglycolamide
1228 | 1 | CCCCCCCCN(C)C(=O)COCC(=O)N(C)CCCCCCCC | 0.1 | Isopar L | Exxal 13 | 0.7 | 0.3 | Nd(III) | 0.5 | HCl | 3 | 295.15 | 11.48154 | 1.06 | https://doi.org/10.1039/D4GC01146E | DGA LANL | 2 | Ether, Amide, Diglycolamide
1229 | 1 | CCCCCCCCN(C)C(=O)COCC(=O)N(C)CCCCCCCC | 0.1 | Isopar L | Exxal 13 | 0.7 | 0.3 | Sm(III) | 0.5 | HCl | 3 | 295.15 | 100 | 2 | https://doi.org/10.1039/D4GC01146E | DGA LANL | 3 | Ether, Amide, Diglycolamide
1230 | 1 | CCCCCCCCN(C)C(=O)COCC(=O)N(C)CCCCCCCC | 0.1 | Isopar L | Exxal 13 | 0.7 | 0.3 | Eu(III) | 0.5 | HCl | 3 | 295.15 | 186.2087 | 2.27 | https://doi.org/10.1039/D4GC01146E | DGA LANL | 3 | Ether, Amide, Diglycolamide
1231 | 1 | CCCCCCCCN(C)C(=O)COCC(=O)N(C)CCCCCCCC | 0.1 | Isopar L | Exxal 13 | 0.7 | 0.3 | Gd(III) | 0.5 | HCl | 3 | 295.15 | 239.8833 | 2.38 | https://doi.org/10.1039/D4GC01146E | DGA LANL | 3 | Ether, Amide, Diglycolamide
1232 | 1 | CCCCCCCCN(C)C(=O)COCC(=O)N(C)CCCCCCCC | 0.1 | Isopar L | Exxal 13 | 0.7 | 0.3 | Tb(III) | 0.5 | HCl | 3 | 295.15 | 478.6301 | 2.68 | https://doi.org/10.1039/D4GC01146E | DGA LANL | 3 | Ether, Amide, Diglycolamide
1233 | 1 | CCCCCCCCN(C)C(=O)COCC(=O)N(C)CCCCCCCC | 0.1 | Isopar L | Exxal 13 | 0.7 | 0.3 | Dy(III) | 0.5 | HCl | 3 | 295.15 | 794.3282 | 2.9 | https://doi.org/10.1039/D4GC01146E | DGA LANL | 3 | Ether, Amide, Diglycolamide
1234 | 1 | CCCCCCCCN(C)C(=O)COCC(=O)N(C)CCCCCCCC | 0.1 | Isopar L | Exxal 13 | 0.7 | 0.3 | Ho(III) | 0.5 | HCl | 3 | 295.15 | 1445.44 | 3.16 | https://doi.org/10.1039/D4GC01146E | DGA LANL | 3 | Ether, Amide, Diglycolamide
1235 | 1 | CCCCCCCCN(C)C(=O)COCC(=O)N(C)CCCCCCCC | 0.1 | Isopar L | Exxal 13 | 0.7 | 0.3 | Er(III) | 0.5 | HCl | 3 | 295.15 | 1445.44 | 3.16 | https://doi.org/10.1039/D4GC01146E | DGA LANL | 3 | Ether, Amide, Diglycolamide
1236 | 1 | CCCCCCCCN(C)C(=O)COCC(=O)N(C)CCCCCCCC | 0.1 | Isopar L | Exxal 13 | 0.7 | 0.3 | Tm(III) | 0.5 | HCl | 3 | 295.15 | 1479.108 | 3.17 | https://doi.org/10.1039/D4GC01146E | DGA LANL | 3 | Ether, Amide, Diglycolamide
1237 | 1 | CCCCCCCCN(C)C(=O)COCC(=O)N(C)CCCCCCCC | 0.1 | Isopar L | Exxal 13 | 0.7 | 0.3 | Yb(III) | 0.5 | HCl | 3 | 295.15 | 2238.721 | 3.35 | https://doi.org/10.1039/D4GC01146E | DGA LANL | 3 | Ether, Amide, Diglycolamide
1238 | 1 | CCCCCCCCN(C)C(=O)COCC(=O)N(C)CCCCCCCC | 0.1 | Isopar L | Exxal 13 | 0.7 | 0.3 | Lu(III) | 0.5 | HCl | 3 | 295.15 | 1479.108 | 3.17 | https://doi.org/10.1039/D4GC01146E | DGA LANL | 3 | Ether, Amide, Diglycolamide
1239 | 1 | CCCCCCCCN(C)C(=O)COCC(=O)N(C)CCCCCCCC | 0.1 | Isopar L | Exxal 13 | 0.7 | 0.3 | La(III) | 0.5 | HCl | 3 | 295.15 | 2.290868 | 0.36 | https://doi.org/10.1039/D4GC01146E | DGA LANL | 2 | Ether, Amide, Diglycolamide
1240 | 1 | CCCCCCCCN(C)C(=O)COCC(=O)N(C)CCCCCCCC | 0.1 | Isopar L | Exxal 13 | 0.7 | 0.3 | Ce(III) | 0.5 | HCl | 3 | 295.15 | 4.677351 | 0.67 | https://doi.org/10.1039/D4GC01146E | DGA LANL | 2 | Ether, Amide, Diglycolamide
1241 | 1 | CCCCCCCCN(C)C(=O)COCC(=O)N(C)CCCCCCCC | 0.1 | Isopar L | Exxal 13 | 0.7 | 0.3 | Pr(III) | 0.5 | HCl | 3 | 295.15 | 10 | 1 | https://doi.org/10.1039/D4GC01146E | DGA LANL | 2 | Ether, Amide, Diglycolamide
1242 | 1 | CCCCCCCCN(C)C(=O)COCC(=O)N(C)CCCCCCCC | 0.1 | Isopar L | Exxal 13 | 0.7 | 0.3 | Nd(III) | 0.5 | HCl | 3 | 295.15 | 13.48963 | 1.13 | https://doi.org/10.1039/D4GC01146E | DGA LANL | 2 | Ether, Amide, Diglycolamide
1243 | 1 | CCCCCCCCN(C)C(=O)COCC(=O)N(C)CCCCCCCC | 0.1 | Isopar L | Exxal 13 | 0.7 | 0.3 | Sm(III) | 0.5 | HCl | 3 | 295.15 | 102.3293 | 2.01 | https://doi.org/10.1039/D4GC01146E | DGA LANL | 3 | Ether, Amide, Diglycolamide
1244 | 1 | CCCCCCCCN(C)C(=O)COCC(=O)N(C)CCCCCCCC | 0.1 | Isopar L | Exxal 13 | 0.7 | 0.3 | Eu(III) | 0.5 | HCl | 3 | 295.15 | 194.9845 | 2.29 | https://doi.org/10.1039/D4GC01146E | DGA LANL | 3 | Ether, Amide, Diglycolamide
1245 | 1 | CCCCCCCCN(C)C(=O)COCC(=O)N(C)CCCCCCCC | 0.1 | Isopar L | Exxal 13 | 0.7 | 0.3 | Gd(III) | 0.5 | HCl | 3 | 295.15 | 257.0396 | 2.41 | https://doi.org/10.1039/D4GC01146E | DGA LANL | 3 | Ether, Amide, Diglycolamide
1246 | 1 | CCCCCCCCN(C)C(=O)COCC(=O)N(C)CCCCCCCC | 0.1 | Isopar L | Exxal 13 | 0.7 | 0.3 | Tb(III) | 0.5 | HCl | 3 | 295.15 | 512.8614 | 2.71 | https://doi.org/10.1039/D4GC01146E | DGA LANL | 3 | Ether, Amide, Diglycolamide
1247 | 1 | CCCCCCCCN(C)C(=O)COCC(=O)N(C)CCCCCCCC | 0.1 | Isopar L | Exxal 13 | 0.7 | 0.3 | Dy(III) | 0.5 | HCl | 3 | 295.15 | 851.138 | 2.93 | https://doi.org/10.1039/D4GC01146E | DGA LANL | 3 | Ether, Amide, Diglycolamide
1248 | 1 | CCCCCCCCN(C)C(=O)COCC(=O)N(C)CCCCCCCC | 0.1 | Isopar L | Exxal 13 | 0.7 | 0.3 | Ho(III) | 0.5 | HCl | 3 | 295.15 | 1380.384 | 3.14 | https://doi.org/10.1039/D4GC01146E | DGA LANL | 3 | Ether, Amide, Diglycolamide
1249 | 1 | CCCCCCCCN(C)C(=O)COCC(=O)N(C)CCCCCCCC | 0.1 | Isopar L | Exxal 13 | 0.7 | 0.3 | Er(III) | 0.5 | HCl | 3 | 295.15 | 1445.44 | 3.16 | https://doi.org/10.1039/D4GC01146E | DGA LANL | 3 | Ether, Amide, Diglycolamide
1250 | 1 | CCCCCCCCN(C)C(=O)COCC(=O)N(C)CCCCCCCC | 0.1 | Isopar L | Exxal 13 | 0.7 | 0.3 | Tm(III) | 0.5 | HCl | 3 | 295.15 | 1479.108 | 3.17 | https://doi.org/10.1039/D4GC01146E | DGA LANL | 3 | Ether, Amide, Diglycolamide
1251 | 1 | CCCCCCCCN(C)C(=O)COCC(=O)N(C)CCCCCCCC | 0.1 | Isopar L | Exxal 13 | 0.7 | 0.3 | Yb(III) | 0.5 | HCl | 3 | 295.15 | 1949.845 | 3.29 | https://doi.org/10.1039/D4GC01146E | DGA LANL | 3 | Ether, Amide, Diglycolamide
1252 | 1 | CCCCCCCCN(C)C(=O)COCC(=O)N(C)CCCCCCCC | 0.1 | Isopar L | Exxal 13 | 0.7 | 0.3 | Lu(III) | 0.5 | HCl | 3 | 295.15 | 1445.44 | 3.16 | https://doi.org/10.1039/D4GC01146E | DGA LANL | 3 | Ether, Amide, Diglycolamide
1253 | 1 | CCCCCCCCN(CCCCCCCC)C(=O)COCC(=O)N(CCCCCCCC)CCCCCCCC | 0.1 | Isopar L | Exxal 13 | 0.7 | 0.3 | La(III) | 0.5 | HCl | 3 | 295.15 | 0.3548134 | -0.45 | https://doi.org/10.1039/D4GC01146E | DGA LANL | 1 | Ether, Amide, Diglycolamide
1254 | 1 | CCCCCCCCN(CCCCCCCC)C(=O)COCC(=O)N(CCCCCCCC)CCCCCCCC | 0.1 | Isopar L | Exxal 13 | 0.7 | 0.3 | Ce(III) | 0.5 | HCl | 3 | 295.15 | 0.7413102 | -0.13 | https://doi.org/10.1039/D4GC01146E | DGA LANL | 1 | Ether, Amide, Diglycolamide
1255 | 1 | CCCCCCCCN(CCCCCCCC)C(=O)COCC(=O)N(CCCCCCCC)CCCCCCCC | 0.1 | Isopar L | Exxal 13 | 0.7 | 0.3 | Pr(III) | 0.5 | HCl | 3 | 295.15 | 1.348963 | 0.13 | https://doi.org/10.1039/D4GC01146E | DGA LANL | 2 | Ether, Amide, Diglycolamide
1256 | 1 | CCCCCCCCN(CCCCCCCC)C(=O)COCC(=O)N(CCCCCCCC)CCCCCCCC | 0.1 | Isopar L | Exxal 13 | 0.7 | 0.3 | Nd(III) | 0.5 | HCl | 3 | 295.15 | 1.479108 | 0.17 | https://doi.org/10.1039/D4GC01146E | DGA LANL | 2 | Ether, Amide, Diglycolamide
1257 | 1 | CCCCCCCCN(CCCCCCCC)C(=O)COCC(=O)N(CCCCCCCC)CCCCCCCC | 0.1 | Isopar L | Exxal 13 | 0.7 | 0.3 | Sm(III) | 0.5 | HCl | 3 | 295.15 | 9.772372 | 0.99 | https://doi.org/10.1039/D4GC01146E | DGA LANL | 2 | Ether, Amide, Diglycolamide
1258 | 1 | CCCCCCCCN(CCCCCCCC)C(=O)COCC(=O)N(CCCCCCCC)CCCCCCCC | 0.1 | Isopar L | Exxal 13 | 0.7 | 0.3 | Eu(III) | 0.5 | HCl | 3 | 295.15 | 18.19701 | 1.26 | https://doi.org/10.1039/D4GC01146E | DGA LANL | 3 | Ether, Amide, Diglycolamide
1259 | 1 | CCCCCCCCN(CCCCCCCC)C(=O)COCC(=O)N(CCCCCCCC)CCCCCCCC | 0.1 | Isopar L | Exxal 13 | 0.7 | 0.3 | Gd(III) | 0.5 | HCl | 3 | 295.15 | 23.98833 | 1.38 | https://doi.org/10.1039/D4GC01146E | DGA LANL | 3 | Ether, Amide, Diglycolamide
1260 | 1 | CCCCCCCCN(CCCCCCCC)C(=O)COCC(=O)N(CCCCCCCC)CCCCCCCC | 0.1 | Isopar L | Exxal 13 | 0.7 | 0.3 | Tb(III) | 0.5 | HCl | 3 | 295.15 | 43.65158 | 1.64 | https://doi.org/10.1039/D4GC01146E | DGA LANL | 3 | Ether, Amide, Diglycolamide
1261 | 1 | CCCCCCCCN(CCCCCCCC)C(=O)COCC(=O)N(CCCCCCCC)CCCCCCCC | 0.1 | Isopar L | Exxal 13 | 0.7 | 0.3 | Dy(III) | 0.5 | HCl | 3 | 295.15 | 66.06934 | 1.82 | https://doi.org/10.1039/D4GC01146E | DGA LANL | 3 | Ether, Amide, Diglycolamide
1262 | 1 | CCCCCCCCN(CCCCCCCC)C(=O)COCC(=O)N(CCCCCCCC)CCCCCCCC | 0.1 | Isopar L | Exxal 13 | 0.7 | 0.3 | Ho(III) | 0.5 | HCl | 3 | 295.15 | 95.49926 | 1.98 | https://doi.org/10.1039/D4GC01146E | DGA LANL | 3 | Ether, Amide, Diglycolamide
1263 | 1 | CCCCCCCCN(CCCCCCCC)C(=O)COCC(=O)N(CCCCCCCC)CCCCCCCC | 0.1 | Isopar L | Exxal 13 | 0.7 | 0.3 | Er(III) | 0.5 | HCl | 3 | 295.15 | 117.4898 | 2.07 | https://doi.org/10.1039/D4GC01146E | DGA LANL | 3 | Ether, Amide, Diglycolamide
1264 | 1 | CCCCCCCCN(CCCCCCCC)C(=O)COCC(=O)N(CCCCCCCC)CCCCCCCC | 0.1 | Isopar L | Exxal 13 | 0.7 | 0.3 | Tm(III) | 0.5 | HCl | 3 | 295.15 | 112.2018 | 2.05 | https://doi.org/10.1039/D4GC01146E | DGA LANL | 3 | Ether, Amide, Diglycolamide
1265 | 1 | CCCCCCCCN(CCCCCCCC)C(=O)COCC(=O)N(CCCCCCCC)CCCCCCCC | 0.1 | Isopar L | Exxal 13 | 0.7 | 0.3 | Yb(III) | 0.5 | HCl | 3 | 295.15 | 128.825 | 2.11 | https://doi.org/10.1039/D4GC01146E | DGA LANL | 3 | Ether, Amide, Diglycolamide
1266 | 1 | CCCCCCCCN(CCCCCCCC)C(=O)COCC(=O)N(CCCCCCCC)CCCCCCCC | 0.1 | Isopar L | Exxal 13 | 0.7 | 0.3 | Lu(III) | 0.5 | HCl | 3 | 295.15 | 125.8925 | 2.1 | https://doi.org/10.1039/D4GC01146E | DGA LANL | 3 | Ether, Amide, Diglycolamide
1267 | 1 | CCCCCCCCN(CCCCCCCC)C(=O)COCC(=O)N(CCCCCCCC)CCCCCCCC | 0.1 | Isopar L | Exxal 13 | 0.7 | 0.3 | La(III) | 0.5 | HCl | 3 | 295.15 | 0.1819701 | -0.74 | https://doi.org/10.1039/D4GC01146E | DGA LANL | 1 | Ether, Amide, Diglycolamide
1268 | 1 | CCCCCCCCN(CCCCCCCC)C(=O)COCC(=O)N(CCCCCCCC)CCCCCCCC | 0.1 | Isopar L | Exxal 13 | 0.7 | 0.3 | Ce(III) | 0.5 | HCl | 3 | 295.15 | 0.4570882 | -0.34 | https://doi.org/10.1039/D4GC01146E | DGA LANL | 1 | Ether, Amide, Diglycolamide
1269 | 1 | CCCCCCCCN(CCCCCCCC)C(=O)COCC(=O)N(CCCCCCCC)CCCCCCCC | 0.1 | Isopar L | Exxal 13 | 0.7 | 0.3 | Pr(III) | 0.5 | HCl | 3 | 295.15 | 0.8912509 | -0.05 | https://doi.org/10.1039/D4GC01146E | DGA LANL | 1 | Ether, Amide, Diglycolamide
1270 | 1 | CCCCCCCCN(CCCCCCCC)C(=O)COCC(=O)N(CCCCCCCC)CCCCCCCC | 0.1 | Isopar L | Exxal 13 | 0.7 | 0.3 | Nd(III) | 0.5 | HCl | 3 | 295.15 | 0.9120108 | -0.04 | https://doi.org/10.1039/D4GC01146E | DGA LANL | 1 | Ether, Amide, Diglycolamide
1271 | 1 | CCCCCCCCN(CCCCCCCC)C(=O)COCC(=O)N(CCCCCCCC)CCCCCCCC | 0.1 | Isopar L | Exxal 13 | 0.7 | 0.3 | Sm(III) | 0.5 | HCl | 3 | 295.15 | 6.76083 | 0.83 | https://doi.org/10.1039/D4GC01146E | DGA LANL | 2 | Ether, Amide, Diglycolamide
1272 | 1 | CCCCCCCCN(CCCCCCCC)C(=O)COCC(=O)N(CCCCCCCC)CCCCCCCC | 0.1 | Isopar L | Exxal 13 | 0.7 | 0.3 | Eu(III) | 0.5 | HCl | 3 | 295.15 | 12.8825 | 1.11 | https://doi.org/10.1039/D4GC01146E | DGA LANL | 2 | Ether, Amide, Diglycolamide
1273 | 1 | CCCCCCCCN(CCCCCCCC)C(=O)COCC(=O)N(CCCCCCCC)CCCCCCCC | 0.1 | Isopar L | Exxal 13 | 0.7 | 0.3 | Gd(III) | 0.5 | HCl | 3 | 295.15 | 18.19701 | 1.26 | https://doi.org/10.1039/D4GC01146E | DGA LANL | 3 | Ether, Amide, Diglycolamide
1274 | 1 | CCCCCCCCN(CCCCCCCC)C(=O)COCC(=O)N(CCCCCCCC)CCCCCCCC | 0.1 | Isopar L | Exxal 13 | 0.7 | 0.3 | Tb(III) | 0.5 | HCl | 3 | 295.15 | 33.11311 | 1.52 | https://doi.org/10.1039/D4GC01146E | DGA LANL | 3 | Ether, Amide, Diglycolamide
1275 | 1 | CCCCCCCCN(CCCCCCCC)C(=O)COCC(=O)N(CCCCCCCC)CCCCCCCC | 0.1 | Isopar L | Exxal 13 | 0.7 | 0.3 | Dy(III) | 0.5 | HCl | 3 | 295.15 | 53.70318 | 1.73 | https://doi.org/10.1039/D4GC01146E | DGA LANL | 3 | Ether, Amide, Diglycolamide
1276 | 1 | CCCCCCCCN(CCCCCCCC)C(=O)COCC(=O)N(CCCCCCCC)CCCCCCCC | 0.1 | Isopar L | Exxal 13 | 0.7 | 0.3 | Ho(III) | 0.5 | HCl | 3 | 295.15 | 77.62471 | 1.89 | https://doi.org/10.1039/D4GC01146E | DGA LANL | 3 | Ether, Amide, Diglycolamide
1277 | 1 | CCCCCCCCN(CCCCCCCC)C(=O)COCC(=O)N(CCCCCCCC)CCCCCCCC | 0.1 | Isopar L | Exxal 13 | 0.7 | 0.3 | Er(III) | 0.5 | HCl | 3 | 295.15 | 100 | 2 | https://doi.org/10.1039/D4GC01146E | DGA LANL | 3 | Ether, Amide, Diglycolamide
1278 | 1 | CCCCCCCCN(CCCCCCCC)C(=O)COCC(=O)N(CCCCCCCC)CCCCCCCC | 0.1 | Isopar L | Exxal 13 | 0.7 | 0.3 | Tm(III) | 0.5 | HCl | 3 | 295.15 | 97.72372 | 1.99 | https://doi.org/10.1039/D4GC01146E | DGA LANL | 3 | Ether, Amide, Diglycolamide
1279 | 1 | CCCCCCCCN(CCCCCCCC)C(=O)COCC(=O)N(CCCCCCCC)CCCCCCCC | 0.1 | Isopar L | Exxal 13 | 0.7 | 0.3 | Yb(III) | 0.5 | HCl | 3 | 295.15 | 112.2018 | 2.05 | https://doi.org/10.1039/D4GC01146E | DGA LANL | 3 | Ether, Amide, Diglycolamide
1280 | 1 | CCCCCCCCN(CCCCCCCC)C(=O)COCC(=O)N(CCCCCCCC)CCCCCCCC | 0.1 | Isopar L | Exxal 13 | 0.7 | 0.3 | Lu(III) | 0.5 | HCl | 3 | 295.15 | 112.2018 | 2.05 | https://doi.org/10.1039/D4GC01146E | DGA LANL | 3 | Ether, Amide, Diglycolamide
1281 | 1 | CCCCCCCCN(CCCCCCCC)C(=O)COCC(=O)N(CCCCCCCC)CCCCCCCC | 0.1 | Isopar L | Exxal 13 | 0.9 | 0.1 | La(III) | 0.5 | HCl | 3 | 295.15 | 0.0851138 | -1.07 | https://doi.org/10.1039/D4GC01146E | DGA LANL | 0 | Ether, Amide, Diglycolamide
1282 | 1 | CCCCCCCCN(CCCCCCCC)C(=O)COCC(=O)N(CCCCCCCC)CCCCCCCC | 0.1 | Isopar L | Exxal 13 | 0.9 | 0.1 | Ce(III) | 0.5 | HCl | 3 | 295.15 | 0.2398833 | -0.62 | https://doi.org/10.1039/D4GC01146E | DGA LANL | 1 | Ether, Amide, Diglycolamide
1283 | 1 | CCCCCCCCN(CCCCCCCC)C(=O)COCC(=O)N(CCCCCCCC)CCCCCCCC | 0.1 | Isopar L | Exxal 13 | 0.9 | 0.1 | Pr(III) | 0.5 | HCl | 3 | 295.15 | 0.5248075 | -0.28 | https://doi.org/10.1039/D4GC01146E | DGA LANL | 1 | Ether, Amide, Diglycolamide
1284 | 1 | CCCCCCCCN(CCCCCCCC)C(=O)COCC(=O)N(CCCCCCCC)CCCCCCCC | 0.1 | Isopar L | Exxal 13 | 0.9 | 0.1 | Nd(III) | 0.5 | HCl | 3 | 295.15 | 0.3981072 | -0.4 | https://doi.org/10.1039/D4GC01146E | DGA LANL | 1 | Ether, Amide, Diglycolamide
1285 | 1 | CCCCCCCCN(CCCCCCCC)C(=O)COCC(=O)N(CCCCCCCC)CCCCCCCC | 0.1 | Isopar L | Exxal 13 | 0.9 | 0.1 | Sm(III) | 0.5 | HCl | 3 | 295.15 | 3.388442 | 0.53 | https://doi.org/10.1039/D4GC01146E | DGA LANL | 2 | Ether, Amide, Diglycolamide
1286 | 1 | CCCCCCCCN(CCCCCCCC)C(=O)COCC(=O)N(CCCCCCCC)CCCCCCCC | 0.1 | Isopar L | Exxal 13 | 0.9 | 0.1 | Eu(III) | 0.5 | HCl | 3 | 295.15 | 6.76083 | 0.83 | https://doi.org/10.1039/D4GC01146E | DGA LANL | 2 | Ether, Amide, Diglycolamide
1287 | 1 | CCCCCCCCN(CCCCCCCC)C(=O)COCC(=O)N(CCCCCCCC)CCCCCCCC | 0.1 | Isopar L | Exxal 13 | 0.9 | 0.1 | Gd(III) | 0.5 | HCl | 3 | 295.15 | 9.772372 | 0.99 | https://doi.org/10.1039/D4GC01146E | DGA LANL | 2 | Ether, Amide, Diglycolamide
1288 | 1 | CCCCCCCCN(CCCCCCCC)C(=O)COCC(=O)N(CCCCCCCC)CCCCCCCC | 0.1 | Isopar L | Exxal 13 | 0.9 | 0.1 | Tb(III) | 0.5 | HCl | 3 | 295.15 | 18.19701 | 1.26 | https://doi.org/10.1039/D4GC01146E | DGA LANL | 3 | Ether, Amide, Diglycolamide
1289 | 1 | CCCCCCCCN(CCCCCCCC)C(=O)COCC(=O)N(CCCCCCCC)CCCCCCCC | 0.1 | Isopar L | Exxal 13 | 0.9 | 0.1 | Dy(III) | 0.5 | HCl | 3 | 295.15 | 30.19952 | 1.48 | https://doi.org/10.1039/D4GC01146E | DGA LANL | 3 | Ether, Amide, Diglycolamide
1290 | 1 | CCCCCCCCN(CCCCCCCC)C(=O)COCC(=O)N(CCCCCCCC)CCCCCCCC | 0.1 | Isopar L | Exxal 13 | 0.9 | 0.1 | Ho(III) | 0.5 | HCl | 3 | 295.15 | 45.70882 | 1.66 | https://doi.org/10.1039/D4GC01146E | DGA LANL | 3 | Ether, Amide, Diglycolamide
1291 | 1 | CCCCCCCCN(CCCCCCCC)C(=O)COCC(=O)N(CCCCCCCC)CCCCCCCC | 0.1 | Isopar L | Exxal 13 | 0.9 | 0.1 | Er(III) | 0.5 | HCl | 3 | 295.15 | 57.54399 | 1.76 | https://doi.org/10.1039/D4GC01146E | DGA LANL | 3 | Ether, Amide, Diglycolamide
1292 | 1 | CCCCCCCCN(CCCCCCCC)C(=O)COCC(=O)N(CCCCCCCC)CCCCCCCC | 0.1 | Isopar L | Exxal 13 | 0.9 | 0.1 | Tm(III) | 0.5 | HCl | 3 | 295.15 | 54.95409 | 1.74 | https://doi.org/10.1039/D4GC01146E | DGA LANL | 3 | Ether, Amide, Diglycolamide
1293 | 1 | CCCCCCCCN(CCCCCCCC)C(=O)COCC(=O)N(CCCCCCCC)CCCCCCCC | 0.1 | Isopar L | Exxal 13 | 0.9 | 0.1 | Yb(III) | 0.5 | HCl | 3 | 295.15 | 61.6595 | 1.79 | https://doi.org/10.1039/D4GC01146E | DGA LANL | 3 | Ether, Amide, Diglycolamide
1294 | 1 | CCCCCCCCN(CCCCCCCC)C(=O)COCC(=O)N(CCCCCCCC)CCCCCCCC | 0.1 | Isopar L | Exxal 13 | 0.9 | 0.1 | Lu(III) | 0.5 | HCl | 3 | 295.15 | 64.56542 | 1.81 | https://doi.org/10.1039/D4GC01146E | DGA LANL | 3 | Ether, Amide, Diglycolamide
1295 | 1 | CCCCCCCCN(CCCCCCCC)C(=O)COCC(=O)N(CCCCCCCC)CCCCCCCC | 0.1 | Isopar L | Exxal 13 | 0.7 | 0.3 | La(III) | 0.5 | HCl | 3 | 295.15 | 0.1513561 | -0.82 | https://doi.org/10.1039/D4GC01146E | DGA LANL | 1 | Ether, Amide, Diglycolamide
1296 | 1 | CCCCCCCCN(CCCCCCCC)C(=O)COCC(=O)N(CCCCCCCC)CCCCCCCC | 0.1 | Isopar L | Exxal 13 | 0.7 | 0.3 | Ce(III) | 0.5 | HCl | 3 | 295.15 | 0.4677351 | -0.33 | https://doi.org/10.1039/D4GC01146E | DGA LANL | 1 | Ether, Amide, Diglycolamide
1297 | 1 | CCCCCCCCN(CCCCCCCC)C(=O)COCC(=O)N(CCCCCCCC)CCCCCCCC | 0.1 | Isopar L | Exxal 13 | 0.7 | 0.3 | Pr(III) | 0.5 | HCl | 3 | 295.15 | 1.148154 | 0.06 | https://doi.org/10.1039/D4GC01146E | DGA LANL | 2 | Ether, Amide, Diglycolamide
1298 | 1 | CCCCCCCCN(CCCCCCCC)C(=O)COCC(=O)N(CCCCCCCC)CCCCCCCC | 0.1 | Isopar L | Exxal 13 | 0.7 | 0.3 | Nd(III) | 0.5 | HCl | 3 | 295.15 | 1.318257 | 0.12 | https://doi.org/10.1039/D4GC01146E | DGA LANL | 2 | Ether, Amide, Diglycolamide
1299 | 1 | CCCCCCCCN(CCCCCCCC)C(=O)COCC(=O)N(CCCCCCCC)CCCCCCCC | 0.1 | Isopar L | Exxal 13 | 0.7 | 0.3 | Sm(III) | 0.5 | HCl | 3 | 295.15 | 11.74898 | 1.07 | https://doi.org/10.1039/D4GC01146E | DGA LANL | 2 | Ether, Amide, Diglycolamide
1300 | 1 | CCCCCCCCN(CCCCCCCC)C(=O)COCC(=O)N(CCCCCCCC)CCCCCCCC | 0.1 | Isopar L | Exxal 13 | 0.7 | 0.3 | Eu(III) | 0.5 | HCl | 3 | 295.15 | 22.90868 | 1.36 | https://doi.org/10.1039/D4GC01146E | DGA LANL | 3 | Ether, Amide, Diglycolamide
1301 | 1 | CCCCCCCCN(CCCCCCCC)C(=O)COCC(=O)N(CCCCCCCC)CCCCCCCC | 0.1 | Isopar L | Exxal 13 | 0.7 | 0.3 | Gd(III) | 0.5 | HCl | 3 | 295.15 | 31.62278 | 1.5 | https://doi.org/10.1039/D4GC01146E | DGA LANL | 3 | Ether, Amide, Diglycolamide
1302 | 1 | CCCCCCCCN(CCCCCCCC)C(=O)COCC(=O)N(CCCCCCCC)CCCCCCCC | 0.1 | Isopar L | Exxal 13 | 0.7 | 0.3 | Tb(III) | 0.5 | HCl | 3 | 295.15 | 58.88437 | 1.77 | https://doi.org/10.1039/D4GC01146E | DGA LANL | 3 | Ether, Amide, Diglycolamide
1303 | 1 | CCCCCCCCN(CCCCCCCC)C(=O)COCC(=O)N(CCCCCCCC)CCCCCCCC | 0.1 | Isopar L | Exxal 13 | 0.7 | 0.3 | Dy(III) | 0.5 | HCl | 3 | 295.15 | 93.32543 | 1.97 | https://doi.org/10.1039/D4GC01146E | DGA LANL | 3 | Ether, Amide, Diglycolamide
1304 | 1 | CCCCCCCCN(CCCCCCCC)C(=O)COCC(=O)N(CCCCCCCC)CCCCCCCC | 0.1 | Isopar L | Exxal 13 | 0.7 | 0.3 | Ho(III) | 0.5 | HCl | 3 | 295.15 | 144.544 | 2.16 | https://doi.org/10.1039/D4GC01146E | DGA LANL | 3 | Ether, Amide, Diglycolamide
1305 | 1 | CCCCCCCCN(CCCCCCCC)C(=O)COCC(=O)N(CCCCCCCC)CCCCCCCC | 0.1 | Isopar L | Exxal 13 | 0.7 | 0.3 | Er(III) | 0.5 | HCl | 3 | 295.15 | 173.7801 | 2.24 | https://doi.org/10.1039/D4GC01146E | DGA LANL | 3 | Ether, Amide, Diglycolamide
1306 | 1 | CCCCCCCCN(CCCCCCCC)C(=O)COCC(=O)N(CCCCCCCC)CCCCCCCC | 0.1 | Isopar L | Exxal 13 | 0.7 | 0.3 | Tm(III) | 0.5 | HCl | 3 | 295.15 | 169.8244 | 2.23 | https://doi.org/10.1039/D4GC01146E | DGA LANL | 3 | Ether, Amide, Diglycolamide
1307 | 1 | CCCCCCCCN(CCCCCCCC)C(=O)COCC(=O)N(CCCCCCCC)CCCCCCCC | 0.1 | Isopar L | Exxal 13 | 0.7 | 0.3 | Yb(III) | 0.5 | HCl | 3 | 295.15 | 204.1738 | 2.31 | https://doi.org/10.1039/D4GC01146E | DGA LANL | 3 | Ether, Amide, Diglycolamide
1308 | 1 | CCCCCCCCN(CCCCCCCC)C(=O)COCC(=O)N(CCCCCCCC)CCCCCCCC | 0.1 | Isopar L | Exxal 13 | 0.7 | 0.3 | Lu(III) | 0.5 | HCl | 3 | 295.15 | 186.2087 | 2.27 | https://doi.org/10.1039/D4GC01146E | DGA LANL | 3 | Ether, Amide, Diglycolamide
1309 | 1 | CCCCCCCCN(CCCCCCCC)C(=O)COCC(=O)N(CCCCCCCC)CCCCCCCC | 0.1 | Isopar L | Exxal 13 | 0.5 | 0.5 | La(III) | 0.5 | HCl | 3 | 295.15 | 0.2238721 | -0.65 | https://doi.org/10.1039/D4GC01146E | DGA LANL | 1 | Ether, Amide, Diglycolamide
1310 | 1 | CCCCCCCCN(CCCCCCCC)C(=O)COCC(=O)N(CCCCCCCC)CCCCCCCC | 0.1 | Isopar L | Exxal 13 | 0.5 | 0.5 | Ce(III) | 0.5 | HCl | 3 | 295.15 | 0.616595 | -0.21 | https://doi.org/10.1039/D4GC01146E | DGA LANL | 1 | Ether, Amide, Diglycolamide
1311 | 1 | CCCCCCCCN(CCCCCCCC)C(=O)COCC(=O)N(CCCCCCCC)CCCCCCCC | 0.1 | Isopar L | Exxal 13 | 0.5 | 0.5 | Pr(III) | 0.5 | HCl | 3 | 295.15 | 1.412538 | 0.15 | https://doi.org/10.1039/D4GC01146E | DGA LANL | 2 | Ether, Amide, Diglycolamide
1312 | 1 | CCCCCCCCN(CCCCCCCC)C(=O)COCC(=O)N(CCCCCCCC)CCCCCCCC | 0.1 | Isopar L | Exxal 13 | 0.5 | 0.5 | Nd(III) | 0.5 | HCl | 3 | 295.15 | 1.62181 | 0.21 | https://doi.org/10.1039/D4GC01146E | DGA LANL | 2 | Ether, Amide, Diglycolamide
1313 | 1 | CCCCCCCCN(CCCCCCCC)C(=O)COCC(=O)N(CCCCCCCC)CCCCCCCC | 0.1 | Isopar L | Exxal 13 | 0.5 | 0.5 | Sm(III) | 0.5 | HCl | 3 | 295.15 | 13.18257 | 1.12 | https://doi.org/10.1039/D4GC01146E | DGA LANL | 2 | Ether, Amide, Diglycolamide
1314 | 1 | CCCCCCCCN(CCCCCCCC)C(=O)COCC(=O)N(CCCCCCCC)CCCCCCCC | 0.1 | Isopar L | Exxal 13 | 0.5 | 0.5 | Eu(III) | 0.5 | HCl | 3 | 295.15 | 26.91535 | 1.43 | https://doi.org/10.1039/D4GC01146E | DGA LANL | 3 | Ether, Amide, Diglycolamide
1315 | 1 | CCCCCCCCN(CCCCCCCC)C(=O)COCC(=O)N(CCCCCCCC)CCCCCCCC | 0.1 | Isopar L | Exxal 13 | 0.5 | 0.5 | Gd(III) | 0.5 | HCl | 3 | 295.15 | 36.30781 | 1.56 | https://doi.org/10.1039/D4GC01146E | DGA LANL | 3 | Ether, Amide, Diglycolamide
1316 | 1 | CCCCCCCCN(CCCCCCCC)C(=O)COCC(=O)N(CCCCCCCC)CCCCCCCC | 0.1 | Isopar L | Exxal 13 | 0.5 | 0.5 | Tb(III) | 0.5 | HCl | 3 | 295.15 | 69.1831 | 1.84 | https://doi.org/10.1039/D4GC01146E | DGA LANL | 3 | Ether, Amide, Diglycolamide
1317 | 1 | CCCCCCCCN(CCCCCCCC)C(=O)COCC(=O)N(CCCCCCCC)CCCCCCCC | 0.1 | Isopar L | Exxal 13 | 0.5 | 0.5 | Dy(III) | 0.5 | HCl | 3 | 295.15 | 114.8154 | 2.06 | https://doi.org/10.1039/D4GC01146E | DGA LANL | 3 | Ether, Amide, Diglycolamide
1318 | 1 | CCCCCCCCN(CCCCCCCC)C(=O)COCC(=O)N(CCCCCCCC)CCCCCCCC | 0.1 | Isopar L | Exxal 13 | 0.5 | 0.5 | Ho(III) | 0.5 | HCl | 3 | 295.15 | 177.8279 | 2.25 | https://doi.org/10.1039/D4GC01146E | DGA LANL | 3 | Ether, Amide, Diglycolamide
1319 | 1 | CCCCCCCCN(CCCCCCCC)C(=O)COCC(=O)N(CCCCCCCC)CCCCCCCC | 0.1 | Isopar L | Exxal 13 | 0.5 | 0.5 | Er(III) | 0.5 | HCl | 3 | 295.15 | 213.7962 | 2.33 | https://doi.org/10.1039/D4GC01146E | DGA LANL | 3 | Ether, Amide, Diglycolamide
1320 | 1 | CCCCCCCCN(CCCCCCCC)C(=O)COCC(=O)N(CCCCCCCC)CCCCCCCC | 0.1 | Isopar L | Exxal 13 | 0.5 | 0.5 | Tm(III) | 0.5 | HCl | 3 | 295.15 | 208.9296 | 2.32 | https://doi.org/10.1039/D4GC01146E | DGA LANL | 3 | Ether, Amide, Diglycolamide
1321 | 1 | CCCCCCCCN(CCCCCCCC)C(=O)COCC(=O)N(CCCCCCCC)CCCCCCCC | 0.1 | Isopar L | Exxal 13 | 0.5 | 0.5 | Yb(III) | 0.5 | HCl | 3 | 295.15 | 245.4709 | 2.39 | https://doi.org/10.1039/D4GC01146E | DGA LANL | 3 | Ether, Amide, Diglycolamide
1322 | 1 | CCCCCCCCN(CCCCCCCC)C(=O)COCC(=O)N(CCCCCCCC)CCCCCCCC | 0.1 | Isopar L | Exxal 13 | 0.5 | 0.5 | Lu(III) | 0.5 | HCl | 3 | 295.15 | 223.8721 | 2.35 | https://doi.org/10.1039/D4GC01146E | DGA LANL | 3 | Ether, Amide, Diglycolamide
1323 | 1 | CCCCCCCCN(CCCCCCCC)C(=O)COCC(=O)N(CCCCCCCC)CCCCCCCC | 0.1 | Isopar L | Exxal 13 | 0.7 | 0.3 | La(III) | 0.5 | HCl | 0.1 | 295.15 | 0.1122018 | -0.95 | https://doi.org/10.1039/D4GC01146E | DGA LANL | 1 | Ether, Amide, Diglycolamide
1324 | 1 | CCCCCCCCN(CCCCCCCC)C(=O)COCC(=O)N(CCCCCCCC)CCCCCCCC | 0.1 | Isopar L | Exxal 13 | 0.7 | 0.3 | Ce(III) | 0.5 | HCl | 0.1 | 295.15 | 0.1148154 | -0.94 | https://doi.org/10.1039/D4GC01146E | DGA LANL | 1 | Ether, Amide, Diglycolamide
1325 | 1 | CCCCCCCCN(CCCCCCCC)C(=O)COCC(=O)N(CCCCCCCC)CCCCCCCC | 0.1 | Isopar L | Exxal 13 | 0.7 | 0.3 | Pr(III) | 0.5 | HCl | 0.1 | 295.15 | 0.1047129 | -0.98 | https://doi.org/10.1039/D4GC01146E | DGA LANL | 1 | Ether, Amide, Diglycolamide
1326 | 1 | CCCCCCCCN(CCCCCCCC)C(=O)COCC(=O)N(CCCCCCCC)CCCCCCCC | 0.1 | Isopar L | Exxal 13 | 0.7 | 0.3 | Nd(III) | 0.5 | HCl | 0.1 | 295.15 | 0.1122018 | -0.95 | https://doi.org/10.1039/D4GC01146E | DGA LANL | 1 | Ether, Amide, Diglycolamide
1327 | 1 | CCCCCCCCN(CCCCCCCC)C(=O)COCC(=O)N(CCCCCCCC)CCCCCCCC | 0.1 | Isopar L | Exxal 13 | 0.7 | 0.3 | Sm(III) | 0.5 | HCl | 0.1 | 295.15 | 0.1096478 | -0.96 | https://doi.org/10.1039/D4GC01146E | DGA LANL | 1 | Ether, Amide, Diglycolamide
1328 | 1 | CCCCCCCCN(CCCCCCCC)C(=O)COCC(=O)N(CCCCCCCC)CCCCCCCC | 0.1 | Isopar L | Exxal 13 | 0.7 | 0.3 | Eu(III) | 0.5 | HCl | 0.1 | 295.15 | 0.1230269 | -0.91 | https://doi.org/10.1039/D4GC01146E | DGA LANL | 1 | Ether, Amide, Diglycolamide
1329 | 1 | CCCCCCCCN(CCCCCCCC)C(=O)COCC(=O)N(CCCCCCCC)CCCCCCCC | 0.1 | Isopar L | Exxal 13 | 0.7 | 0.3 | Gd(III) | 0.5 | HCl | 0.1 | 295.15 | 0.1202264 | -0.92 | https://doi.org/10.1039/D4GC01146E | DGA LANL | 1 | Ether, Amide, Diglycolamide
1330 | 1 | CCCCCCCCN(CCCCCCCC)C(=O)COCC(=O)N(CCCCCCCC)CCCCCCCC | 0.1 | Isopar L | Exxal 13 | 0.7 | 0.3 | Tb(III) | 0.5 | HCl | 0.1 | 295.15 | 0.1230269 | -0.91 | https://doi.org/10.1039/D4GC01146E | DGA LANL | 1 | Ether, Amide, Diglycolamide
1331 | 1 | CCCCCCCCN(CCCCCCCC)C(=O)COCC(=O)N(CCCCCCCC)CCCCCCCC | 0.1 | Isopar L | Exxal 13 | 0.7 | 0.3 | Dy(III) | 0.5 | HCl | 0.1 | 295.15 | 0.1258925 | -0.9 | https://doi.org/10.1039/D4GC01146E | DGA LANL | 1 | Ether, Amide, Diglycolamide
1332 | 1 | CCCCCCCCN(CCCCCCCC)C(=O)COCC(=O)N(CCCCCCCC)CCCCCCCC | 0.1 | Isopar L | Exxal 13 | 0.7 | 0.3 | Ho(III) | 0.5 | HCl | 0.1 | 295.15 | 0.1348963 | -0.87 | https://doi.org/10.1039/D4GC01146E | DGA LANL | 1 | Ether, Amide, Diglycolamide
1333 | 1 | CCCCCCCCN(CCCCCCCC)C(=O)COCC(=O)N(CCCCCCCC)CCCCCCCC | 0.1 | Isopar L | Exxal 13 | 0.7 | 0.3 | Er(III) | 0.5 | HCl | 0.1 | 295.15 | 0.144544 | -0.84 | https://doi.org/10.1039/D4GC01146E | DGA LANL | 1 | Ether, Amide, Diglycolamide
1334 | 1 | CCCCCCCCN(CCCCCCCC)C(=O)COCC(=O)N(CCCCCCCC)CCCCCCCC | 0.1 | Isopar L | Exxal 13 | 0.7 | 0.3 | Tm(III) | 0.5 | HCl | 0.1 | 295.15 | 0.1412538 | -0.85 | https://doi.org/10.1039/D4GC01146E | DGA LANL | 1 | Ether, Amide, Diglycolamide
1335 | 1 | CCCCCCCCN(CCCCCCCC)C(=O)COCC(=O)N(CCCCCCCC)CCCCCCCC | 0.1 | Isopar L | Exxal 13 | 0.7 | 0.3 | Yb(III) | 0.5 | HCl | 0.1 | 295.15 | 0.144544 | -0.84 | https://doi.org/10.1039/D4GC01146E | DGA LANL | 1 | Ether, Amide, Diglycolamide
1336 | 1 | CCCCCCCCN(CCCCCCCC)C(=O)COCC(=O)N(CCCCCCCC)CCCCCCCC | 0.1 | Isopar L | Exxal 13 | 0.7 | 0.3 | Lu(III) | 0.5 | HCl | 0.1 | 295.15 | 0.1584893 | -0.8 | https://doi.org/10.1039/D4GC01146E | DGA LANL | 1 | Ether, Amide, Diglycolamide
1337 | 1 | CCCCCCCCN(CCCCCCCC)C(=O)COCC(=O)N(CCCCCCCC)CCCCCCCC | 0.1 | Isopar L | Exxal 13 | 0.7 | 0.3 | La(III) | 0.5 | HCl | 1.5 | 295.15 | 0.128825 | -0.89 | https://doi.org/10.1039/D4GC01146E | DGA LANL | 1 | Ether, Amide, Diglycolamide
1338 | 1 | CCCCCCCCN(CCCCCCCC)C(=O)COCC(=O)N(CCCCCCCC)CCCCCCCC | 0.1 | Isopar L | Exxal 13 | 0.7 | 0.3 | Ce(III) | 0.5 | HCl | 1.5 | 295.15 | 0.2137962 | -0.67 | https://doi.org/10.1039/D4GC01146E | DGA LANL | 1 | Ether, Amide, Diglycolamide
1339 | 1 | CCCCCCCCN(CCCCCCCC)C(=O)COCC(=O)N(CCCCCCCC)CCCCCCCC | 0.1 | Isopar L | Exxal 13 | 0.7 | 0.3 | Pr(III) | 0.5 | HCl | 1.5 | 295.15 | 0.2187762 | -0.66 | https://doi.org/10.1039/D4GC01146E | DGA LANL | 1 | Ether, Amide, Diglycolamide
1340 | 1 | CCCCCCCCN(CCCCCCCC)C(=O)COCC(=O)N(CCCCCCCC)CCCCCCCC | 0.1 | Isopar L | Exxal 13 | 0.7 | 0.3 | Nd(III) | 0.5 | HCl | 1.5 | 295.15 | 0.1513561 | -0.82 | https://doi.org/10.1039/D4GC01146E | DGA LANL | 1 | Ether, Amide, Diglycolamide
1341 | 1 | CCCCCCCCN(CCCCCCCC)C(=O)COCC(=O)N(CCCCCCCC)CCCCCCCC | 0.1 | Isopar L | Exxal 13 | 0.7 | 0.3 | Sm(III) | 0.5 | HCl | 1.5 | 295.15 | 0.5128614 | -0.29 | https://doi.org/10.1039/D4GC01146E | DGA LANL | 1 | Ether, Amide, Diglycolamide
1342 | 1 | CCCCCCCCN(CCCCCCCC)C(=O)COCC(=O)N(CCCCCCCC)CCCCCCCC | 0.1 | Isopar L | Exxal 13 | 0.7 | 0.3 | Eu(III) | 0.5 | HCl | 1.5 | 295.15 | 0.8912509 | -0.05 | https://doi.org/10.1039/D4GC01146E | DGA LANL | 1 | Ether, Amide, Diglycolamide
1343 | 1 | CCCCCCCCN(CCCCCCCC)C(=O)COCC(=O)N(CCCCCCCC)CCCCCCCC | 0.1 | Isopar L | Exxal 13 | 0.7 | 0.3 | Gd(III) | 0.5 | HCl | 1.5 | 295.15 | 1.174898 | 0.07 | https://doi.org/10.1039/D4GC01146E | DGA LANL | 2 | Ether, Amide, Diglycolamide
1344 | 1 | CCCCCCCCN(CCCCCCCC)C(=O)COCC(=O)N(CCCCCCCC)CCCCCCCC | 0.1 | Isopar L | Exxal 13 | 0.7 | 0.3 | Tb(III) | 0.5 | HCl | 1.5 | 295.15 | 2.041738 | 0.31 | https://doi.org/10.1039/D4GC01146E | DGA LANL | 2 | Ether, Amide, Diglycolamide
1345 | 1 | CCCCCCCCN(CCCCCCCC)C(=O)COCC(=O)N(CCCCCCCC)CCCCCCCC | 0.1 | Isopar L | Exxal 13 | 0.7 | 0.3 | Dy(III) | 0.5 | HCl | 1.5 | 295.15 | 3.162278 | 0.5 | https://doi.org/10.1039/D4GC01146E | DGA LANL | 2 | Ether, Amide, Diglycolamide
1346 | 1 | CCCCCCCCN(CCCCCCCC)C(=O)COCC(=O)N(CCCCCCCC)CCCCCCCC | 0.1 | Isopar L | Exxal 13 | 0.7 | 0.3 | Ho(III) | 0.5 | HCl | 1.5 | 295.15 | 4.466836 | 0.65 | https://doi.org/10.1039/D4GC01146E | DGA LANL | 2 | Ether, Amide, Diglycolamide
1347 | 1 | CCCCCCCCN(CCCCCCCC)C(=O)COCC(=O)N(CCCCCCCC)CCCCCCCC | 0.1 | Isopar L | Exxal 13 | 0.7 | 0.3 | Er(III) | 0.5 | HCl | 1.5 | 295.15 | 5.495409 | 0.74 | https://doi.org/10.1039/D4GC01146E | DGA LANL | 2 | Ether, Amide, Diglycolamide
1348 | 1 | CCCCCCCCN(CCCCCCCC)C(=O)COCC(=O)N(CCCCCCCC)CCCCCCCC | 0.1 | Isopar L | Exxal 13 | 0.7 | 0.3 | Tm(III) | 0.5 | HCl | 1.5 | 295.15 | 5.370318 | 0.73 | https://doi.org/10.1039/D4GC01146E | DGA LANL | 2 | Ether, Amide, Diglycolamide
1349 | 1 | CCCCCCCCN(CCCCCCCC)C(=O)COCC(=O)N(CCCCCCCC)CCCCCCCC | 0.1 | Isopar L | Exxal 13 | 0.7 | 0.3 | Yb(III) | 0.5 | HCl | 1.5 | 295.15 | 5.754399 | 0.76 | https://doi.org/10.1039/D4GC01146E | DGA LANL | 2 | Ether, Amide, Diglycolamide
1350 | 1 | CCCCCCCCN(CCCCCCCC)C(=O)COCC(=O)N(CCCCCCCC)CCCCCCCC | 0.1 | Isopar L | Exxal 13 | 0.7 | 0.3 | Lu(III) | 0.5 | HCl | 1.5 | 295.15 | 6.606934 | 0.82 | https://doi.org/10.1039/D4GC01146E | DGA LANL | 2 | Ether, Amide, Diglycolamide
1351 | 1 | CCCCCCCCN(CCCCCCCC)C(=O)COCC(=O)N(CCCCCCCC)CCCCCCCC | 0.1 | Isopar L | Exxal 13 | 0.7 | 0.3 | La(III) | 0.5 | HCl | 3 | 295.15 | 0.1513561 | -0.82 | https://doi.org/10.1039/D4GC01146E | DGA LANL | 1 | Ether, Amide, Diglycolamide
1352 | 1 | CCCCCCCCN(CCCCCCCC)C(=O)COCC(=O)N(CCCCCCCC)CCCCCCCC | 0.1 | Isopar L | Exxal 13 | 0.7 | 0.3 | Ce(III) | 0.5 | HCl | 3 | 295.15 | 0.4677351 | -0.33 | https://doi.org/10.1039/D4GC01146E | DGA LANL | 1 | Ether, Amide, Diglycolamide
1353 | 1 | CCCCCCCCN(CCCCCCCC)C(=O)COCC(=O)N(CCCCCCCC)CCCCCCCC | 0.1 | Isopar L | Exxal 13 | 0.7 | 0.3 | Pr(III) | 0.5 | HCl | 3 | 295.15 | 1.148154 | 0.06 | https://doi.org/10.1039/D4GC01146E | DGA LANL | 2 | Ether, Amide, Diglycolamide
1354 | 1 | CCCCCCCCN(CCCCCCCC)C(=O)COCC(=O)N(CCCCCCCC)CCCCCCCC | 0.1 | Isopar L | Exxal 13 | 0.7 | 0.3 | Nd(III) | 0.5 | HCl | 3 | 295.15 | 1.318257 | 0.12 | https://doi.org/10.1039/D4GC01146E | DGA LANL | 2 | Ether, Amide, Diglycolamide
1355 | 1 | CCCCCCCCN(CCCCCCCC)C(=O)COCC(=O)N(CCCCCCCC)CCCCCCCC | 0.1 | Isopar L | Exxal 13 | 0.7 | 0.3 | Sm(III) | 0.5 | HCl | 3 | 295.15 | 11.74898 | 1.07 | https://doi.org/10.1039/D4GC01146E | DGA LANL | 2 | Ether, Amide, Diglycolamide
1356 | 1 | CCCCCCCCN(CCCCCCCC)C(=O)COCC(=O)N(CCCCCCCC)CCCCCCCC | 0.1 | Isopar L | Exxal 13 | 0.7 | 0.3 | Eu(III) | 0.5 | HCl | 3 | 295.15 | 22.90868 | 1.36 | https://doi.org/10.1039/D4GC01146E | DGA LANL | 3 | Ether, Amide, Diglycolamide
1357 | 1 | CCCCCCCCN(CCCCCCCC)C(=O)COCC(=O)N(CCCCCCCC)CCCCCCCC | 0.1 | Isopar L | Exxal 13 | 0.7 | 0.3 | Gd(III) | 0.5 | HCl | 3 | 295.15 | 31.62278 | 1.5 | https://doi.org/10.1039/D4GC01146E | DGA LANL | 3 | Ether, Amide, Diglycolamide
1358 | 1 | CCCCCCCCN(CCCCCCCC)C(=O)COCC(=O)N(CCCCCCCC)CCCCCCCC | 0.1 | Isopar L | Exxal 13 | 0.7 | 0.3 | Tb(III) | 0.5 | HCl | 3 | 295.15 | 58.88437 | 1.77 | https://doi.org/10.1039/D4GC01146E | DGA LANL | 3 | Ether, Amide, Diglycolamide
1359 | 1 | CCCCCCCCN(CCCCCCCC)C(=O)COCC(=O)N(CCCCCCCC)CCCCCCCC | 0.1 | Isopar L | Exxal 13 | 0.7 | 0.3 | Dy(III) | 0.5 | HCl | 3 | 295.15 | 93.32543 | 1.97 | https://doi.org/10.1039/D4GC01146E | DGA LANL | 3 | Ether, Amide, Diglycolamide
1360 | 1 | CCCCCCCCN(CCCCCCCC)C(=O)COCC(=O)N(CCCCCCCC)CCCCCCCC | 0.1 | Isopar L | Exxal 13 | 0.7 | 0.3 | Ho(III) | 0.5 | HCl | 3 | 295.15 | 144.544 | 2.16 | https://doi.org/10.1039/D4GC01146E | DGA LANL | 3 | Ether, Amide, Diglycolamide
1361 | 1 | CCCCCCCCN(CCCCCCCC)C(=O)COCC(=O)N(CCCCCCCC)CCCCCCCC | 0.1 | Isopar L | Exxal 13 | 0.7 | 0.3 | Er(III) | 0.5 | HCl | 3 | 295.15 | 173.7801 | 2.24 | https://doi.org/10.1039/D4GC01146E | DGA LANL | 3 | Ether, Amide, Diglycolamide
1362 | 1 | CCCCCCCCN(CCCCCCCC)C(=O)COCC(=O)N(CCCCCCCC)CCCCCCCC | 0.1 | Isopar L | Exxal 13 | 0.7 | 0.3 | Tm(III) | 0.5 | HCl | 3 | 295.15 | 169.8244 | 2.23 | https://doi.org/10.1039/D4GC01146E | DGA LANL | 3 | Ether, Amide, Diglycolamide
1363 | 1 | CCCCCCCCN(CCCCCCCC)C(=O)COCC(=O)N(CCCCCCCC)CCCCCCCC | 0.1 | Isopar L | Exxal 13 | 0.7 | 0.3 | Yb(III) | 0.5 | HCl | 3 | 295.15 | 204.1738 | 2.31 | https://doi.org/10.1039/D4GC01146E | DGA LANL | 3 | Ether, Amide, Diglycolamide
1364 | 1 | CCCCCCCCN(CCCCCCCC)C(=O)COCC(=O)N(CCCCCCCC)CCCCCCCC | 0.1 | Isopar L | Exxal 13 | 0.7 | 0.3 | Lu(III) | 0.5 | HCl | 3 | 295.15 | 186.2087 | 2.27 | https://doi.org/10.1039/D4GC01146E | DGA LANL | 3 | Ether, Amide, Diglycolamide
1365 | 1 | CCCCCCCCN(CCCCCCCC)C(=O)COCC(=O)N(CCCCCCCC)CCCCCCCC | 0.1 | Isopar L | Exxal 13 | 0.7 | 0.3 | La(III) | 0.5 | HCl | 3 | 295.15 | 0.1513561 | -0.82 | https://doi.org/10.1039/D4GC01146E | DGA LANL | 1 | Ether, Amide, Diglycolamide
1366 | 1 | CCCCCCCCN(CCCCCCCC)C(=O)COCC(=O)N(CCCCCCCC)CCCCCCCC | 0.1 | Isopar L | Exxal 13 | 0.7 | 0.3 | Ce(III) | 0.5 | HCl | 3 | 295.15 | 0.4677351 | -0.33 | https://doi.org/10.1039/D4GC01146E | DGA LANL | 1 | Ether, Amide, Diglycolamide
1367 | 1 | CCCCCCCCN(CCCCCCCC)C(=O)COCC(=O)N(CCCCCCCC)CCCCCCCC | 0.1 | Isopar L | Exxal 13 | 0.7 | 0.3 | Pr(III) | 0.5 | HCl | 3 | 295.15 | 1.148154 | 0.06 | https://doi.org/10.1039/D4GC01146E | DGA LANL | 2 | Ether, Amide, Diglycolamide
1368 | 1 | CCCCCCCCN(CCCCCCCC)C(=O)COCC(=O)N(CCCCCCCC)CCCCCCCC | 0.1 | Isopar L | Exxal 13 | 0.7 | 0.3 | Nd(III) | 0.5 | HCl | 3 | 295.15 | 1.318257 | 0.12 | https://doi.org/10.1039/D4GC01146E | DGA LANL | 2 | Ether, Amide, Diglycolamide
1369 | 1 | CCCCCCCCN(CCCCCCCC)C(=O)COCC(=O)N(CCCCCCCC)CCCCCCCC | 0.1 | Isopar L | Exxal 13 | 0.7 | 0.3 | Sm(III) | 0.5 | HCl | 3 | 295.15 | 11.74898 | 1.07 | https://doi.org/10.1039/D4GC01146E | DGA LANL | 2 | Ether, Amide, Diglycolamide
1370 | 1 | CCCCCCCCN(CCCCCCCC)C(=O)COCC(=O)N(CCCCCCCC)CCCCCCCC | 0.1 | Isopar L | Exxal 13 | 0.7 | 0.3 | Eu(III) | 0.5 | HCl | 3 | 295.15 | 22.90868 | 1.36 | https://doi.org/10.1039/D4GC01146E | DGA LANL | 3 | Ether, Amide, Diglycolamide
1371 | 1 | CCCCCCCCN(CCCCCCCC)C(=O)COCC(=O)N(CCCCCCCC)CCCCCCCC | 0.1 | Isopar L | Exxal 13 | 0.7 | 0.3 | Gd(III) | 0.5 | HCl | 3 | 295.15 | 31.62278 | 1.5 | https://doi.org/10.1039/D4GC01146E | DGA LANL | 3 | Ether, Amide, Diglycolamide
1372 | 1 | CCCCCCCCN(CCCCCCCC)C(=O)COCC(=O)N(CCCCCCCC)CCCCCCCC | 0.1 | Isopar L | Exxal 13 | 0.7 | 0.3 | Tb(III) | 0.5 | HCl | 3 | 295.15 | 58.88437 | 1.77 | https://doi.org/10.1039/D4GC01146E | DGA LANL | 3 | Ether, Amide, Diglycolamide
1373 | 1 | CCCCCCCCN(CCCCCCCC)C(=O)COCC(=O)N(CCCCCCCC)CCCCCCCC | 0.1 | Isopar L | Exxal 13 | 0.7 | 0.3 | Dy(III) | 0.5 | HCl | 3 | 295.15 | 93.32543 | 1.97 | https://doi.org/10.1039/D4GC01146E | DGA LANL | 3 | Ether, Amide, Diglycolamide
1374 | 1 | CCCCCCCCN(CCCCCCCC)C(=O)COCC(=O)N(CCCCCCCC)CCCCCCCC | 0.1 | Isopar L | Exxal 13 | 0.7 | 0.3 | Ho(III) | 0.5 | HCl | 3 | 295.15 | 144.544 | 2.16 | https://doi.org/10.1039/D4GC01146E | DGA LANL | 3 | Ether, Amide, Diglycolamide
1375 | 1 | CCCCCCCCN(CCCCCCCC)C(=O)COCC(=O)N(CCCCCCCC)CCCCCCCC | 0.1 | Isopar L | Exxal 13 | 0.7 | 0.3 | Er(III) | 0.5 | HCl | 3 | 295.15 | 173.7801 | 2.24 | https://doi.org/10.1039/D4GC01146E | DGA LANL | 3 | Ether, Amide, Diglycolamide
1376 | 1 | CCCCCCCCN(CCCCCCCC)C(=O)COCC(=O)N(CCCCCCCC)CCCCCCCC | 0.1 | Isopar L | Exxal 13 | 0.7 | 0.3 | Tm(III) | 0.5 | HCl | 3 | 295.15 | 169.8244 | 2.23 | https://doi.org/10.1039/D4GC01146E | DGA LANL | 3 | Ether, Amide, Diglycolamide
1377 | 1 | CCCCCCCCN(CCCCCCCC)C(=O)COCC(=O)N(CCCCCCCC)CCCCCCCC | 0.1 | Isopar L | Exxal 13 | 0.7 | 0.3 | Yb(III) | 0.5 | HCl | 3 | 295.15 | 204.1738 | 2.31 | https://doi.org/10.1039/D4GC01146E | DGA LANL | 3 | Ether, Amide, Diglycolamide
1378 | 1 | CCCCCCCCN(CCCCCCCC)C(=O)COCC(=O)N(CCCCCCCC)CCCCCCCC | 0.1 | Isopar L | Exxal 13 | 0.7 | 0.3 | Lu(III) | 0.5 | HCl | 3 | 295.15 | 186.2087 | 2.27 | https://doi.org/10.1039/D4GC01146E | DGA LANL | 3 | Ether, Amide, Diglycolamide
1379 | 1 | CCCCC(CC)CN(CC(CC)CCCC)C(=O)COCC(=O)N(CC(CC)CCCC)CC(CC)CCCC | 0.1 | Isopar L | Exxal 13 | 0.7 | 0.3 | La(III) | 0.5 | HCl | 3 | 295.15 | 0.03388442 | -1.47 | https://doi.org/10.1039/D4GC01146E | DGA LANL | 0 | Ether, Amide, Diglycolamide
1380 | 1 | CCCCC(CC)CN(CC(CC)CCCC)C(=O)COCC(=O)N(CC(CC)CCCC)CC(CC)CCCC | 0.1 | Isopar L | Exxal 13 | 0.7 | 0.3 | Ce(III) | 0.5 | HCl | 3 | 295.15 | 0.05623413 | -1.25 | https://doi.org/10.1039/D4GC01146E | DGA LANL | 0 | Ether, Amide, Diglycolamide
1381 | 1 | CCCCC(CC)CN(CC(CC)CCCC)C(=O)COCC(=O)N(CC(CC)CCCC)CC(CC)CCCC | 0.1 | Isopar L | Exxal 13 | 0.7 | 0.3 | Pr(III) | 0.5 | HCl | 3 | 295.15 | 0.0616595 | -1.21 | https://doi.org/10.1039/D4GC01146E | DGA LANL | 0 | Ether, Amide, Diglycolamide
1382 | 1 | CCCCC(CC)CN(CC(CC)CCCC)C(=O)COCC(=O)N(CC(CC)CCCC)CC(CC)CCCC | 0.1 | Isopar L | Exxal 13 | 0.7 | 0.3 | Nd(III) | 0.5 | HCl | 3 | 295.15 | 0.05128614 | -1.29 | https://doi.org/10.1039/D4GC01146E | DGA LANL | 0 | Ether, Amide, Diglycolamide
1383 | 1 | CCCCC(CC)CN(CC(CC)CCCC)C(=O)COCC(=O)N(CC(CC)CCCC)CC(CC)CCCC | 0.1 | Isopar L | Exxal 13 | 0.7 | 0.3 | Sm(III) | 0.5 | HCl | 3 | 295.15 | 0.1023293 | -0.99 | https://doi.org/10.1039/D4GC01146E | DGA LANL | 1 | Ether, Amide, Diglycolamide
1384 | 1 | CCCCC(CC)CN(CC(CC)CCCC)C(=O)COCC(=O)N(CC(CC)CCCC)CC(CC)CCCC | 0.1 | Isopar L | Exxal 13 | 0.7 | 0.3 | Eu(III) | 0.5 | HCl | 3 | 295.15 | 0.1318257 | -0.88 | https://doi.org/10.1039/D4GC01146E | DGA LANL | 1 | Ether, Amide, Diglycolamide
1385 | 1 | CCCCC(CC)CN(CC(CC)CCCC)C(=O)COCC(=O)N(CC(CC)CCCC)CC(CC)CCCC | 0.1 | Isopar L | Exxal 13 | 0.7 | 0.3 | Gd(III) | 0.5 | HCl | 3 | 295.15 | 0.1412538 | -0.85 | https://doi.org/10.1039/D4GC01146E | DGA LANL | 1 | Ether, Amide, Diglycolamide
1386 | 1 | CCCCC(CC)CN(CC(CC)CCCC)C(=O)COCC(=O)N(CC(CC)CCCC)CC(CC)CCCC | 0.1 | Isopar L | Exxal 13 | 0.7 | 0.3 | Tb(III) | 0.5 | HCl | 3 | 295.15 | 0.1905461 | -0.72 | https://doi.org/10.1039/D4GC01146E | DGA LANL | 1 | Ether, Amide, Diglycolamide
1387 | 1 | CCCCC(CC)CN(CC(CC)CCCC)C(=O)COCC(=O)N(CC(CC)CCCC)CC(CC)CCCC | 0.1 | Isopar L | Exxal 13 | 0.7 | 0.3 | Dy(III) | 0.5 | HCl | 3 | 295.15 | 0.2290868 | -0.64 | https://doi.org/10.1039/D4GC01146E | DGA LANL | 1 | Ether, Amide, Diglycolamide
1388 | 1 | CCCCC(CC)CN(CC(CC)CCCC)C(=O)COCC(=O)N(CC(CC)CCCC)CC(CC)CCCC | 0.1 | Isopar L | Exxal 13 | 0.7 | 0.3 | Ho(III) | 0.5 | HCl | 3 | 295.15 | 0.2630268 | -0.58 | https://doi.org/10.1039/D4GC01146E | DGA LANL | 1 | Ether, Amide, Diglycolamide
1389 | 1 | CCCCC(CC)CN(CC(CC)CCCC)C(=O)COCC(=O)N(CC(CC)CCCC)CC(CC)CCCC | 0.1 | Isopar L | Exxal 13 | 0.7 | 0.3 | Er(III) | 0.5 | HCl | 3 | 295.15 | 0.2630268 | -0.58 | https://doi.org/10.1039/D4GC01146E | DGA LANL | 1 | Ether, Amide, Diglycolamide
1390 | 1 | CCCCC(CC)CN(CC(CC)CCCC)C(=O)COCC(=O)N(CC(CC)CCCC)CC(CC)CCCC | 0.1 | Isopar L | Exxal 13 | 0.7 | 0.3 | Tm(III) | 0.5 | HCl | 3 | 295.15 | 0.2344229 | -0.63 | https://doi.org/10.1039/D4GC01146E | DGA LANL | 1 | Ether, Amide, Diglycolamide
1391 | 1 | CCCCC(CC)CN(CC(CC)CCCC)C(=O)COCC(=O)N(CC(CC)CCCC)CC(CC)CCCC | 0.1 | Isopar L | Exxal 13 | 0.7 | 0.3 | Yb(III) | 0.5 | HCl | 3 | 295.15 | 0.2187762 | -0.66 | https://doi.org/10.1039/D4GC01146E | DGA LANL | 1 | Ether, Amide, Diglycolamide
1392 | 1 | CCCCC(CC)CN(CC(CC)CCCC)C(=O)COCC(=O)N(CC(CC)CCCC)CC(CC)CCCC | 0.1 | Isopar L | Exxal 13 | 0.7 | 0.3 | Lu(III) | 0.5 | HCl | 3 | 295.15 | 0.2187762 | -0.66 | https://doi.org/10.1039/D4GC01146E | DGA LANL | 1 | Ether, Amide, Diglycolamide
1393 | 1 | CCCCCCCCN(C)C(=O)COCC(=O)N(C)CCCCCCCC | 0.1 | Isopar L | Exxal 13 | 0.7 | 0.3 | La(III) | 0.5 | HCl | 3 | 295.15 | 2.290868 | 0.36 | https://doi.org/10.1039/D4GC01146E | DGA LANL | 2 | Ether, Amide, Diglycolamide
1394 | 1 | CCCCCCCCN(C)C(=O)COCC(=O)N(C)CCCCCCCC | 0.1 | Isopar L | Exxal 13 | 0.7 | 0.3 | Ce(III) | 0.5 | HCl | 3 | 295.15 | 4.677351 | 0.67 | https://doi.org/10.1039/D4GC01146E | DGA LANL | 2 | Ether, Amide, Diglycolamide
1395 | 1 | CCCCCCCCN(C)C(=O)COCC(=O)N(C)CCCCCCCC | 0.1 | Isopar L | Exxal 13 | 0.7 | 0.3 | Pr(III) | 0.5 | HCl | 3 | 295.15 | 10 | 1 | https://doi.org/10.1039/D4GC01146E | DGA LANL | 2 | Ether, Amide, Diglycolamide
1396 | 1 | CCCCCCCCN(C)C(=O)COCC(=O)N(C)CCCCCCCC | 0.1 | Isopar L | Exxal 13 | 0.7 | 0.3 | Nd(III) | 0.5 | HCl | 3 | 295.15 | 13.48963 | 1.13 | https://doi.org/10.1039/D4GC01146E | DGA LANL | 2 | Ether, Amide, Diglycolamide
1397 | 1 | CCCCCCCCN(C)C(=O)COCC(=O)N(C)CCCCCCCC | 0.1 | Isopar L | Exxal 13 | 0.7 | 0.3 | Sm(III) | 0.5 | HCl | 3 | 295.15 | 102.3293 | 2.01 | https://doi.org/10.1039/D4GC01146E | DGA LANL | 3 | Ether, Amide, Diglycolamide
1398 | 1 | CCCCCCCCN(C)C(=O)COCC(=O)N(C)CCCCCCCC | 0.1 | Isopar L | Exxal 13 | 0.7 | 0.3 | Eu(III) | 0.5 | HCl | 3 | 295.15 | 194.9845 | 2.29 | https://doi.org/10.1039/D4GC01146E | DGA LANL | 3 | Ether, Amide, Diglycolamide
1399 | 1 | CCCCCCCCN(C)C(=O)COCC(=O)N(C)CCCCCCCC | 0.1 | Isopar L | Exxal 13 | 0.7 | 0.3 | Gd(III) | 0.5 | HCl | 3 | 295.15 | 257.0396 | 2.41 | https://doi.org/10.1039/D4GC01146E | DGA LANL | 3 | Ether, Amide, Diglycolamide
1400 | 1 | CCCCCCCCN(C)C(=O)COCC(=O)N(C)CCCCCCCC | 0.1 | Isopar L | Exxal 13 | 0.7 | 0.3 | Tb(III) | 0.5 | HCl | 3 | 295.15 | 512.8614 | 2.71 | https://doi.org/10.1039/D4GC01146E | DGA LANL | 3 | Ether, Amide, Diglycolamide
1401 | 1 | CCCCCCCCN(C)C(=O)COCC(=O)N(C)CCCCCCCC | 0.1 | Isopar L | Exxal 13 | 0.7 | 0.3 | Dy(III) | 0.5 | HCl | 3 | 295.15 | 851.138 | 2.93 | https://doi.org/10.1039/D4GC01146E | DGA LANL | 3 | Ether, Amide, Diglycolamide
1402 | 1 | CCCCCCCCN(C)C(=O)COCC(=O)N(C)CCCCCCCC | 0.1 | Isopar L | Exxal 13 | 0.7 | 0.3 | Ho(III) | 0.5 | HCl | 3 | 295.15 | 1380.384 | 3.14 | https://doi.org/10.1039/D4GC01146E | DGA LANL | 3 | Ether, Amide, Diglycolamide
1403 | 1 | CCCCCCCCN(C)C(=O)COCC(=O)N(C)CCCCCCCC | 0.1 | Isopar L | Exxal 13 | 0.7 | 0.3 | Er(III) | 0.5 | HCl | 3 | 295.15 | 1445.44 | 3.16 | https://doi.org/10.1039/D4GC01146E | DGA LANL | 3 | Ether, Amide, Diglycolamide
1404 | 1 | CCCCCCCCN(C)C(=O)COCC(=O)N(C)CCCCCCCC | 0.1 | Isopar L | Exxal 13 | 0.7 | 0.3 | Tm(III) | 0.5 | HCl | 3 | 295.15 | 1479.108 | 3.17 | https://doi.org/10.1039/D4GC01146E | DGA LANL | 3 | Ether, Amide, Diglycolamide
1405 | 1 | CCCCCCCCN(C)C(=O)COCC(=O)N(C)CCCCCCCC | 0.1 | Isopar L | Exxal 13 | 0.7 | 0.3 | Yb(III) | 0.5 | HCl | 3 | 295.15 | 1949.845 | 3.29 | https://doi.org/10.1039/D4GC01146E | DGA LANL | 3 | Ether, Amide, Diglycolamide
1406 | 1 | CCCCCCCCN(C)C(=O)COCC(=O)N(C)CCCCCCCC | 0.1 | Isopar L | Exxal 13 | 0.7 | 0.3 | Lu(III) | 0.5 | HCl | 3 | 295.15 | 1445.44 | 3.16 | https://doi.org/10.1039/D4GC01146E | DGA LANL | 3 | Ether, Amide, Diglycolamide
1407 | 1 | O=C(COCC(=O)N1CCCCC1)N1CCCCC1 | 0.1 | Isopar L | Exxal 13 | 0.7 | 0.3 | La(III) | 0.5 | HCl | 3 | 295.15 | 0.2137962 | -0.67 | https://doi.org/10.1039/D4GC01146E | DGA LANL | 1 | Ether, Amide, Diglycolamide
1408 | 1 | O=C(COCC(=O)N1CCCCC1)N1CCCCC1 | 0.1 | Isopar L | Exxal 13 | 0.7 | 0.3 | Ce(III) | 0.5 | HCl | 3 | 295.15 | 0.2041738 | -0.69 | https://doi.org/10.1039/D4GC01146E | DGA LANL | 1 | Ether, Amide, Diglycolamide
1409 | 1 | O=C(COCC(=O)N1CCCCC1)N1CCCCC1 | 0.1 | Isopar L | Exxal 13 | 0.7 | 0.3 | Pr(III) | 0.5 | HCl | 3 | 295.15 | 0.1819701 | -0.74 | https://doi.org/10.1039/D4GC01146E | DGA LANL | 1 | Ether, Amide, Diglycolamide
1410 | 1 | O=C(COCC(=O)N1CCCCC1)N1CCCCC1 | 0.1 | Isopar L | Exxal 13 | 0.7 | 0.3 | Nd(III) | 0.5 | HCl | 3 | 295.15 | 0.1949845 | -0.71 | https://doi.org/10.1039/D4GC01146E | DGA LANL | 1 | Ether, Amide, Diglycolamide
1411 | 1 | O=C(COCC(=O)N1CCCCC1)N1CCCCC1 | 0.1 | Isopar L | Exxal 13 | 0.7 | 0.3 | Sm(III) | 0.5 | HCl | 3 | 295.15 | 0.1862087 | -0.73 | https://doi.org/10.1039/D4GC01146E | DGA LANL | 1 | Ether, Amide, Diglycolamide
1412 | 1 | O=C(COCC(=O)N1CCCCC1)N1CCCCC1 | 0.1 | Isopar L | Exxal 13 | 0.7 | 0.3 | Eu(III) | 0.5 | HCl | 3 | 295.15 | 0.2089296 | -0.68 | https://doi.org/10.1039/D4GC01146E | DGA LANL | 1 | Ether, Amide, Diglycolamide
1413 | 1 | O=C(COCC(=O)N1CCCCC1)N1CCCCC1 | 0.1 | Isopar L | Exxal 13 | 0.7 | 0.3 | Gd(III) | 0.5 | HCl | 3 | 295.15 | 0.2041738 | -0.69 | https://doi.org/10.1039/D4GC01146E | DGA LANL | 1 | Ether, Amide, Diglycolamide
1414 | 1 | O=C(COCC(=O)N1CCCCC1)N1CCCCC1 | 0.1 | Isopar L | Exxal 13 | 0.7 | 0.3 | Tb(III) | 0.5 | HCl | 3 | 295.15 | 0.1819701 | -0.74 | https://doi.org/10.1039/D4GC01146E | DGA LANL | 1 | Ether, Amide, Diglycolamide
1415 | 1 | O=C(COCC(=O)N1CCCCC1)N1CCCCC1 | 0.1 | Isopar L | Exxal 13 | 0.7 | 0.3 | Dy(III) | 0.5 | HCl | 3 | 295.15 | 0.1737801 | -0.76 | https://doi.org/10.1039/D4GC01146E | DGA LANL | 1 | Ether, Amide, Diglycolamide
1416 | 1 | O=C(COCC(=O)N1CCCCC1)N1CCCCC1 | 0.1 | Isopar L | Exxal 13 | 0.7 | 0.3 | Ho(III) | 0.5 | HCl | 3 | 295.15 | 0.1778279 | -0.75 | https://doi.org/10.1039/D4GC01146E | DGA LANL | 1 | Ether, Amide, Diglycolamide
1417 | 1 | O=C(COCC(=O)N1CCCCC1)N1CCCCC1 | 0.1 | Isopar L | Exxal 13 | 0.7 | 0.3 | Er(III) | 0.5 | HCl | 3 | 295.15 | 0.1698244 | -0.77 | https://doi.org/10.1039/D4GC01146E | DGA LANL | 1 | Ether, Amide, Diglycolamide
1418 | 1 | O=C(COCC(=O)N1CCCCC1)N1CCCCC1 | 0.1 | Isopar L | Exxal 13 | 0.7 | 0.3 | Tm(III) | 0.5 | HCl | 3 | 295.15 | 0.1819701 | -0.74 | https://doi.org/10.1039/D4GC01146E | DGA LANL | 1 | Ether, Amide, Diglycolamide
1419 | 1 | O=C(COCC(=O)N1CCCCC1)N1CCCCC1 | 0.1 | Isopar L | Exxal 13 | 0.7 | 0.3 | Yb(III) | 0.5 | HCl | 3 | 295.15 | 0.1949845 | -0.71 | https://doi.org/10.1039/D4GC01146E | DGA LANL | 1 | Ether, Amide, Diglycolamide
1420 | 1 | O=C(COCC(=O)N1CCCCC1)N1CCCCC1 | 0.1 | Isopar L | Exxal 13 | 0.7 | 0.3 | Lu(III) | 0.5 | HCl | 3 | 295.15 | 0.2187762 | -0.66 | https://doi.org/10.1039/D4GC01146E | DGA LANL | 1 | Ether, Amide, Diglycolamide
1421 | 1 | COCCN(CCOC)C(=O)COCC(=O)N(CCOC)CCOC | 0.1 | Isopar L | Exxal 13 | 0.7 | 0.3 | La(III) | 0.5 | HCl | 3 | 295.15 | 0.2238721 | -0.65 | https://doi.org/10.1039/D4GC01146E | DGA LANL | 1 | Ether, Amide, Diglycolamide
1422 | 1 | COCCN(CCOC)C(=O)COCC(=O)N(CCOC)CCOC | 0.1 | Isopar L | Exxal 13 | 0.7 | 0.3 | Ce(III) | 0.5 | HCl | 3 | 295.15 | 0.2137962 | -0.67 | https://doi.org/10.1039/D4GC01146E | DGA LANL | 1 | Ether, Amide, Diglycolamide
1423 | 1 | COCCN(CCOC)C(=O)COCC(=O)N(CCOC)CCOC | 0.1 | Isopar L | Exxal 13 | 0.7 | 0.3 | Pr(III) | 0.5 | HCl | 3 | 295.15 | 0.1905461 | -0.72 | https://doi.org/10.1039/D4GC01146E | DGA LANL | 1 | Ether, Amide, Diglycolamide
1424 | 1 | COCCN(CCOC)C(=O)COCC(=O)N(CCOC)CCOC | 0.1 | Isopar L | Exxal 13 | 0.7 | 0.3 | Nd(III) | 0.5 | HCl | 3 | 295.15 | 0.2041738 | -0.69 | https://doi.org/10.1039/D4GC01146E | DGA LANL | 1 | Ether, Amide, Diglycolamide
1425 | 1 | COCCN(CCOC)C(=O)COCC(=O)N(CCOC)CCOC | 0.1 | Isopar L | Exxal 13 | 0.7 | 0.3 | Sm(III) | 0.5 | HCl | 3 | 295.15 | 0.1995262 | -0.7 | https://doi.org/10.1039/D4GC01146E | DGA LANL | 1 | Ether, Amide, Diglycolamide
1426 | 1 | COCCN(CCOC)C(=O)COCC(=O)N(CCOC)CCOC | 0.1 | Isopar L | Exxal 13 | 0.7 | 0.3 | Eu(III) | 0.5 | HCl | 3 | 295.15 | 0.2238721 | -0.65 | https://doi.org/10.1039/D4GC01146E | DGA LANL | 1 | Ether, Amide, Diglycolamide
1427 | 1 | COCCN(CCOC)C(=O)COCC(=O)N(CCOC)CCOC | 0.1 | Isopar L | Exxal 13 | 0.7 | 0.3 | Gd(III) | 0.5 | HCl | 3 | 295.15 | 0.2238721 | -0.65 | https://doi.org/10.1039/D4GC01146E | DGA LANL | 1 | Ether, Amide, Diglycolamide
1428 | 1 | COCCN(CCOC)C(=O)COCC(=O)N(CCOC)CCOC | 0.1 | Isopar L | Exxal 13 | 0.7 | 0.3 | Tb(III) | 0.5 | HCl | 3 | 295.15 | 0.1949845 | -0.71 | https://doi.org/10.1039/D4GC01146E | DGA LANL | 1 | Ether, Amide, Diglycolamide
1429 | 1 | COCCN(CCOC)C(=O)COCC(=O)N(CCOC)CCOC | 0.1 | Isopar L | Exxal 13 | 0.7 | 0.3 | Dy(III) | 0.5 | HCl | 3 | 295.15 | 0.1862087 | -0.73 | https://doi.org/10.1039/D4GC01146E | DGA LANL | 1 | Ether, Amide, Diglycolamide
1430 | 1 | COCCN(CCOC)C(=O)COCC(=O)N(CCOC)CCOC | 0.1 | Isopar L | Exxal 13 | 0.7 | 0.3 | Ho(III) | 0.5 | HCl | 3 | 295.15 | 0.1905461 | -0.72 | https://doi.org/10.1039/D4GC01146E | DGA LANL | 1 | Ether, Amide, Diglycolamide
1431 | 1 | COCCN(CCOC)C(=O)COCC(=O)N(CCOC)CCOC | 0.1 | Isopar L | Exxal 13 | 0.7 | 0.3 | Er(III) | 0.5 | HCl | 3 | 295.15 | 0.1819701 | -0.74 | https://doi.org/10.1039/D4GC01146E | DGA LANL | 1 | Ether, Amide, Diglycolamide
1432 | 1 | COCCN(CCOC)C(=O)COCC(=O)N(CCOC)CCOC | 0.1 | Isopar L | Exxal 13 | 0.7 | 0.3 | Tm(III) | 0.5 | HCl | 3 | 295.15 | 0.1949845 | -0.71 | https://doi.org/10.1039/D4GC01146E | DGA LANL | 1 | Ether, Amide, Diglycolamide
1433 | 1 | COCCN(CCOC)C(=O)COCC(=O)N(CCOC)CCOC | 0.1 | Isopar L | Exxal 13 | 0.7 | 0.3 | Yb(III) | 0.5 | HCl | 3 | 295.15 | 0.2137962 | -0.67 | https://doi.org/10.1039/D4GC01146E | DGA LANL | 1 | Ether, Amide, Diglycolamide
1434 | 1 | COCCN(CCOC)C(=O)COCC(=O)N(CCOC)CCOC | 0.1 | Isopar L | Exxal 13 | 0.7 | 0.3 | Lu(III) | 0.5 | HCl | 3 | 295.15 | 0.2398833 | -0.62 | https://doi.org/10.1039/D4GC01146E | DGA LANL | 1 | Ether, Amide, Diglycolamide
1435 | 1 | CCCCCCCCCCN(CCCCCCCCCC)C(=O)COCC(=O)N(CCCCCC)CCCCCC | 0.1 | n-dodecane |  | 1 | 0 | Nd(III) | 0.002 | HNO3 | 5 | 298.15 | 268.4597 | 2.428879 | https://doi.org/10.1080/01496395.2016.1274760 | DGA LANL | 3 | Ether, Amide, Diglycolamide
1436 | 1 | CCCCCCCCCCN(CCCCCCCCCC)C(=O)COCC(=O)N(CCCCCC)CCCCCC | 0.1 | n-dodecane |  | 1 | 0 | Nd(III) | 0.002 | HNO3 | 3 | 298.15 | 239.1198 | 2.378616 | https://doi.org/10.1080/01496395.2016.1274760 | DGA LANL | 3 | Ether, Amide, Diglycolamide
1437 | 1 | CCCCCCCCCCN(CCCCCCCCCC)C(=O)COCC(=O)N(CCCCCC)CCCCCC | 0.1 | n-dodecane |  | 1 | 0 | Nd(III) | 0.002 | HNO3 | 1 | 298.15 | 74.08313 | 1.869719 | https://doi.org/10.1080/01496395.2016.1274760 | DGA LANL | 3 | Ether, Amide, Diglycolamide
1438 | 1 | CCCCCCCCCCN(CCCCCCCCCC)C(=O)COCC(=O)N(CCCCCC)CCCCCC | 0.1 | n-dodecane |  | 1 | 0 | Nd(III) | 0.002 | HNO3 | 0.5 | 298.15 | 13.61369 | 1.133976 | https://doi.org/10.1080/01496395.2016.1274760 | DGA LANL | 2 | Ether, Amide, Diglycolamide
1439 | 1 | CCCCCCCCCCN(CCCCCCCCCC)C(=O)COCC(=O)N(CCCCCC)CCCCCC | 0.1 | n-dodecane |  | 1 | 0 | Nd(III) | 0.002 | HNO3 | 0.1 | 298.15 | 1.99511 | 0.2999669 | https://doi.org/10.1080/01496395.2016.1274760 | DGA LANL | 2 | Ether, Amide, Diglycolamide
1440 | 1 | CCCCCCCCCCN(CCCCCCCCCC)C(=O)COCC(=O)N(CCCCCC)CCCCCC | 0.1 | n-dodecane |  | 1 | 0 | Sm(III) | 0.002 | HNO3 | 5 | 298.15 | 330.0733 | 2.51861 | https://doi.org/10.1080/01496395.2016.1274760 | DGA LANL | 3 | Ether, Amide, Diglycolamide
1441 | 1 | CCCCCCCCCCN(CCCCCCCCCC)C(=O)COCC(=O)N(CCCCCC)CCCCCC | 0.1 | n-dodecane |  | 1 | 0 | Sm(III) | 0.002 | HNO3 | 3 | 298.15 | 294.132 | 2.468542 | https://doi.org/10.1080/01496395.2016.1274760 | DGA LANL | 3 | Ether, Amide, Diglycolamide
1442 | 1 | CCCCCCCCCCN(CCCCCCCCCC)C(=O)COCC(=O)N(CCCCCC)CCCCCC | 0.1 | n-dodecane |  | 1 | 0 | Sm(III) | 0.002 | HNO3 | 1 | 298.15 | 89.48655 | 1.951758 | https://doi.org/10.1080/01496395.2016.1274760 | DGA LANL | 3 | Ether, Amide, Diglycolamide
1443 | 1 | CCCCCCCCCCN(CCCCCCCCCC)C(=O)COCC(=O)N(CCCCCC)CCCCCC | 0.1 | n-dodecane |  | 1 | 0 | Sm(III) | 0.002 | HNO3 | 0.5 | 298.15 | 13.61369 | 1.133976 | https://doi.org/10.1080/01496395.2016.1274760 | DGA LANL | 2 | Ether, Amide, Diglycolamide
1444 | 1 | CCCCCCCCCCN(CCCCCCCCCC)C(=O)COCC(=O)N(CCCCCC)CCCCCC | 0.1 | n-dodecane |  | 1 | 0 | Sm(III) | 0.002 | HNO3 | 0.1 | 298.15 | 2.933985 | 0.4674579 | https://doi.org/10.1080/01496395.2016.1274760 | DGA LANL | 2 | Ether, Amide, Diglycolamide
1445 | 1 | CCCCCCCCCCN(CCCCCCCCCC)C(=O)COCC(=O)N(CCCCCC)CCCCCC | 0.1 | n-dodecane |  | 1 | 0 | Gd(III) | 0.002 | HNO3 | 5 | 298.15 | 372.9829 | 2.571689 | https://doi.org/10.1080/01496395.2016.1274760 | DGA LANL | 3 | Ether, Amide, Diglycolamide
1446 | 1 | CCCCCCCCCCN(CCCCCCCCCC)C(=O)COCC(=O)N(CCCCCC)CCCCCC | 0.1 | n-dodecane |  | 1 | 0 | Gd(III) | 0.002 | HNO3 | 3 | 298.15 | 328.3619 | 2.516353 | https://doi.org/10.1080/01496395.2016.1274760 | DGA LANL | 3 | Ether, Amide, Diglycolamide
1447 | 1 | CCCCCCCCCCN(CCCCCCCCCC)C(=O)COCC(=O)N(CCCCCC)CCCCCC | 0.1 | n-dodecane |  | 1 | 0 | Gd(III) | 0.002 | HNO3 | 1 | 298.15 | 100.978 | 2.004227 | https://doi.org/10.1080/01496395.2016.1274760 | DGA LANL | 3 | Ether, Amide, Diglycolamide
1448 | 1 | CCCCCCCCCCN(CCCCCCCCCC)C(=O)COCC(=O)N(CCCCCC)CCCCCC | 0.1 | n-dodecane |  | 1 | 0 | Gd(III) | 0.002 | HNO3 | 0.5 | 298.15 | 13.61369 | 1.133976 | https://doi.org/10.1080/01496395.2016.1274760 | DGA LANL | 2 | Ether, Amide, Diglycolamide
1449 | 1 | CCCCCCCCCCN(CCCCCCCCCC)C(=O)COCC(=O)N(CCCCCC)CCCCCC | 0.1 | n-dodecane |  | 1 | 0 | Gd(III) | 0.002 | HNO3 | 0.1 | 298.15 | 0.9388753 | -0.02739208 | https://doi.org/10.1080/01496395.2016.1274760 | DGA LANL | 1 | Ether, Amide, Diglycolamide
1450 | 1 | CCCCCCCCCCN(CCCCCCCCCC)C(=O)COCC(=O)N(CCCCCC)CCCCCC | 0.1 | n-dodecane |  | 1 | 0 | Dy(III) | 0.002 | HNO3 | 5 | 298.15 | 439.6088 | 2.643066 | https://doi.org/10.1080/01496395.2016.1274760 | DGA LANL | 3 | Ether, Amide, Diglycolamide
1451 | 1 | CCCCCCCCCCN(CCCCCCCCCC)C(=O)COCC(=O)N(CCCCCC)CCCCCC | 0.1 | n-dodecane |  | 1 | 0 | Dy(III) | 0.002 | HNO3 | 3 | 298.15 | 399.2665 | 2.601263 | https://doi.org/10.1080/01496395.2016.1274760 | DGA LANL | 3 | Ether, Amide, Diglycolamide
1452 | 1 | CCCCCCCCCCN(CCCCCCCCCC)C(=O)COCC(=O)N(CCCCCC)CCCCCC | 0.1 | n-dodecane |  | 1 | 0 | Dy(III) | 0.002 | HNO3 | 1 | 298.15 | 126.6504 | 2.102606 | https://doi.org/10.1080/01496395.2016.1274760 | DGA LANL | 3 | Ether, Amide, Diglycolamide
1453 | 1 | CCCCCCCCCCN(CCCCCCCCCC)C(=O)COCC(=O)N(CCCCCC)CCCCCC | 0.1 | n-dodecane |  | 1 | 0 | Dy(III) | 0.002 | HNO3 | 0.5 | 298.15 | 13.61369 | 1.133976 | https://doi.org/10.1080/01496395.2016.1274760 | DGA LANL | 2 | Ether, Amide, Diglycolamide
1454 | 1 | CCCCCCCCCCN(CCCCCCCCCC)C(=O)COCC(=O)N(CCCCCC)CCCCCC | 0.1 | n-dodecane |  | 1 | 0 | Dy(III) | 0.002 | HNO3 | 0.1 | 298.15 | 0.9388753 | -0.02739208 | https://doi.org/10.1080/01496395.2016.1274760 | DGA LANL | 1 | Ether, Amide, Diglycolamide
1455 | 1 | CCCCCCCCCCN(CCCCCCCCCC)C(=O)COCC(=O)N(CCCCCC)CCCCCC | 0.1 | n-dodecane |  | 1 | 0 | Ho(III) | 0.002 | HNO3 | 5 | 298.15 | 474.4499 | 2.67619 | https://doi.org/10.1080/01496395.2016.1274760 | DGA LANL | 3 | Ether, Amide, Diglycolamide
1456 | 1 | CCCCCCCCCCN(CCCCCCCCCC)C(=O)COCC(=O)N(CCCCCC)CCCCCC | 0.1 | n-dodecane |  | 1 | 0 | Ho(III) | 0.002 | HNO3 | 3 | 298.15 | 450 | 2.653213 | https://doi.org/10.1080/01496395.2016.1274760 | DGA LANL | 3 | Ether, Amide, Diglycolamide
1457 | 1 | CCCCCCCCCCN(CCCCCCCCCC)C(=O)COCC(=O)N(CCCCCC)CCCCCC | 0.1 | n-dodecane |  | 1 | 0 | Ho(III) | 0.002 | HNO3 | 1 | 298.15 | 134.5966 | 2.129034 | https://doi.org/10.1080/01496395.2016.1274760 | DGA LANL | 3 | Ether, Amide, Diglycolamide
1458 | 1 | CCCCCCCCCCN(CCCCCCCCCC)C(=O)COCC(=O)N(CCCCCC)CCCCCC | 0.1 | n-dodecane |  | 1 | 0 | Ho(III) | 0.002 | HNO3 | 0.5 | 298.15 | 13.61369 | 1.133976 | https://doi.org/10.1080/01496395.2016.1274760 | DGA LANL | 2 | Ether, Amide, Diglycolamide
1459 | 1 | CCCCCCCCCCN(CCCCCCCCCC)C(=O)COCC(=O)N(CCCCCC)CCCCCC | 0.1 | n-dodecane |  | 1 | 0 | Ho(III) | 0.002 | HNO3 | 0.1 | 298.15 | 2.933985 | 0.4674579 | https://doi.org/10.1080/01496395.2016.1274760 | DGA LANL | 2 | Ether, Amide, Diglycolamide
1460 | 1 | CCCCCCCCCCN(CCCCCCCCCC)C(=O)COCC(=O)N(CCCCCC)CCCCCC | 0.1 | n-dodecane |  | 1 | 0 | Er(III) | 0.002 | HNO3 | 5 | 298.15 | 490.3423 | 2.690499 | https://doi.org/10.1080/01496395.2016.1274760 | DGA LANL | 3 | Ether, Amide, Diglycolamide
1461 | 1 | CCCCCCCCCCN(CCCCCCCCCC)C(=O)COCC(=O)N(CCCCCC)CCCCCC | 0.1 | n-dodecane |  | 1 | 0 | Er(III) | 0.002 | HNO3 | 3 | 298.15 | 479.3399 | 2.680644 | https://doi.org/10.1080/01496395.2016.1274760 | DGA LANL | 3 | Ether, Amide, Diglycolamide
1462 | 1 | CCCCCCCCCCN(CCCCCCCCCC)C(=O)COCC(=O)N(CCCCCC)CCCCCC | 0.1 | n-dodecane |  | 1 | 0 | Er(III) | 0.002 | HNO3 | 1 | 298.15 | 154.7677 | 2.18968 | https://doi.org/10.1080/01496395.2016.1274760 | DGA LANL | 3 | Ether, Amide, Diglycolamide
1463 | 1 | CCCCCCCCCCN(CCCCCCCCCC)C(=O)COCC(=O)N(CCCCCC)CCCCCC | 0.1 | n-dodecane |  | 1 | 0 | Er(III) | 0.002 | HNO3 | 0.5 | 298.15 | 12.55746 | 1.098902 | https://doi.org/10.1080/01496395.2016.1274760 | DGA LANL | 2 | Ether, Amide, Diglycolamide
1464 | 1 | CCCCCCCCCCN(CCCCCCCCCC)C(=O)COCC(=O)N(CCCCCC)CCCCCC | 0.1 | n-dodecane |  | 1 | 0 | Er(III) | 0.002 | HNO3 | 0.1 | 298.15 | 2.933985 | 0.4674579 | https://doi.org/10.1080/01496395.2016.1274760 | DGA LANL | 2 | Ether, Amide, Diglycolamide
1465 | 1 | CCCCCCCCCCN(CCCCCCCCCC)C(=O)COCC(=O)N(CCCCCC)CCCCCC | 0.1 | n-dodecane |  | 1 | 0 | La(III) | 0.002 | HNO3 | 1 | 298.15 | 52.26715 | 1.718229 | https://doi.org/10.1080/01496395.2016.1274760 | DGA LANL | 3 | Ether, Amide, Diglycolamide
1466 | 1 | CCCCCCCCCCN(CCCCCCCCCC)C(=O)COCC(=O)N(CCCCCC)CCCCCC | 0.1 | n-dodecane |  | 1 | 0 | Ce(III) | 0.002 | HNO3 | 1 | 298.15 | 54.23688 | 1.734295 | https://doi.org/10.1080/01496395.2016.1274760 | DGA LANL | 3 | Ether, Amide, Diglycolamide
1467 | 1 | CCCCCCCCCCN(CCCCCCCCCC)C(=O)COCC(=O)N(CCCCCC)CCCCCC | 0.1 | n-dodecane |  | 1 | 0 | Pr(III) | 0.002 | HNO3 | 1 | 298.15 | 63.24555 | 1.80103 | https://doi.org/10.1080/01496395.2016.1274760 | DGA LANL | 3 | Ether, Amide, Diglycolamide
1468 | 1 | CCCCCCCCCCN(CCCCCCCCCC)C(=O)COCC(=O)N(CCCCCC)CCCCCC | 0.1 | n-dodecane |  | 1 | 0 | Nd(III) | 0.002 | HNO3 | 1 | 298.15 | 71.68147 | 1.855407 | https://doi.org/10.1080/01496395.2016.1274760 | DGA LANL | 3 | Ether, Amide, Diglycolamide
1469 | 1 | CCCCCCCCCCN(CCCCCCCCCC)C(=O)COCC(=O)N(CCCCCC)CCCCCC | 0.1 | n-dodecane |  | 1 | 0 | Pm(III) | 0.002 | HNO3 | 1 | 298.15 | 80.32309 | 1.90484 | https://doi.org/10.1080/01496395.2016.1274760 | DGA LANL | 3 | Ether, Amide, Diglycolamide
1470 | 1 | CCCCCCCCCCN(CCCCCCCCCC)C(=O)COCC(=O)N(CCCCCC)CCCCCC | 0.1 | n-dodecane |  | 1 | 0 | Sm(III) | 0.002 | HNO3 | 1 | 298.15 | 87.48137 | 1.941916 | https://doi.org/10.1080/01496395.2016.1274760 | DGA LANL | 3 | Ether, Amide, Diglycolamide
1471 | 1 | CCCCCCCCCCN(CCCCCCCCCC)C(=O)COCC(=O)N(CCCCCC)CCCCCC | 0.1 | n-dodecane |  | 1 | 0 | Eu(III) | 0.002 | HNO3 | 1 | 298.15 | 90.52023 | 1.956746 | https://doi.org/10.1080/01496395.2016.1274760 | DGA LANL | 3 | Ether, Amide, Diglycolamide
1472 | 1 | CCCCCCCCCCN(CCCCCCCCCC)C(=O)COCC(=O)N(CCCCCC)CCCCCC | 0.1 | n-dodecane |  | 1 | 0 | Gd(III) | 0.002 | HNO3 | 1 | 298.15 | 100.8547 | 2.003696 | https://doi.org/10.1080/01496395.2016.1274760 | DGA LANL | 3 | Ether, Amide, Diglycolamide
1473 | 1 | CCCCCCCCCCN(CCCCCCCCCC)C(=O)COCC(=O)N(CCCCCC)CCCCCC | 0.1 | n-dodecane |  | 1 | 0 | Tb(III) | 0.002 | HNO3 | 1 | 298.15 | 117.094 | 2.068535 | https://doi.org/10.1080/01496395.2016.1274760 | DGA LANL | 3 | Ether, Amide, Diglycolamide
1474 | 1 | CCCCCCCCCCN(CCCCCCCCCC)C(=O)COCC(=O)N(CCCCCC)CCCCCC | 0.1 | n-dodecane |  | 1 | 0 | Dy(III) | 0.002 | HNO3 | 1 | 298.15 | 136.1823 | 2.134121 | https://doi.org/10.1080/01496395.2016.1274760 | DGA LANL | 3 | Ether, Amide, Diglycolamide
1475 | 1 | CCCCCCCCCCN(CCCCCCCCCC)C(=O)COCC(=O)N(CCCCCC)CCCCCC | 0.1 | n-dodecane |  | 1 | 0 | Ho(III) | 0.002 | HNO3 | 1 | 298.15 | 155.2707 | 2.191089 | https://doi.org/10.1080/01496395.2016.1274760 | DGA LANL | 3 | Ether, Amide, Diglycolamide
1476 | 1 | CCCCCCCCCCN(CCCCCCCCCC)C(=O)COCC(=O)N(CCCCCC)CCCCCC | 0.1 | n-dodecane |  | 1 | 0 | Er(III) | 0.002 | HNO3 | 1 | 298.15 | 162.963 | 2.212089 | https://doi.org/10.1080/01496395.2016.1274760 | DGA LANL | 3 | Ether, Amide, Diglycolamide
1477 | 1 | CCCCCCCCCCN(CCCCCCCCCC)C(=O)COCC(=O)N(CCCCCC)CCCCCC | 0.1 | n-dodecane |  | 1 | 0 | Tm(III) | 0.002 | HNO3 | 1 | 298.15 | 166.6667 | 2.221849 | https://doi.org/10.1080/01496395.2016.1274760 | DGA LANL | 3 | Ether, Amide, Diglycolamide
1478 | 1 | CCCCCCCCCCN(CCCCCCCCCC)C(=O)COCC(=O)N(CCCCCC)CCCCCC | 0.1 | n-dodecane |  | 1 | 0 | Yb(III) | 0.002 | HNO3 | 1 | 298.15 | 170.0855 | 2.230667 | https://doi.org/10.1080/01496395.2016.1274760 | DGA LANL | 3 | Ether, Amide, Diglycolamide
1479 | 1 | CCCCCCCCCCN(CCCCCCCCCC)C(=O)COCC(=O)N(CCCCCC)CCCCCC | 0.1 | n-dodecane |  | 1 | 0 | Lu(III) | 0.002 | HNO3 | 1 | 298.15 | 172.9345 | 2.237882 | https://doi.org/10.1080/01496395.2016.1274760 | DGA LANL | 3 | Ether, Amide, Diglycolamide
1480 | 1 | CCCCCCCCCCN(CCCCCCCCCC)C(=O)COCC(=O)N(CCCCCC)CCCCCC | 0.1 | n-dodecane |  | 1 | 0 | Nd(III) | 0.002 | HCl | 0.1 | 298.15 | 1.595745 | 0.2029634 | https://doi.org/10.1080/01496395.2016.1274760 | DGA LANL | 2 | Ether, Amide, Diglycolamide
1481 | 1 | CCCCCCCCCCN(CCCCCCCCCC)C(=O)COCC(=O)N(CCCCCC)CCCCCC | 0.1 | n-dodecane |  | 1 | 0 | Nd(III) | 0.002 | HCl | 0.5 | 298.15 | 1.595745 | 0.2029634 | https://doi.org/10.1080/01496395.2016.1274760 | DGA LANL | 2 | Ether, Amide, Diglycolamide
1482 | 1 | CCCCCCCCCCN(CCCCCCCCCC)C(=O)COCC(=O)N(CCCCCC)CCCCCC | 0.1 | n-dodecane |  | 1 | 0 | Nd(III) | 0.002 | HCl | 1 | 298.15 | 3.191489 | 0.5039934 | https://doi.org/10.1080/01496395.2016.1274760 | DGA LANL | 2 | Ether, Amide, Diglycolamide
1483 | 1 | CCCCCCCCCCN(CCCCCCCCCC)C(=O)COCC(=O)N(CCCCCC)CCCCCC | 0.1 | n-dodecane |  | 1 | 0 | Nd(III) | 0.002 | HCl | 3 | 298.15 | 98.93617 | 1.995355 | https://doi.org/10.1080/01496395.2016.1274760 | DGA LANL | 3 | Ether, Amide, Diglycolamide
1484 | 1 | CCCCCCCCCCN(CCCCCCCCCC)C(=O)COCC(=O)N(CCCCCC)CCCCCC | 0.1 | n-dodecane |  | 1 | 0 | Nd(III) | 0.002 | HCl | 5 | 298.15 | 199.4681 | 2.299873 | https://doi.org/10.1080/01496395.2016.1274760 | DGA LANL | 3 | Ether, Amide, Diglycolamide
1485 | 1 | CCCCCCCCCCN(CCCCCCCCCC)C(=O)COCC(=O)N(CCCCCC)CCCCCC | 0.1 | n-dodecane |  | 1 | 0 | Nd(III) | 0.002 | HCl | 7 | 298.15 | 306.383 | 2.486265 | https://doi.org/10.1080/01496395.2016.1274760 | DGA LANL | 3 | Ether, Amide, Diglycolamide
1486 | 1 | CCCCCCCCCCN(CCCCCCCCCC)C(=O)COCC(=O)N(CCCCCC)CCCCCC | 0.1 | n-dodecane |  | 1 | 0 | Sm(III) | 0.002 | HCl | 0.1 | 298.15 | 2.393617 | 0.3790547 | https://doi.org/10.1080/01496395.2016.1274760 | DGA LANL | 2 | Ether, Amide, Diglycolamide
1487 | 1 | CCCCCCCCCCN(CCCCCCCCCC)C(=O)COCC(=O)N(CCCCCC)CCCCCC | 0.1 | n-dodecane |  | 1 | 0 | Sm(III) | 0.002 | HCl | 0.5 | 298.15 | 3.191489 | 0.5039934 | https://doi.org/10.1080/01496395.2016.1274760 | DGA LANL | 2 | Ether, Amide, Diglycolamide
1488 | 1 | CCCCCCCCCCN(CCCCCCCCCC)C(=O)COCC(=O)N(CCCCCC)CCCCCC | 0.1 | n-dodecane |  | 1 | 0 | Sm(III) | 0.002 | HCl | 1 | 298.15 | 4.787234 | 0.6800847 | https://doi.org/10.1080/01496395.2016.1274760 | DGA LANL | 2 | Ether, Amide, Diglycolamide
1489 | 1 | CCCCCCCCCCN(CCCCCCCCCC)C(=O)COCC(=O)N(CCCCCC)CCCCCC | 0.1 | n-dodecane |  | 1 | 0 | Sm(III) | 0.002 | HCl | 3 | 298.15 | 122.8723 | 2.089454 | https://doi.org/10.1080/01496395.2016.1274760 | DGA LANL | 3 | Ether, Amide, Diglycolamide
1490 | 1 | CCCCCCCCCCN(CCCCCCCCCC)C(=O)COCC(=O)N(CCCCCC)CCCCCC | 0.1 | n-dodecane |  | 1 | 0 | Sm(III) | 0.002 | HCl | 5 | 298.15 | 306.383 | 2.486265 | https://doi.org/10.1080/01496395.2016.1274760 | DGA LANL | 3 | Ether, Amide, Diglycolamide
1491 | 1 | CCCCCCCCCCN(CCCCCCCCCC)C(=O)COCC(=O)N(CCCCCC)CCCCCC | 0.1 | n-dodecane |  | 1 | 0 | Sm(III) | 0.002 | HCl | 7 | 298.15 | 439.6277 | 2.643085 | https://doi.org/10.1080/01496395.2016.1274760 | DGA LANL | 3 | Ether, Amide, Diglycolamide
1492 | 1 | CCCCCCCCCCN(CCCCCCCCCC)C(=O)COCC(=O)N(CCCCCC)CCCCCC | 0.1 | n-dodecane |  | 1 | 0 | Gd(III) | 0.002 | HCl | 0.1 | 298.15 | 1.595745 | 0.2029634 | https://doi.org/10.1080/01496395.2016.1274760 | DGA LANL | 2 | Ether, Amide, Diglycolamide
1493 | 1 | CCCCCCCCCCN(CCCCCCCCCC)C(=O)COCC(=O)N(CCCCCC)CCCCCC | 0.1 | n-dodecane |  | 1 | 0 | Gd(III) | 0.002 | HCl | 0.5 | 298.15 | 1.595745 | 0.2029634 | https://doi.org/10.1080/01496395.2016.1274760 | DGA LANL | 2 | Ether, Amide, Diglycolamide
1494 | 1 | CCCCCCCCCCN(CCCCCCCCCC)C(=O)COCC(=O)N(CCCCCC)CCCCCC | 0.1 | n-dodecane |  | 1 | 0 | Gd(III) | 0.002 | HCl | 1 | 298.15 | 3.191489 | 0.5039934 | https://doi.org/10.1080/01496395.2016.1274760 | DGA LANL | 2 | Ether, Amide, Diglycolamide
1495 | 1 | CCCCCCCCCCN(CCCCCCCCCC)C(=O)COCC(=O)N(CCCCCC)CCCCCC | 0.1 | n-dodecane |  | 1 | 0 | Gd(III) | 0.002 | HCl | 3 | 298.15 | 197.8723 | 2.296385 | https://doi.org/10.1080/01496395.2016.1274760 | DGA LANL | 3 | Ether, Amide, Diglycolamide
1496 | 1 | CCCCCCCCCCN(CCCCCCCCCC)C(=O)COCC(=O)N(CCCCCC)CCCCCC | 0.1 | n-dodecane |  | 1 | 0 | Gd(III) | 0.002 | HCl | 5 | 298.15 | 387.766 | 2.58857 | https://doi.org/10.1080/01496395.2016.1274760 | DGA LANL | 3 | Ether, Amide, Diglycolamide
1497 | 1 | CCCCCCCCCCN(CCCCCCCCCC)C(=O)COCC(=O)N(CCCCCC)CCCCCC | 0.1 | n-dodecane |  | 1 | 0 | Gd(III) | 0.002 | HCl | 7 | 298.15 | 473.9362 | 2.67572 | https://doi.org/10.1080/01496395.2016.1274760 | DGA LANL | 3 | Ether, Amide, Diglycolamide
1498 | 1 | CCCCCCCCCCN(CCCCCCCCCC)C(=O)COCC(=O)N(CCCCCC)CCCCCC | 0.1 | n-dodecane |  | 1 | 0 | Dy(III) | 0.002 | HCl | 0.1 | 298.15 | 2.393617 | 0.3790547 | https://doi.org/10.1080/01496395.2016.1274760 | DGA LANL | 2 | Ether, Amide, Diglycolamide
1499 | 1 | CCCCCCCCCCN(CCCCCCCCCC)C(=O)COCC(=O)N(CCCCCC)CCCCCC | 0.1 | n-dodecane |  | 1 | 0 | Dy(III) | 0.002 | HCl | 0.5 | 298.15 | 2.393617 | 0.3790547 | https://doi.org/10.1080/01496395.2016.1274760 | DGA LANL | 2 | Ether, Amide, Diglycolamide
1500 | 1 | CCCCCCCCCCN(CCCCCCCCCC)C(=O)COCC(=O)N(CCCCCC)CCCCCC | 0.1 | n-dodecane |  | 1 | 0 | Dy(III) | 0.002 | HCl | 1 | 298.15 | 3.989362 | 0.6009034 | https://doi.org/10.1080/01496395.2016.1274760 | DGA LANL | 2 | Ether, Amide, Diglycolamide
1501 | 1 | CCCCCCCCCCN(CCCCCCCCCC)C(=O)COCC(=O)N(CCCCCC)CCCCCC | 0.1 | n-dodecane |  | 1 | 0 | Dy(III) | 0.002 | HCl | 3 | 298.15 | 223.4043 | 2.349091 | https://doi.org/10.1080/01496395.2016.1274760 | DGA LANL | 3 | Ether, Amide, Diglycolamide
1502 | 1 | CCCCCCCCCCN(CCCCCCCCCC)C(=O)COCC(=O)N(CCCCCC)CCCCCC | 0.1 | n-dodecane |  | 1 | 0 | Dy(III) | 0.002 | HCl | 5 | 298.15 | 401.3298 | 2.603501 | https://doi.org/10.1080/01496395.2016.1274760 | DGA LANL | 3 | Ether, Amide, Diglycolamide
1503 | 1 | CCCCCCCCCCN(CCCCCCCCCC)C(=O)COCC(=O)N(CCCCCC)CCCCCC | 0.1 | n-dodecane |  | 1 | 0 | Dy(III) | 0.002 | HCl | 7 | 298.15 | 504.2553 | 2.70265 | https://doi.org/10.1080/01496395.2016.1274760 | DGA LANL | 3 | Ether, Amide, Diglycolamide
1504 | 1 | CCCCCCCCCCN(CCCCCCCCCC)C(=O)COCC(=O)N(CCCCCC)CCCCCC | 0.1 | n-dodecane |  | 1 | 0 | Ho(III) | 0.002 | HCl | 0.1 | 298.15 | 0.7978723 | -0.09806659 | https://doi.org/10.1080/01496395.2016.1274760 | DGA LANL | 1 | Ether, Amide, Diglycolamide
1505 | 1 | CCCCCCCCCCN(CCCCCCCCCC)C(=O)COCC(=O)N(CCCCCC)CCCCCC | 0.1 | n-dodecane |  | 1 | 0 | Ho(III) | 0.002 | HCl | 0.5 | 298.15 | 3.191489 | 0.5039934 | https://doi.org/10.1080/01496395.2016.1274760 | DGA LANL | 2 | Ether, Amide, Diglycolamide
1506 | 1 | CCCCCCCCCCN(CCCCCCCCCC)C(=O)COCC(=O)N(CCCCCC)CCCCCC | 0.1 | n-dodecane |  | 1 | 0 | Ho(III) | 0.002 | HCl | 1 | 298.15 | 4.787234 | 0.6800847 | https://doi.org/10.1080/01496395.2016.1274760 | DGA LANL | 2 | Ether, Amide, Diglycolamide
1507 | 1 | CCCCCCCCCCN(CCCCCCCCCC)C(=O)COCC(=O)N(CCCCCC)CCCCCC | 0.1 | n-dodecane |  | 1 | 0 | Ho(III) | 0.002 | HCl | 3 | 298.15 | 261.7021 | 2.417807 | https://doi.org/10.1080/01496395.2016.1274760 | DGA LANL | 3 | Ether, Amide, Diglycolamide
1508 | 1 | CCCCCCCCCCN(CCCCCCCCCC)C(=O)COCC(=O)N(CCCCCC)CCCCCC | 0.1 | n-dodecane |  | 1 | 0 | Ho(III) | 0.002 | HCl | 5 | 298.15 | 457.1809 | 2.660088 | https://doi.org/10.1080/01496395.2016.1274760 | DGA LANL | 3 | Ether, Amide, Diglycolamide
1509 | 1 | CCCCCCCCCCN(CCCCCCCCCC)C(=O)COCC(=O)N(CCCCCC)CCCCCC | 0.1 | n-dodecane |  | 1 | 0 | Ho(III) | 0.002 | HCl | 7 | 298.15 | 570.4787 | 2.756239 | https://doi.org/10.1080/01496395.2016.1274760 | DGA LANL | 3 | Ether, Amide, Diglycolamide
1510 | 1 | CCCCCCCCCCN(CCCCCCCCCC)C(=O)COCC(=O)N(CCCCCC)CCCCCC | 0.1 | n-dodecane |  | 1 | 0 | Er(III) | 0.002 | HCl | 0.1 | 298.15 | 0.7978723 | -0.09806659 | https://doi.org/10.1080/01496395.2016.1274760 | DGA LANL | 1 | Ether, Amide, Diglycolamide
1511 | 1 | CCCCCCCCCCN(CCCCCCCCCC)C(=O)COCC(=O)N(CCCCCC)CCCCCC | 0.1 | n-dodecane |  | 1 | 0 | Er(III) | 0.002 | HCl | 0.5 | 298.15 | 1.595745 | 0.2029634 | https://doi.org/10.1080/01496395.2016.1274760 | DGA LANL | 2 | Ether, Amide, Diglycolamide
1512 | 1 | CCCCCCCCCCN(CCCCCCCCCC)C(=O)COCC(=O)N(CCCCCC)CCCCCC | 0.1 | n-dodecane |  | 1 | 0 | Er(III) | 0.002 | HCl | 1 | 298.15 | 4.787234 | 0.6800847 | https://doi.org/10.1080/01496395.2016.1274760 | DGA LANL | 2 | Ether, Amide, Diglycolamide
1513 | 1 | CCCCCCCCCCN(CCCCCCCCCC)C(=O)COCC(=O)N(CCCCCC)CCCCCC | 0.1 | n-dodecane |  | 1 | 0 | Er(III) | 0.002 | HCl | 3 | 298.15 | 287.234 | 2.458236 | https://doi.org/10.1080/01496395.2016.1274760 | DGA LANL | 3 | Ether, Amide, Diglycolamide
1514 | 1 | CCCCCCCCCCN(CCCCCCCCCC)C(=O)COCC(=O)N(CCCCCC)CCCCCC | 0.1 | n-dodecane |  | 1 | 0 | Er(III) | 0.002 | HCl | 5 | 298.15 | 482.7128 | 2.683689 | https://doi.org/10.1080/01496395.2016.1274760 | DGA LANL | 3 | Ether, Amide, Diglycolamide
1515 | 1 | CCCCCCCCCCN(CCCCCCCCCC)C(=O)COCC(=O)N(CCCCCC)CCCCCC | 0.1 | n-dodecane |  | 1 | 0 | Er(III) | 0.002 | HCl | 7 | 298.15 | 596.0106 | 2.775254 | https://doi.org/10.1080/01496395.2016.1274760 | DGA LANL | 3 | Ether, Amide, Diglycolamide
1516 | 1 | CCCCCCCCCCN(CCCCCCCCCC)C(=O)COCC(=O)N(CCCCCC)CCCCCC | 0.1 | n-dodecane |  | 1 | 0 | Nd(III) | 0.002 | H2SO4 | 0.1 | 298.15 | 1.832061 | 0.2629399 | https://doi.org/10.1080/01496395.2016.1274760 | DGA LANL | 2 | Ether, Amide, Diglycolamide
1517 | 1 | CCCCCCCCCCN(CCCCCCCCCC)C(=O)COCC(=O)N(CCCCCC)CCCCCC | 0.1 | n-dodecane |  | 1 | 0 | Nd(III) | 0.002 | H2SO4 | 0.5 | 298.15 | 8.244275 | 0.9161525 | https://doi.org/10.1080/01496395.2016.1274760 | DGA LANL | 2 | Ether, Amide, Diglycolamide
1518 | 1 | CCCCCCCCCCN(CCCCCCCCCC)C(=O)COCC(=O)N(CCCCCC)CCCCCC | 0.1 | n-dodecane |  | 1 | 0 | Nd(III) | 0.002 | H2SO4 | 1 | 298.15 | 54.0458 | 1.732762 | https://doi.org/10.1080/01496395.2016.1274760 | DGA LANL | 3 | Ether, Amide, Diglycolamide
1519 | 1 | CCCCCCCCCCN(CCCCCCCCCC)C(=O)COCC(=O)N(CCCCCC)CCCCCC | 0.1 | n-dodecane |  | 1 | 0 | Nd(III) | 0.002 | H2SO4 | 3 | 298.15 | 327.0229 | 2.514578 | https://doi.org/10.1080/01496395.2016.1274760 | DGA LANL | 3 | Ether, Amide, Diglycolamide
1520 | 1 | CCCCCCCCCCN(CCCCCCCCCC)C(=O)COCC(=O)N(CCCCCC)CCCCCC | 0.1 | n-dodecane |  | 1 | 0 | Nd(III) | 0.002 | H2SO4 | 5 | 298.15 | 403.9695 | 2.606349 | https://doi.org/10.1080/01496395.2016.1274760 | DGA LANL | 3 | Ether, Amide, Diglycolamide
1521 | 1 | CCCCCCCCCCN(CCCCCCCCCC)C(=O)COCC(=O)N(CCCCCC)CCCCCC | 0.1 | n-dodecane |  | 1 | 0 | Nd(III) | 0.002 | H2SO4 | 7 | 298.15 | 409.4656 | 2.612217 | https://doi.org/10.1080/01496395.2016.1274760 | DGA LANL | 3 | Ether, Amide, Diglycolamide
1522 | 1 | CCCCCCCCCCN(CCCCCCCCCC)C(=O)COCC(=O)N(CCCCCC)CCCCCC | 0.1 | n-dodecane |  | 1 | 0 | Sm(III) | 0.002 | H2SO4 | 0.1 | 298.15 | 2.748092 | 0.4390312 | https://doi.org/10.1080/01496395.2016.1274760 | DGA LANL | 2 | Ether, Amide, Diglycolamide
1523 | 1 | CCCCCCCCCCN(CCCCCCCCCC)C(=O)COCC(=O)N(CCCCCC)CCCCCC | 0.1 | n-dodecane |  | 1 | 0 | Sm(III) | 0.002 | H2SO4 | 0.5 | 298.15 | 8.244275 | 0.9161525 | https://doi.org/10.1080/01496395.2016.1274760 | DGA LANL | 2 | Ether, Amide, Diglycolamide
1524 | 1 | CCCCCCCCCCN(CCCCCCCCCC)C(=O)COCC(=O)N(CCCCCC)CCCCCC | 0.1 | n-dodecane |  | 1 | 0 | Sm(III) | 0.002 | H2SO4 | 1 | 298.15 | 67.78626 | 1.831142 | https://doi.org/10.1080/01496395.2016.1274760 | DGA LANL | 3 | Ether, Amide, Diglycolamide
1525 | 1 | CCCCCCCCCCN(CCCCCCCCCC)C(=O)COCC(=O)N(CCCCCC)CCCCCC | 0.1 | n-dodecane |  | 1 | 0 | Sm(III) | 0.002 | H2SO4 | 3 | 298.15 | 412.2137 | 2.615122 | https://doi.org/10.1080/01496395.2016.1274760 | DGA LANL | 3 | Ether, Amide, Diglycolamide
1526 | 1 | CCCCCCCCCCN(CCCCCCCCCC)C(=O)COCC(=O)N(CCCCCC)CCCCCC | 0.1 | n-dodecane |  | 1 | 0 | Sm(III) | 0.002 | H2SO4 | 5 | 298.15 | 440.6107 | 2.644055 | https://doi.org/10.1080/01496395.2016.1274760 | DGA LANL | 3 | Ether, Amide, Diglycolamide
1527 | 1 | CCCCCCCCCCN(CCCCCCCCCC)C(=O)COCC(=O)N(CCCCCC)CCCCCC | 0.1 | n-dodecane |  | 1 | 0 | Sm(III) | 0.002 | H2SO4 | 7 | 298.15 | 444.2748 | 2.647652 | https://doi.org/10.1080/01496395.2016.1274760 | DGA LANL | 3 | Ether, Amide, Diglycolamide
1528 | 1 | CCCCCCCCCCN(CCCCCCCCCC)C(=O)COCC(=O)N(CCCCCC)CCCCCC | 0.1 | n-dodecane |  | 1 | 0 | Gd(III) | 0.002 | H2SO4 | 0.1 | 298.15 | 1.832061 | 0.2629399 | https://doi.org/10.1080/01496395.2016.1274760 | DGA LANL | 2 | Ether, Amide, Diglycolamide
1529 | 1 | CCCCCCCCCCN(CCCCCCCCCC)C(=O)COCC(=O)N(CCCCCC)CCCCCC | 0.1 | n-dodecane |  | 1 | 0 | Gd(III) | 0.002 | H2SO4 | 0.5 | 298.15 | 8.244275 | 0.9161525 | https://doi.org/10.1080/01496395.2016.1274760 | DGA LANL | 2 | Ether, Amide, Diglycolamide
1530 | 1 | CCCCCCCCCCN(CCCCCCCCCC)C(=O)COCC(=O)N(CCCCCC)CCCCCC | 0.1 | n-dodecane |  | 1 | 0 | Gd(III) | 0.002 | H2SO4 | 1 | 298.15 | 72.36641 | 1.859537 | https://doi.org/10.1080/01496395.2016.1274760 | DGA LANL | 3 | Ether, Amide, Diglycolamide
1531 | 1 | CCCCCCCCCCN(CCCCCCCCCC)C(=O)COCC(=O)N(CCCCCC)CCCCCC | 0.1 | n-dodecane |  | 1 | 0 | Gd(III) | 0.002 | H2SO4 | 3 | 298.15 | 441.5267 | 2.644957 | https://doi.org/10.1080/01496395.2016.1274760 | DGA LANL | 3 | Ether, Amide, Diglycolamide
1532 | 1 | CCCCCCCCCCN(CCCCCCCCCC)C(=O)COCC(=O)N(CCCCCC)CCCCCC | 0.1 | n-dodecane |  | 1 | 0 | Gd(III) | 0.002 | H2SO4 | 5 | 298.15 | 493.7405 | 2.693499 | https://doi.org/10.1080/01496395.2016.1274760 | DGA LANL | 3 | Ether, Amide, Diglycolamide
1533 | 1 | CCCCCCCCCCN(CCCCCCCCCC)C(=O)COCC(=O)N(CCCCCC)CCCCCC | 0.1 | n-dodecane |  | 1 | 0 | Gd(III) | 0.002 | H2SO4 | 7 | 298.15 | 481.8321 | 2.682896 | https://doi.org/10.1080/01496395.2016.1274760 | DGA LANL | 3 | Ether, Amide, Diglycolamide
1534 | 1 | CCCCCCCCCCN(CCCCCCCCCC)C(=O)COCC(=O)N(CCCCCC)CCCCCC | 0.1 | n-dodecane |  | 1 | 0 | Dy(III) | 0.002 | H2SO4 | 0.1 | 298.15 | 2.748092 | 0.4390312 | https://doi.org/10.1080/01496395.2016.1274760 | DGA LANL | 2 | Ether, Amide, Diglycolamide
1535 | 1 | CCCCCCCCCCN(CCCCCCCCCC)C(=O)COCC(=O)N(CCCCCC)CCCCCC | 0.1 | n-dodecane |  | 1 | 0 | Dy(III) | 0.002 | H2SO4 | 0.5 | 298.15 | 10.07634 | 1.003303 | https://doi.org/10.1080/01496395.2016.1274760 | DGA LANL | 2 | Ether, Amide, Diglycolamide
1536 | 1 | CCCCCCCCCCN(CCCCCCCCCC)C(=O)COCC(=O)N(CCCCCC)CCCCCC | 0.1 | n-dodecane |  | 1 | 0 | Dy(III) | 0.002 | H2SO4 | 1 | 298.15 | 76.03053 | 1.880988 | https://doi.org/10.1080/01496395.2016.1274760 | DGA LANL | 3 | Ether, Amide, Diglycolamide
1537 | 1 | CCCCCCCCCCN(CCCCCCCCCC)C(=O)COCC(=O)N(CCCCCC)CCCCCC | 0.1 | n-dodecane |  | 1 | 0 | Dy(III) | 0.002 | H2SO4 | 3 | 298.15 | 464.4275 | 2.666918 | https://doi.org/10.1080/01496395.2016.1274760 | DGA LANL | 3 | Ether, Amide, Diglycolamide
1538 | 1 | CCCCCCCCCCN(CCCCCCCCCC)C(=O)COCC(=O)N(CCCCCC)CCCCCC | 0.1 | n-dodecane |  | 1 | 0 | Dy(III) | 0.002 | H2SO4 | 5 | 298.15 | 508.3969 | 2.706203 | https://doi.org/10.1080/01496395.2016.1274760 | DGA LANL | 3 | Ether, Amide, Diglycolamide
1539 | 1 | CCCCCCCCCCN(CCCCCCCCCC)C(=O)COCC(=O)N(CCCCCC)CCCCCC | 0.1 | n-dodecane |  | 1 | 0 | Dy(III) | 0.002 | H2SO4 | 7 | 298.15 | 545.0382 | 2.736427 | https://doi.org/10.1080/01496395.2016.1274760 | DGA LANL | 3 | Ether, Amide, Diglycolamide
1540 | 1 | CCCCCCCCCCN(CCCCCCCCCC)C(=O)COCC(=O)N(CCCCCC)CCCCCC | 0.1 | n-dodecane |  | 1 | 0 | Ho(III) | 0.002 | H2SO4 | 0.1 | 298.15 | 2.748092 | 0.4390312 | https://doi.org/10.1080/01496395.2016.1274760 | DGA LANL | 2 | Ether, Amide, Diglycolamide
1541 | 1 | CCCCCCCCCCN(CCCCCCCCCC)C(=O)COCC(=O)N(CCCCCC)CCCCCC | 0.1 | n-dodecane |  | 1 | 0 | Ho(III) | 0.002 | H2SO4 | 0.5 | 298.15 | 9.160305 | 0.96191 | https://doi.org/10.1080/01496395.2016.1274760 | DGA LANL | 2 | Ether, Amide, Diglycolamide
1542 | 1 | CCCCCCCCCCN(CCCCCCCCCC)C(=O)COCC(=O)N(CCCCCC)CCCCCC | 0.1 | n-dodecane |  | 1 | 0 | Ho(III) | 0.002 | H2SO4 | 1 | 298.15 | 81.52672 | 1.9113 | https://doi.org/10.1080/01496395.2016.1274760 | DGA LANL | 3 | Ether, Amide, Diglycolamide
1543 | 1 | CCCCCCCCCCN(CCCCCCCCCC)C(=O)COCC(=O)N(CCCCCC)CCCCCC | 0.1 | n-dodecane |  | 1 | 0 | Ho(III) | 0.002 | H2SO4 | 3 | 298.15 | 497.4046 | 2.69671 | https://doi.org/10.1080/01496395.2016.1274760 | DGA LANL | 3 | Ether, Amide, Diglycolamide
1544 | 1 | CCCCCCCCCCN(CCCCCCCCCC)C(=O)COCC(=O)N(CCCCCC)CCCCCC | 0.1 | n-dodecane |  | 1 | 0 | Ho(III) | 0.002 | H2SO4 | 5 | 298.15 | 540.458 | 2.732762 | https://doi.org/10.1080/01496395.2016.1274760 | DGA LANL | 3 | Ether, Amide, Diglycolamide
1545 | 1 | CCCCCCCCCCN(CCCCCCCCCC)C(=O)COCC(=O)N(CCCCCC)CCCCCC | 0.1 | n-dodecane |  | 1 | 0 | Ho(III) | 0.002 | H2SO4 | 7 | 298.15 | 551.4504 | 2.741506 | https://doi.org/10.1080/01496395.2016.1274760 | DGA LANL | 3 | Ether, Amide, Diglycolamide
1546 | 1 | CCCCCCCCCCN(CCCCCCCCCC)C(=O)COCC(=O)N(CCCCCC)CCCCCC | 0.1 | n-dodecane |  | 1 | 0 | Er(III) | 0.002 | H2SO4 | 0.1 | 298.15 | 2.748092 | 0.4390312 | https://doi.org/10.1080/01496395.2016.1274760 | DGA LANL | 2 | Ether, Amide, Diglycolamide
1547 | 1 | CCCCCCCCCCN(CCCCCCCCCC)C(=O)COCC(=O)N(CCCCCC)CCCCCC | 0.1 | n-dodecane |  | 1 | 0 | Er(III) | 0.002 | H2SO4 | 0.5 | 298.15 | 9.160305 | 0.96191 | https://doi.org/10.1080/01496395.2016.1274760 | DGA LANL | 2 | Ether, Amide, Diglycolamide
1548 | 1 | CCCCCCCCCCN(CCCCCCCCCC)C(=O)COCC(=O)N(CCCCCC)CCCCCC | 0.1 | n-dodecane |  | 1 | 0 | Er(III) | 0.002 | H2SO4 | 1 | 298.15 | 87.0229 | 1.939634 | https://doi.org/10.1080/01496395.2016.1274760 | DGA LANL | 3 | Ether, Amide, Diglycolamide
1549 | 1 | CCCCCCCCCCN(CCCCCCCCCC)C(=O)COCC(=O)N(CCCCCC)CCCCCC | 0.1 | n-dodecane |  | 1 | 0 | Er(III) | 0.002 | H2SO4 | 3 | 298.15 | 510.229 | 2.707765 | https://doi.org/10.1080/01496395.2016.1274760 | DGA LANL | 3 | Ether, Amide, Diglycolamide
1550 | 1 | CCCCCCCCCCN(CCCCCCCCCC)C(=O)COCC(=O)N(CCCCCC)CCCCCC | 0.1 | n-dodecane |  | 1 | 0 | Er(III) | 0.002 | H2SO4 | 5 | 298.15 | 556.0305 | 2.745099 | https://doi.org/10.1080/01496395.2016.1274760 | DGA LANL | 3 | Ether, Amide, Diglycolamide
1551 | 1 | CCCCCCCCCCN(CCCCCCCCCC)C(=O)COCC(=O)N(CCCCCC)CCCCCC | 0.1 | n-dodecane |  | 1 | 0 | Er(III) | 0.002 | H2SO4 | 7 | 298.15 | 561.5267 | 2.74937 | https://doi.org/10.1080/01496395.2016.1274760 | DGA LANL | 3 | Ether, Amide, Diglycolamide
1552 | 1 | CCCCCCCCCCN(CCCCCCCCCC)C(=O)COCC(=O)N(CCCCCC)CCCCCC | 0.05981542 | n-dodecane |  | 1 | 0 | Nd(III) | 0.002 | HNO3 | 1 | 298.15 | 9.866873 | 0.9941795 | https://doi.org/10.1080/01496395.2016.1274760 | DGA LANL | 2 | Ether, Amide, Diglycolamide
1553 | 1 | CCCCCCCCCCN(CCCCCCCCCC)C(=O)COCC(=O)N(CCCCCC)CCCCCC | 0.07975651 | n-dodecane |  | 1 | 0 | Nd(III) | 0.002 | HNO3 | 1 | 298.15 | 32.52376 | 1.512201 | https://doi.org/10.1080/01496395.2016.1274760 | DGA LANL | 3 | Ether, Amide, Diglycolamide
1554 | 1 | CCCCCCCCCCN(CCCCCCCCCC)C(=O)COCC(=O)N(CCCCCC)CCCCCC | 0.09963444 | n-dodecane |  | 1 | 0 | Nd(III) | 0.002 | HNO3 | 1 | 298.15 | 74.15819 | 1.870159 | https://doi.org/10.1080/01496395.2016.1274760 | DGA LANL | 3 | Ether, Amide, Diglycolamide
1555 | 1 | CCCCCCCCCCN(CCCCCCCCCC)C(=O)COCC(=O)N(CCCCCC)CCCCCC | 0.1097453 | n-dodecane |  | 1 | 0 | Nd(III) | 0.002 | HNO3 | 1 | 298.15 | 110.1191 | 2.041863 | https://doi.org/10.1080/01496395.2016.1274760 | DGA LANL | 3 | Ether, Amide, Diglycolamide
1556 | 1 | CCCCCCCCCCN(CCCCCCCCCC)C(=O)COCC(=O)N(CCCCCC)CCCCCC | 0.03973248 | n-dodecane |  | 1 | 0 | Nd(III) | 0.002 | HNO3 | 3 | 298.15 | 21.18097 | 1.325946 | https://doi.org/10.1080/01496395.2016.1274760 | DGA LANL | 3 | Ether, Amide, Diglycolamide
1557 | 1 | CCCCCCCCCCN(CCCCCCCCCC)C(=O)COCC(=O)N(CCCCCC)CCCCCC | 0.05968112 | n-dodecane |  | 1 | 0 | Nd(III) | 0.002 | HNO3 | 3 | 298.15 | 59.84553 | 1.777032 | https://doi.org/10.1080/01496395.2016.1274760 | DGA LANL | 3 | Ether, Amide, Diglycolamide
1558 | 1 | CCCCCCCCCCN(CCCCCCCCCC)C(=O)COCC(=O)N(CCCCCC)CCCCCC | 0.09963444 | n-dodecane |  | 1 | 0 | Nd(III) | 0.002 | HNO3 | 3 | 298.15 | 239.5795 | 2.37945 | https://doi.org/10.1080/01496395.2016.1274760 | DGA LANL | 3 | Ether, Amide, Diglycolamide
1559 | 1 | CCCCCCCCCCN(CCCCCCCCCC)C(=O)COCC(=O)N(CCCCCC)CCCCCC | 0.1195312 | n-dodecane |  | 1 | 0 | Nd(III) | 0.002 | HNO3 | 3 | 298.15 | 388.1381 | 2.588986 | https://doi.org/10.1080/01496395.2016.1274760 | DGA LANL | 3 | Ether, Amide, Diglycolamide
1560 | 1 | CCCCCCCCCCN(CCCCCCCCCC)C(=O)COCC(=O)N(CCCCCC)CCCCCC | 0.04000131 | n-dodecane |  | 1 | 0 | Nd(III) | 0.002 | HNO3 | 5 | 298.15 | 31.03338 | 1.491829 | https://doi.org/10.1080/01496395.2016.1274760 | DGA LANL | 3 | Ether, Amide, Diglycolamide
1561 | 1 | CCCCCCCCCCN(CCCCCCCCCC)C(=O)COCC(=O)N(CCCCCC)CCCCCC | 0.05995003 | n-dodecane |  | 1 | 0 | Nd(III) | 0.002 | HNO3 | 5 | 298.15 | 80.36777 | 1.905082 | https://doi.org/10.1080/01496395.2016.1274760 | DGA LANL | 3 | Ether, Amide, Diglycolamide
1562 | 1 | CCCCCCCCCCN(CCCCCCCCCC)C(=O)COCC(=O)N(CCCCCC)CCCCCC | 0.1000834 | n-dodecane |  | 1 | 0 | Nd(III) | 0.002 | HNO3 | 5 | 298.15 | 266.694 | 2.426013 | https://doi.org/10.1080/01496395.2016.1274760 | DGA LANL | 3 | Ether, Amide, Diglycolamide
1563 | 1 | CCCCCCCCCCN(CCCCCCCCCC)C(=O)COCC(=O)N(CCCCCC)CCCCCC | 0.1200698 | n-dodecane |  | 1 | 0 | Nd(III) | 0.002 | HNO3 | 5 | 298.15 | 452.8158 | 2.655922 | https://doi.org/10.1080/01496395.2016.1274760 | DGA LANL | 3 | Ether, Amide, Diglycolamide
1564 | 1 | CCCCCCCCCCN(CCCCCCCCCC)C(=O)COCC(=O)N(CCCCCC)CCCCCC | 0.03977839 | n-dodecane |  | 1 | 0 | Sm(III) | 0.002 | HNO3 | 1 | 298.15 | 1.823348 | 0.2608696 | https://doi.org/10.1080/01496395.2016.1274760 | DGA LANL | 2 | Ether, Amide, Diglycolamide
1565 | 1 | CCCCCCCCCCN(CCCCCCCCCC)C(=O)COCC(=O)N(CCCCCC)CCCCCC | 0.07966172 | n-dodecane |  | 1 | 0 | Sm(III) | 0.002 | HNO3 | 1 | 298.15 | 39.78728 | 1.599744 | https://doi.org/10.1080/01496395.2016.1274760 | DGA LANL | 3 | Ether, Amide, Diglycolamide
1566 | 1 | CCCCCCCCCCN(CCCCCCCCCC)C(=O)COCC(=O)N(CCCCCC)CCCCCC | 0.09950771 | n-dodecane |  | 1 | 0 | Sm(III) | 0.002 | HNO3 | 1 | 298.15 | 88.88922 | 1.948849 | https://doi.org/10.1080/01496395.2016.1274760 | DGA LANL | 3 | Ether, Amide, Diglycolamide
1567 | 1 | CCCCCCCCCCN(CCCCCCCCCC)C(=O)COCC(=O)N(CCCCCC)CCCCCC | 0.1192337 | n-dodecane |  | 1 | 0 | Sm(III) | 0.002 | HNO3 | 1 | 298.15 | 191.6941 | 2.282609 | https://doi.org/10.1080/01496395.2016.1274760 | DGA LANL | 3 | Ether, Amide, Diglycolamide
1568 | 1 | CCCCCCCCCCN(CCCCCCCCCC)C(=O)COCC(=O)N(CCCCCC)CCCCCC | 0.03977839 | n-dodecane |  | 1 | 0 | Sm(III) | 0.002 | HNO3 | 3 | 298.15 | 22.6058 | 1.35422 | https://doi.org/10.1080/01496395.2016.1274760 | DGA LANL | 3 | Ether, Amide, Diglycolamide
1569 | 1 | CCCCCCCCCCN(CCCCCCCCCC)C(=O)COCC(=O)N(CCCCCC)CCCCCC | 0.05964609 | n-dodecane |  | 1 | 0 | Sm(III) | 0.002 | HNO3 | 3 | 298.15 | 72.54606 | 1.860614 | https://doi.org/10.1080/01496395.2016.1274760 | DGA LANL | 3 | Ether, Amide, Diglycolamide
1570 | 1 | CCCCCCCCCCN(CCCCCCCCCC)C(=O)COCC(=O)N(CCCCCC)CCCCCC | 0.07951778 | n-dodecane |  | 1 | 0 | Sm(III) | 0.002 | HNO3 | 3 | 298.15 | 153.7095 | 2.186701 | https://doi.org/10.1080/01496395.2016.1274760 | DGA LANL | 3 | Ether, Amide, Diglycolamide
1571 | 1 | CCCCCCCCCCN(CCCCCCCCCC)C(=O)COCC(=O)N(CCCCCC)CCCCCC | 0.09968783 | n-dodecane |  | 1 | 0 | Sm(III) | 0.002 | HNO3 | 3 | 298.15 | 300.7883 | 2.478261 | https://doi.org/10.1080/01496395.2016.1274760 | DGA LANL | 3 | Ether, Amide, Diglycolamide
1572 | 1 | CCCCCCCCCCN(CCCCCCCCCC)C(=O)COCC(=O)N(CCCCCC)CCCCCC | 0.0398504 | n-dodecane |  | 1 | 0 | Sm(III) | 0.002 | HNO3 | 5 | 298.15 | 32.47199 | 1.511509 | https://doi.org/10.1080/01496395.2016.1274760 | DGA LANL | 3 | Ether, Amide, Diglycolamide
1573 | 1 | CCCCCCCCCCN(CCCCCCCCCC)C(=O)COCC(=O)N(CCCCCC)CCCCCC | 0.05986222 | n-dodecane |  | 1 | 0 | Sm(III) | 0.002 | HNO3 | 5 | 298.15 | 94.5591 | 1.975703 | https://doi.org/10.1080/01496395.2016.1274760 | DGA LANL | 3 | Ether, Amide, Diglycolamide
1574 | 1 | CCCCCCCCCCN(CCCCCCCCCC)C(=O)COCC(=O)N(CCCCCC)CCCCCC | 0.07980592 | n-dodecane |  | 1 | 0 | Sm(III) | 0.002 | HNO3 | 5 | 298.15 | 190.0082 | 2.278772 | https://doi.org/10.1080/01496395.2016.1274760 | DGA LANL | 3 | Ether, Amide, Diglycolamide
1575 | 1 | CCCCCCCCCCN(CCCCCCCCCC)C(=O)COCC(=O)N(CCCCCC)CCCCCC | 0.09986828 | n-dodecane |  | 1 | 0 | Sm(III) | 0.002 | HNO3 | 5 | 298.15 | 328.5671 | 2.516624 | https://doi.org/10.1080/01496395.2016.1274760 | DGA LANL | 3 | Ether, Amide, Diglycolamide
1576 | 1 | CCCCCCCCCCN(CCCCCCCCCC)C(=O)COCC(=O)N(CCCCCC)CCCCCC | 0.0397776 | n-dodecane |  | 1 | 0 | Gd(III) | 0.002 | HNO3 | 1 | 298.15 | 7.157588 | 0.8547667 | https://doi.org/10.1080/01496395.2016.1274760 | DGA LANL | 2 | Ether, Amide, Diglycolamide
1577 | 1 | CCCCCCCCCCN(CCCCCCCCCC)C(=O)COCC(=O)N(CCCCCC)CCCCCC | 0.05976204 | n-dodecane |  | 1 | 0 | Gd(III) | 0.002 | HNO3 | 1 | 298.15 | 23.62624 | 1.373395 | https://doi.org/10.1080/01496395.2016.1274760 | DGA LANL | 3 | Ether, Amide, Diglycolamide
1578 | 1 | CCCCCCCCCCN(CCCCCCCCCC)C(=O)COCC(=O)N(CCCCCC)CCCCCC | 0.07969106 | n-dodecane |  | 1 | 0 | Gd(III) | 0.002 | HNO3 | 1 | 298.15 | 55.17447 | 1.741738 | https://doi.org/10.1080/01496395.2016.1274760 | DGA LANL | 3 | Ether, Amide, Diglycolamide
1579 | 1 | CCCCCCCCCCN(CCCCCCCCCC)C(=O)COCC(=O)N(CCCCCC)CCCCCC | 0.0996407 | n-dodecane |  | 1 | 0 | Gd(III) | 0.002 | HNO3 | 1 | 298.15 | 100.925 | 2.003999 | https://doi.org/10.1080/01496395.2016.1274760 | DGA LANL | 3 | Ether, Amide, Diglycolamide
1580 | 1 | CCCCCCCCCCN(CCCCCCCCCC)C(=O)COCC(=O)N(CCCCCC)CCCCCC | 0.1195017 | n-dodecane |  | 1 | 0 | Gd(III) | 0.002 | HNO3 | 1 | 298.15 | 194.9097 | 2.289833 | https://doi.org/10.1080/01496395.2016.1274760 | DGA LANL | 3 | Ether, Amide, Diglycolamide
1581 | 1 | CCCCCCCCCCN(CCCCCCCCCC)C(=O)COCC(=O)N(CCCCCC)CCCCCC | 0.0397776 | n-dodecane |  | 1 | 0 | Gd(III) | 0.002 | HNO3 | 3 | 298.15 | 48.50092 | 1.68575 | https://doi.org/10.1080/01496395.2016.1274760 | DGA LANL | 3 | Ether, Amide, Diglycolamide
1582 | 1 | CCCCCCCCCCN(CCCCCCCCCC)C(=O)COCC(=O)N(CCCCCC)CCCCCC | 0.05976204 | n-dodecane |  | 1 | 0 | Gd(III) | 0.002 | HNO3 | 3 | 298.15 | 116.3806 | 2.065881 | https://doi.org/10.1080/01496395.2016.1274760 | DGA LANL | 3 | Ether, Amide, Diglycolamide
1583 | 1 | CCCCCCCCCCN(CCCCCCCCCC)C(=O)COCC(=O)N(CCCCCC)CCCCCC | 0.07969106 | n-dodecane |  | 1 | 0 | Gd(III) | 0.002 | HNO3 | 3 | 298.15 | 211.4436 | 2.325194 | https://doi.org/10.1080/01496395.2016.1274760 | DGA LANL | 3 | Ether, Amide, Diglycolamide
1584 | 1 | CCCCCCCCCCN(CCCCCCCCCC)C(=O)COCC(=O)N(CCCCCC)CCCCCC | 0.0996407 | n-dodecane |  | 1 | 0 | Gd(III) | 0.002 | HNO3 | 3 | 298.15 | 330.8872 | 2.51968 | https://doi.org/10.1080/01496395.2016.1274760 | DGA LANL | 3 | Ether, Amide, Diglycolamide
1585 | 1 | CCCCCCCCCCN(CCCCCCCCCC)C(=O)COCC(=O)N(CCCCCC)CCCCCC | 0.03992851 | n-dodecane |  | 1 | 0 | Gd(III) | 0.002 | HNO3 | 5 | 298.15 | 67.6302 | 1.830141 | https://doi.org/10.1080/01496395.2016.1274760 | DGA LANL | 3 | Ether, Amide, Diglycolamide
1586 | 1 | CCCCCCCCCCN(CCCCCCCCCC)C(=O)COCC(=O)N(CCCCCC)CCCCCC | 0.0598753 | n-dodecane |  | 1 | 0 | Gd(III) | 0.002 | HNO3 | 5 | 298.15 | 145.5872 | 2.163123 | https://doi.org/10.1080/01496395.2016.1274760 | DGA LANL | 3 | Ether, Amide, Diglycolamide
1587 | 1 | CCCCCCCCCCN(CCCCCCCCCC)C(=O)COCC(=O)N(CCCCCC)CCCCCC | 0.07984208 | n-dodecane |  | 1 | 0 | Gd(III) | 0.002 | HNO3 | 5 | 298.15 | 248.8379 | 2.395916 | https://doi.org/10.1080/01496395.2016.1274760 | DGA LANL | 3 | Ether, Amide, Diglycolamide
1588 | 1 | CCCCCCCCCCN(CCCCCCCCCC)C(=O)COCC(=O)N(CCCCCC)CCCCCC | 0.09982953 | n-dodecane |  | 1 | 0 | Gd(III) | 0.002 | HNO3 | 5 | 298.15 | 371.3425 | 2.569775 | https://doi.org/10.1080/01496395.2016.1274760 | DGA LANL | 3 | Ether, Amide, Diglycolamide
1589 | 1 | CCCCCCCCCCN(CCCCCCCCCC)C(=O)COCC(=O)N(CCCCCC)CCCCCC | 0.0597043 | n-dodecane |  | 1 | 0 | Dy(III) | 0.002 | HNO3 | 1 | 298.15 | 23.93441 | 1.379023 | https://doi.org/10.1080/01496395.2016.1274760 | DGA LANL | 3 | Ether, Amide, Diglycolamide
1590 | 1 | CCCCCCCCCCN(CCCCCCCCCC)C(=O)COCC(=O)N(CCCCCC)CCCCCC | 0.07974929 | n-dodecane |  | 1 | 0 | Dy(III) | 0.002 | HNO3 | 1 | 298.15 | 55.73479 | 1.746126 | https://doi.org/10.1080/01496395.2016.1274760 | DGA LANL | 3 | Ether, Amide, Diglycolamide
1591 | 1 | CCCCCCCCCCN(CCCCCCCCCC)C(=O)COCC(=O)N(CCCCCC)CCCCCC | 0.09958459 | n-dodecane |  | 1 | 0 | Dy(III) | 0.002 | HNO3 | 1 | 298.15 | 101.3817 | 2.005959 | https://doi.org/10.1080/01496395.2016.1274760 | DGA LANL | 3 | Ether, Amide, Diglycolamide
1592 | 1 | CCCCCCCCCCN(CCCCCCCCCC)C(=O)COCC(=O)N(CCCCCC)CCCCCC | 0.1194709 | n-dodecane |  | 1 | 0 | Dy(III) | 0.002 | HNO3 | 1 | 298.15 | 194.8186 | 2.289631 | https://doi.org/10.1080/01496395.2016.1274760 | DGA LANL | 3 | Ether, Amide, Diglycolamide
1593 | 1 | CCCCCCCCCCN(CCCCCCCCCC)C(=O)COCC(=O)N(CCCCCC)CCCCCC | 0.03985386 | n-dodecane |  | 1 | 0 | Dy(III) | 0.002 | HNO3 | 3 | 298.15 | 48.85572 | 1.688915 | https://doi.org/10.1080/01496395.2016.1274760 | DGA LANL | 3 | Ether, Amide, Diglycolamide
1594 | 1 | CCCCCCCCCCN(CCCCCCCCCC)C(=O)COCC(=O)N(CCCCCC)CCCCCC | 0.0598131 | n-dodecane |  | 1 | 0 | Dy(III) | 0.002 | HNO3 | 3 | 298.15 | 116.2932 | 2.065554 | https://doi.org/10.1080/01496395.2016.1274760 | DGA LANL | 3 | Ether, Amide, Diglycolamide
1595 | 1 | CCCCCCCCCCN(CCCCCCCCCC)C(=O)COCC(=O)N(CCCCCC)CCCCCC | 0.07974929 | n-dodecane |  | 1 | 0 | Dy(III) | 0.002 | HNO3 | 3 | 298.15 | 211.5375 | 2.325387 | https://doi.org/10.1080/01496395.2016.1274760 | DGA LANL | 3 | Ether, Amide, Diglycolamide
1596 | 1 | CCCCCCCCCCN(CCCCCCCCCC)C(=O)COCC(=O)N(CCCCCC)CCCCCC | 0.09958459 | n-dodecane |  | 1 | 0 | Dy(III) | 0.002 | HNO3 | 3 | 298.15 | 331.7861 | 2.520858 | https://doi.org/10.1080/01496395.2016.1274760 | DGA LANL | 3 | Ether, Amide, Diglycolamide
1597 | 1 | CCCCCCCCCCN(CCCCCCCCCC)C(=O)COCC(=O)N(CCCCCC)CCCCCC | 0.03999924 | n-dodecane |  | 1 | 0 | Dy(III) | 0.002 | HNO3 | 5 | 298.15 | 68.66104 | 1.83671 | https://doi.org/10.1080/01496395.2016.1274760 | DGA LANL | 3 | Ether, Amide, Diglycolamide
1598 | 1 | CCCCCCCCCCN(CCCCCCCCCC)C(=O)COCC(=O)N(CCCCCC)CCCCCC | 0.0599221 | n-dodecane |  | 1 | 0 | Dy(III) | 0.002 | HNO3 | 5 | 298.15 | 146.4446 | 2.165673 | https://doi.org/10.1080/01496395.2016.1274760 | DGA LANL | 3 | Ether, Amide, Diglycolamide
1599 | 1 | CCCCCCCCCCN(CCCCCCCCCC)C(=O)COCC(=O)N(CCCCCC)CCCCCC | 0.07989462 | n-dodecane |  | 1 | 0 | Dy(III) | 0.002 | HNO3 | 5 | 298.15 | 250.7754 | 2.399285 | https://doi.org/10.1080/01496395.2016.1274760 | DGA LANL | 3 | Ether, Amide, Diglycolamide
1600 | 1 | CCCCCCCCCCN(CCCCCCCCCC)C(=O)COCC(=O)N(CCCCCC)CCCCCC | 0.09994787 | n-dodecane |  | 1 | 0 | Dy(III) | 0.002 | HNO3 | 5 | 298.15 | 374.3704 | 2.573302 | https://doi.org/10.1080/01496395.2016.1274760 | DGA LANL | 3 | Ether, Amide, Diglycolamide
1601 | 1 | CCCCCCCCCCN(CCCCCCCCCC)C(=O)COCC(=O)N(CCCCCC)CCCCCC | 0.04971918 | n-dodecane |  | 1 | 0 | Ho(III) | 0.002 | HNO3 | 1 | 298.15 | 10.08873 | 1.003837 | https://doi.org/10.1080/01496395.2016.1274760 | DGA LANL | 2 | Ether, Amide, Diglycolamide
1602 | 1 | CCCCCCCCCCN(CCCCCCCCCC)C(=O)COCC(=O)N(CCCCCC)CCCCCC | 0.05967075 | n-dodecane |  | 1 | 0 | Ho(III) | 0.002 | HNO3 | 1 | 298.15 | 19.34297 | 1.286523 | https://doi.org/10.1080/01496395.2016.1274760 | DGA LANL | 3 | Ether, Amide, Diglycolamide
1603 | 1 | CCCCCCCCCCN(CCCCCCCCCC)C(=O)COCC(=O)N(CCCCCC)CCCCCC | 0.07915019 | n-dodecane |  | 1 | 0 | Ho(III) | 0.002 | HNO3 | 1 | 298.15 | 59.91077 | 1.777505 | https://doi.org/10.1080/01496395.2016.1274760 | DGA LANL | 3 | Ether, Amide, Diglycolamide
1604 | 1 | CCCCCCCCCCN(CCCCCCCCCC)C(=O)COCC(=O)N(CCCCCC)CCCCCC | 0.09898785 | n-dodecane |  | 1 | 0 | Ho(III) | 0.002 | HNO3 | 1 | 298.15 | 147.6721 | 2.169298 | https://doi.org/10.1080/01496395.2016.1274760 | DGA LANL | 3 | Ether, Amide, Diglycolamide
1605 | 1 | CCCCCCCCCCN(CCCCCCCCCC)C(=O)COCC(=O)N(CCCCCC)CCCCCC | 0.1191509 | n-dodecane |  | 1 | 0 | Ho(III) | 0.002 | HNO3 | 1 | 298.15 | 315.5727 | 2.499099 | https://doi.org/10.1080/01496395.2016.1274760 | DGA LANL | 3 | Ether, Amide, Diglycolamide
1606 | 1 | CCCCCCCCCCN(CCCCCCCCCC)C(=O)COCC(=O)N(CCCCCC)CCCCCC | 0.02979528 | n-dodecane |  | 1 | 0 | Ho(III) | 0.002 | HNO3 | 3 | 298.15 | 23.22061 | 1.365874 | https://doi.org/10.1080/01496395.2016.1274760 | DGA LANL | 3 | Ether, Amide, Diglycolamide
1607 | 1 | CCCCCCCCCCN(CCCCCCCCCC)C(=O)COCC(=O)N(CCCCCC)CCCCCC | 0.0397552 | n-dodecane |  | 1 | 0 | Ho(III) | 0.002 | HNO3 | 3 | 298.15 | 47.67785 | 1.678317 | https://doi.org/10.1080/01496395.2016.1274760 | DGA LANL | 3 | Ether, Amide, Diglycolamide
1608 | 1 | CCCCCCCCCCN(CCCCCCCCCC)C(=O)COCC(=O)N(CCCCCC)CCCCCC | 0.05932059 | n-dodecane |  | 1 | 0 | Ho(III) | 0.002 | HNO3 | 3 | 298.15 | 126.5746 | 2.102346 | https://doi.org/10.1080/01496395.2016.1274760 | DGA LANL | 3 | Ether, Amide, Diglycolamide
1609 | 1 | CCCCCCCCCCN(CCCCCCCCCC)C(=O)COCC(=O)N(CCCCCC)CCCCCC | 0.09957216 | n-dodecane |  | 1 | 0 | Ho(III) | 0.002 | HNO3 | 3 | 298.15 | 454.7792 | 2.657801 | https://doi.org/10.1080/01496395.2016.1274760 | DGA LANL | 3 | Ether, Amide, Diglycolamide
1610 | 1 | CCCCCCCCCCN(CCCCCCCCCC)C(=O)COCC(=O)N(CCCCCC)CCCCCC | 0.01990939 | n-dodecane |  | 1 | 0 | Ho(III) | 0.002 | HNO3 | 5 | 298.15 | 13.73222 | 1.137741 | https://doi.org/10.1080/01496395.2016.1274760 | DGA LANL | 2 | Ether, Amide, Diglycolamide
1611 | 1 | CCCCCCCCCCN(CCCCCCCCCC)C(=O)COCC(=O)N(CCCCCC)CCCCCC | 0.02997116 | n-dodecane |  | 1 | 0 | Ho(III) | 0.002 | HNO3 | 5 | 298.15 | 35.02777 | 1.544413 | https://doi.org/10.1080/01496395.2016.1274760 | DGA LANL | 3 | Ether, Amide, Diglycolamide
1612 | 1 | CCCCCCCCCCN(CCCCCCCCCC)C(=O)COCC(=O)N(CCCCCC)CCCCCC | 0.03998987 | n-dodecane |  | 1 | 0 | Ho(III) | 0.002 | HNO3 | 5 | 298.15 | 68.31847 | 1.834538 | https://doi.org/10.1080/01496395.2016.1274760 | DGA LANL | 3 | Ether, Amide, Diglycolamide
1613 | 1 | CCCCCCCCCCN(CCCCCCCCCC)C(=O)COCC(=O)N(CCCCCC)CCCCCC | 0.05984661 | n-dodecane |  | 1 | 0 | Ho(III) | 0.002 | HNO3 | 5 | 298.15 | 166.4839 | 2.221372 | https://doi.org/10.1080/01496395.2016.1274760 | DGA LANL | 3 | Ether, Amide, Diglycolamide
1614 | 1 | CCCCCCCCCCN(CCCCCCCCCC)C(=O)COCC(=O)N(CCCCCC)CCCCCC | 0.09986561 | n-dodecane |  | 1 | 0 | Ho(III) | 0.002 | HNO3 | 5 | 298.15 | 473.324 | 2.675159 | https://doi.org/10.1080/01496395.2016.1274760 | DGA LANL | 3 | Ether, Amide, Diglycolamide
1615 | 1 | CCCCCCCCCCN(CCCCCCCCCC)C(=O)COCC(=O)N(CCCCCC)CCCCCC | 0.03961313 | n-dodecane |  | 1 | 0 | Er(III) | 0.002 | HNO3 | 1 | 298.15 | 8.130968 | 0.9101423 | https://doi.org/10.1080/01496395.2016.1274760 | DGA LANL | 2 | Ether, Amide, Diglycolamide
1616 | 1 | CCCCCCCCCCN(CCCCCCCCCC)C(=O)COCC(=O)N(CCCCCC)CCCCCC | 0.06942954 | n-dodecane |  | 1 | 0 | Er(III) | 0.002 | HNO3 | 1 | 298.15 | 74.57216 | 1.872577 | https://doi.org/10.1080/01496395.2016.1274760 | DGA LANL | 3 | Ether, Amide, Diglycolamide
1617 | 1 | CCCCCCCCCCN(CCCCCCCCCC)C(=O)COCC(=O)N(CCCCCC)CCCCCC | 0.09859616 | n-dodecane |  | 1 | 0 | Er(III) | 0.002 | HNO3 | 1 | 298.15 | 166.6491 | 2.221803 | https://doi.org/10.1080/01496395.2016.1274760 | DGA LANL | 3 | Ether, Amide, Diglycolamide
1618 | 1 | CCCCCCCCCCN(CCCCCCCCCC)C(=O)COCC(=O)N(CCCCCC)CCCCCC | 0.1188762 | n-dodecane |  | 1 | 0 | Er(III) | 0.002 | HNO3 | 1 | 298.15 | 330.2043 | 2.518783 | https://doi.org/10.1080/01496395.2016.1274760 | DGA LANL | 3 | Ether, Amide, Diglycolamide
1619 | 1 | CCCCCCCCCCN(CCCCCCCCCC)C(=O)COCC(=O)N(CCCCCC)CCCCCC | 0.02966052 | n-dodecane |  | 1 | 0 | Er(III) | 0.002 | HNO3 | 3 | 298.15 | 26.5679 | 1.424357 | https://doi.org/10.1080/01496395.2016.1274760 | DGA LANL | 3 | Ether, Amide, Diglycolamide
1620 | 1 | CCCCCCCCCCN(CCCCCCCCCC)C(=O)COCC(=O)N(CCCCCC)CCCCCC | 0.03961313 | n-dodecane |  | 1 | 0 | Er(III) | 0.002 | HNO3 | 3 | 298.15 | 51.98014 | 1.715837 | https://doi.org/10.1080/01496395.2016.1274760 | DGA LANL | 3 | Ether, Amide, Diglycolamide
1621 | 1 | CCCCCCCCCCN(CCCCCCCCCC)C(=O)COCC(=O)N(CCCCCC)CCCCCC | 0.06922692 | n-dodecane |  | 1 | 0 | Er(III) | 0.002 | HNO3 | 3 | 298.15 | 198.9746 | 2.298798 | https://doi.org/10.1080/01496395.2016.1274760 | DGA LANL | 3 | Ether, Amide, Diglycolamide
1622 | 1 | CCCCCCCCCCN(CCCCCCCCCC)C(=O)COCC(=O)N(CCCCCC)CCCCCC | 0.09917417 | n-dodecane |  | 1 | 0 | Er(III) | 0.002 | HNO3 | 3 | 298.15 | 492.0633 | 2.692021 | https://doi.org/10.1080/01496395.2016.1274760 | DGA LANL | 3 | Ether, Amide, Diglycolamide
1623 | 1 | CCCCCCCCCCN(CCCCCCCCCC)C(=O)COCC(=O)N(CCCCCC)CCCCCC | 0.01987398 | n-dodecane |  | 1 | 0 | Er(III) | 0.002 | HNO3 | 5 | 298.15 | 13.66554 | 1.135627 | https://doi.org/10.1080/01496395.2016.1274760 | DGA LANL | 2 | Ether, Amide, Diglycolamide
1624 | 1 | CCCCCCCCCCN(CCCCCCCCCC)C(=O)COCC(=O)N(CCCCCC)CCCCCC | 0.03984536 | n-dodecane |  | 1 | 0 | Er(III) | 0.002 | HNO3 | 5 | 298.15 | 71.7923 | 1.856078 | https://doi.org/10.1080/01496395.2016.1274760 | DGA LANL | 3 | Ether, Amide, Diglycolamide
1625 | 1 | CCCCCCCCCCN(CCCCCCCCCC)C(=O)COCC(=O)N(CCCCCC)CCCCCC | 0.06963275 | n-dodecane |  | 1 | 0 | Er(III) | 0.002 | HNO3 | 5 | 298.15 | 242.1263 | 2.384042 | https://doi.org/10.1080/01496395.2016.1274760 | DGA LANL | 3 | Ether, Amide, Diglycolamide
1626 | 1 | CCCCCCCCCCN(CCCCCCCCCC)C(=O)COCC(=O)N(CCCCCC)CCCCCC | 0.09946445 | n-dodecane |  | 1 | 0 | Er(III) | 0.002 | HNO3 | 5 | 298.15 | 495.1888 | 2.694771 | https://doi.org/10.1080/01496395.2016.1274760 | DGA LANL | 3 | Ether, Amide, Diglycolamide
1627 | 1 | CCCCCCCCCCN(CCCCCCCCCC)C(=O)COCC(=O)N(CCCCCC)CCCCCC | 0.1 | n-dodecane |  | 1 | 0 | Nd(III) | 0.002 | HNO3 | 3 | 328.15 | 66.88875 | 1.825353 | https://doi.org/10.1080/01496395.2016.1274760 | DGA LANL | 3 | Ether, Amide, Diglycolamide
1628 | 1 | CCCCCCCCCCN(CCCCCCCCCC)C(=O)COCC(=O)N(CCCCCC)CCCCCC | 0.1 | n-dodecane |  | 1 | 0 | Nd(III) | 0.002 | HNO3 | 3 | 318.15 | 121.5363 | 2.084706 | https://doi.org/10.1080/01496395.2016.1274760 | DGA LANL | 3 | Ether, Amide, Diglycolamide
1629 | 1 | CCCCCCCCCCN(CCCCCCCCCC)C(=O)COCC(=O)N(CCCCCC)CCCCCC | 0.1 | n-dodecane |  | 1 | 0 | Nd(III) | 0.002 | HNO3 | 3 | 298.15 | 239.1623 | 2.378693 | https://doi.org/10.1080/01496395.2016.1274760 | DGA LANL | 3 | Ether, Amide, Diglycolamide
1630 | 1 | CCCCCCCCCCN(CCCCCCCCCC)C(=O)COCC(=O)N(CCCCCC)CCCCCC | 0.1 | n-dodecane |  | 1 | 0 | Nd(III) | 0.002 | HNO3 | 3 | 288.15 | 415.8042 | 2.618889 | https://doi.org/10.1080/01496395.2016.1274760 | DGA LANL | 3 | Ether, Amide, Diglycolamide
1631 | 1 | CCCCCCCCCCN(CCCCCCCCCC)C(=O)COCC(=O)N(CCCCCC)CCCCCC | 0.1 | n-dodecane |  | 1 | 0 | Sm(III) | 0.002 | HNO3 | 3 | 328.15 | 87.77236 | 1.943358 | https://doi.org/10.1080/01496395.2016.1274760 | DGA LANL | 3 | Ether, Amide, Diglycolamide
1632 | 1 | CCCCCCCCCCN(CCCCCCCCCC)C(=O)COCC(=O)N(CCCCCC)CCCCCC | 0.1 | n-dodecane |  | 1 | 0 | Sm(III) | 0.002 | HNO3 | 3 | 318.15 | 137.5614 | 2.138497 | https://doi.org/10.1080/01496395.2016.1274760 | DGA LANL | 3 | Ether, Amide, Diglycolamide
1633 | 1 | CCCCCCCCCCN(CCCCCCCCCC)C(=O)COCC(=O)N(CCCCCC)CCCCCC | 0.1 | n-dodecane |  | 1 | 0 | Sm(III) | 0.002 | HNO3 | 3 | 298.15 | 293.0408 | 2.466928 | https://doi.org/10.1080/01496395.2016.1274760 | DGA LANL | 3 | Ether, Amide, Diglycolamide
1634 | 1 | CCCCCCCCCCN(CCCCCCCCCC)C(=O)COCC(=O)N(CCCCCC)CCCCCC | 0.1 | n-dodecane |  | 1 | 0 | Sm(III) | 0.002 | HNO3 | 3 | 288.15 | 579.0016 | 2.76268 | https://doi.org/10.1080/01496395.2016.1274760 | DGA LANL | 3 | Ether, Amide, Diglycolamide
1635 | 1 | CCCCCCCCCCN(CCCCCCCCCC)C(=O)COCC(=O)N(CCCCCC)CCCCCC | 0.1 | n-dodecane |  | 1 | 0 | Gd(III) | 0.002 | HNO3 | 3 | 328.15 | 100.5449 | 2.00236 | https://doi.org/10.1080/01496395.2016.1274760 | DGA LANL | 3 | Ether, Amide, Diglycolamide
1636 | 1 | CCCCCCCCCCN(CCCCCCCCCC)C(=O)COCC(=O)N(CCCCCC)CCCCCC | 0.1 | n-dodecane |  | 1 | 0 | Gd(III) | 0.002 | HNO3 | 3 | 318.15 | 147.2002 | 2.167908 | https://doi.org/10.1080/01496395.2016.1274760 | DGA LANL | 3 | Ether, Amide, Diglycolamide
1637 | 1 | CCCCCCCCCCN(CCCCCCCCCC)C(=O)COCC(=O)N(CCCCCC)CCCCCC | 0.1 | n-dodecane |  | 1 | 0 | Gd(III) | 0.002 | HNO3 | 3 | 298.15 | 329.2924 | 2.517582 | https://doi.org/10.1080/01496395.2016.1274760 | DGA LANL | 3 | Ether, Amide, Diglycolamide
1638 | 1 | CCCCCCCCCCN(CCCCCCCCCC)C(=O)COCC(=O)N(CCCCCC)CCCCCC | 0.1 | n-dodecane |  | 1 | 0 | Gd(III) | 0.002 | HNO3 | 3 | 288.15 | 612.6177 | 2.78719 | https://doi.org/10.1080/01496395.2016.1274760 | DGA LANL | 3 | Ether, Amide, Diglycolamide
1639 | 1 | CCCCCCCCCCN(CCCCCCCCCC)C(=O)COCC(=O)N(CCCCCC)CCCCCC | 0.1 | n-dodecane |  | 1 | 0 | Dy(III) | 0.002 | HNO3 | 3 | 328.15 | 109.7634 | 2.040458 | https://doi.org/10.1080/01496395.2016.1274760 | DGA LANL | 3 | Ether, Amide, Diglycolamide
1640 | 1 | CCCCCCCCCCN(CCCCCCCCCC)C(=O)COCC(=O)N(CCCCCC)CCCCCC | 0.1 | n-dodecane |  | 1 | 0 | Dy(III) | 0.002 | HNO3 | 3 | 318.15 | 159.3024 | 2.202222 | https://doi.org/10.1080/01496395.2016.1274760 | DGA LANL | 3 | Ether, Amide, Diglycolamide
1641 | 1 | CCCCCCCCCCN(CCCCCCCCCC)C(=O)COCC(=O)N(CCCCCC)CCCCCC | 0.1 | n-dodecane |  | 1 | 0 | Dy(III) | 0.002 | HNO3 | 3 | 298.15 | 400.4507 | 2.602549 | https://doi.org/10.1080/01496395.2016.1274760 | DGA LANL | 3 | Ether, Amide, Diglycolamide
1642 | 1 | CCCCCCCCCCN(CCCCCCCCCC)C(=O)COCC(=O)N(CCCCCC)CCCCCC | 0.1 | n-dodecane |  | 1 | 0 | Dy(III) | 0.002 | HNO3 | 3 | 288.15 | 779.4077 | 2.891765 | https://doi.org/10.1080/01496395.2016.1274760 | DGA LANL | 3 | Ether, Amide, Diglycolamide
1643 | 1 | CCCCCCCCCCN(CCCCCCCCCC)C(=O)COCC(=O)N(CCCCCC)CCCCCC | 0.1 | n-dodecane |  | 1 | 0 | Ho(III) | 0.002 | HNO3 | 3 | 328.15 | 120.136 | 2.079673 | https://doi.org/10.1080/01496395.2016.1274760 | DGA LANL | 3 | Ether, Amide, Diglycolamide
1644 | 1 | CCCCCCCCCCN(CCCCCCCCCC)C(=O)COCC(=O)N(CCCCCC)CCCCCC | 0.1 | n-dodecane |  | 1 | 0 | Ho(III) | 0.002 | HNO3 | 3 | 318.15 | 176.3355 | 2.24634 | https://doi.org/10.1080/01496395.2016.1274760 | DGA LANL | 3 | Ether, Amide, Diglycolamide
1645 | 1 | CCCCCCCCCCN(CCCCCCCCCC)C(=O)COCC(=O)N(CCCCCC)CCCCCC | 0.1 | n-dodecane |  | 1 | 0 | Ho(III) | 0.002 | HNO3 | 3 | 298.15 | 449.9897 | 2.653203 | https://doi.org/10.1080/01496395.2016.1274760 | DGA LANL | 3 | Ether, Amide, Diglycolamide
1646 | 1 | CCCCCCCCCCN(CCCCCCCCCC)C(=O)COCC(=O)N(CCCCCC)CCCCCC | 0.1 | n-dodecane |  | 1 | 0 | Ho(III) | 0.002 | HNO3 | 3 | 288.15 | 958.5924 | 2.981634 | https://doi.org/10.1080/01496395.2016.1274760 | DGA LANL | 3 | Ether, Amide, Diglycolamide
1647 | 1 | CCCCCCCCCCN(CCCCCCCCCC)C(=O)COCC(=O)N(CCCCCC)CCCCCC | 0.1 | n-dodecane |  | 1 | 0 | Er(III) | 0.002 | HNO3 | 3 | 328.15 | 127.111 | 2.104183 | https://doi.org/10.1080/01496395.2016.1274760 | DGA LANL | 3 | Ether, Amide, Diglycolamide
1648 | 1 | CCCCCCCCCCN(CCCCCCCCCC)C(=O)COCC(=O)N(CCCCCC)CCCCCC | 0.1 | n-dodecane |  | 1 | 0 | Er(III) | 0.002 | HNO3 | 3 | 318.15 | 185.1747 | 2.267582 | https://doi.org/10.1080/01496395.2016.1274760 | DGA LANL | 3 | Ether, Amide, Diglycolamide
1649 | 1 | CCCCCCCCCCN(CCCCCCCCCC)C(=O)COCC(=O)N(CCCCCC)CCCCCC | 0.1 | n-dodecane |  | 1 | 0 | Er(III) | 0.002 | HNO3 | 3 | 298.15 | 496.2337 | 2.695686 | https://doi.org/10.1080/01496395.2016.1274760 | DGA LANL | 3 | Ether, Amide, Diglycolamide
1650 | 1 | CCCCCCCCCCN(CCCCCCCCCC)C(=O)COCC(=O)N(CCCCCC)CCCCCC | 0.1 | n-dodecane |  | 1 | 0 | Er(III) | 0.002 | HNO3 | 3 | 288.15 | 1101.771 | 3.042092 | https://doi.org/10.1080/01496395.2016.1274760 | DGA LANL | 3 | Ether, Amide, Diglycolamide
1651 | 1 | CCCCC(CC)CN(CC(CC)CCCC)C(=O)COCC(=O)N(CC(CC)CCCC)CC(CC)CCCC | 0.1 | n-dodecane | iso-decanol | 0.95 | 0.05 | Eu(III) | 0 | HNO3 | 3 | 298.15 | 95.4 | 1.979548 | https://doi.org/10.1080/07366291003685383 | DGA LANL | 3 | Ether, Amide, Diglycolamide
1652 | 1 | CCCCCCCCN(CCCCCCCC)C(=O)COCC(=O)N(CCCCCCCC)CCCCCCCC | 0.05 | hydrogenated tetrapropylene |  | 1 | 0 | Eu(III) | 0 | HNO3 | 1 | 294.15 | 58.12968 | 1.764398 | https://doi.org/10.1080/07366299.2012.757160 | DGA LANL | 3 | Ether, Amide, Diglycolamide
1653 | 1 | CCCCCCCCN(CCCCCCCC)C(=O)COCC(=O)N(CCCCCCCC)CCCCCCCC | 0.05 | hydrogenated tetrapropylene |  | 1 | 0 | Eu(III) | 0 | HNO3 | 1 | 294.15 | 67.1777 | 1.827225 | https://doi.org/10.1080/07366299.2012.757160 | DGA LANL | 3 | Ether, Amide, Diglycolamide
1654 | 1 | CCCCCCCCN(CCCCCCCC)C(=O)COCC(=O)N(CCCCCCCC)CCCCCCCC | 0.05 | hydrogenated tetrapropylene |  | 1 | 0 | Eu(III) | 0 | HNO3 | 1 | 294.15 | 51.21817 | 1.709424 | https://doi.org/10.1080/07366299.2012.757160 | DGA LANL | 3 | Ether, Amide, Diglycolamide
1655 | 1 | CCCCCCCCN(CCCCCCCC)C(=O)COCC(=O)N(CCCCCCCC)CCCCCCCC | 0.05 | hydrogenated tetrapropylene |  | 1 | 0 | Eu(III) | 0 | HNO3 | 1 | 294.15 | 32.00631 | 1.505236 | https://doi.org/10.1080/07366299.2012.757160 | DGA LANL | 3 | Ether, Amide, Diglycolamide
1656 | 1 | CCCCCCCCN(CCCCCCCC)C(=O)COCC(=O)N(CCCCCCCC)CCCCCCCC | 0.05 | hydrogenated tetrapropylene |  | 1 | 0 | Eu(III) | 0 | HNO3 | 1 | 294.15 | 54.18399 | 1.733871 | https://doi.org/10.1080/07366299.2012.757160 | DGA LANL | 3 | Ether, Amide, Diglycolamide
1657 | 1 | CCCCCCCCN(CCCCCCCC)C(=O)COCC(=O)N(CCCCCCCC)CCCCCCCC | 0.05 | hydrogenated tetrapropylene |  | 1 | 0 | Eu(III) | 0 | HNO3 | 1 | 294.15 | 29.35905 | 1.467742 | https://doi.org/10.1080/07366299.2012.757160 | DGA LANL | 3 | Ether, Amide, Diglycolamide
1658 | 1 | CCCCCCCCN(CCCCCCCC)C(=O)COCC(=O)N(CCCCCCCC)CCCCCCCC | 0.05 | hydrogenated tetrapropylene |  | 1 | 0 | Eu(III) | 0.18 | HNO3 | 1 | 294.15 | 57 | 1.755875 | https://doi.org/10.1080/07366299.2012.757160 | DGA LANL | 3 | Ether, Amide, Diglycolamide
1659 | 1 | CCCCCCCCN(CCCCCCCC)C(=O)COCC(=O)N(CCCCCCCC)CCCCCCCC | 0.1 | n-dodecane |  | 1 | 0 | Ce(III) | 0.36 | HNO3 | 0.5 | 298.15 | 0.8 | -0.09691001 | https://doi.org/10.1080/07366299.2013.836422 | DGA LANL | 1 | Ether, Amide, Diglycolamide
1660 | 1 | CCCCCCCCN(CCCCCCCC)C(=O)COCC(=O)N(CCCCCCCC)CCCCCCCC | 0.1 | n-dodecane |  | 1 | 0 | Dy(III) | 0.31 | HNO3 | 0.5 | 298.15 | 78.9 | 1.897077 | https://doi.org/10.1080/07366299.2013.836422 | DGA LANL | 3 | Ether, Amide, Diglycolamide
1661 | 1 | CCCCCCCCN(CCCCCCCC)C(=O)COCC(=O)N(CCCCCCCC)CCCCCCCC | 0.1 | n-dodecane |  | 1 | 0 | Er(III) | 0.3 | HNO3 | 0.5 | 298.15 | 155.3 | 2.191171 | https://doi.org/10.1080/07366299.2013.836422 | DGA LANL | 3 | Ether, Amide, Diglycolamide
1662 | 1 | CCCCCCCCN(CCCCCCCC)C(=O)COCC(=O)N(CCCCCCCC)CCCCCCCC | 0.1 | n-dodecane |  | 1 | 0 | Eu(III) | 0.33 | HNO3 | 0.5 | 298.15 | 18.94 | 1.27738 | https://doi.org/10.1080/07366299.2013.836422 | DGA LANL | 3 | Ether, Amide, Diglycolamide
1663 | 1 | CCCCCCCCN(CCCCCCCC)C(=O)COCC(=O)N(CCCCCCCC)CCCCCCCC | 0.1 | n-dodecane |  | 1 | 0 | Gd(III) | 0.32 | HNO3 | 0.5 | 298.15 | 18.04 | 1.256237 | https://doi.org/10.1080/07366299.2013.836422 | DGA LANL | 3 | Ether, Amide, Diglycolamide
1664 | 1 | CCCCCCCCN(CCCCCCCC)C(=O)COCC(=O)N(CCCCCCCC)CCCCCCCC | 0.1 | n-dodecane |  | 1 | 0 | Ho(III) | 0.3 | HNO3 | 0.5 | 298.15 | 144.43 | 2.159657 | https://doi.org/10.1080/07366299.2013.836422 | DGA LANL | 3 | Ether, Amide, Diglycolamide
1665 | 1 | CCCCCCCCN(CCCCCCCC)C(=O)COCC(=O)N(CCCCCCCC)CCCCCCCC | 0.1 | n-dodecane |  | 1 | 0 | La(III) | 0.36 | HNO3 | 0.5 | 298.15 | 0.5 | -0.30103 | https://doi.org/10.1080/07366299.2013.836422 | DGA LANL | 1 | Ether, Amide, Diglycolamide
1666 | 1 | CCCCCCCCN(CCCCCCCC)C(=O)COCC(=O)N(CCCCCCCC)CCCCCCCC | 0.1 | n-dodecane |  | 1 | 0 | Lu(III) | 0.29 | HNO3 | 0.5 | 298.15 | 207.6 | 2.317227 | https://doi.org/10.1080/07366299.2013.836422 | DGA LANL | 3 | Ether, Amide, Diglycolamide
1667 | 1 | CCCCCCCCN(CCCCCCCC)C(=O)COCC(=O)N(CCCCCCCC)CCCCCCCC | 0.1 | n-dodecane |  | 1 | 0 | Nd(III) | 0.35 | HNO3 | 0.5 | 298.15 | 1.86 | 0.2695129 | https://doi.org/10.1080/07366299.2013.836422 | DGA LANL | 2 | Ether, Amide, Diglycolamide
1668 | 1 | CCCCCCCCN(CCCCCCCC)C(=O)COCC(=O)N(CCCCCCCC)CCCCCCCC | 0.1 | n-dodecane |  | 1 | 0 | Pr(III) | 0.35 | HNO3 | 0.5 | 298.15 | 1.12 | 0.04921802 | https://doi.org/10.1080/07366299.2013.836422 | DGA LANL | 2 | Ether, Amide, Diglycolamide
1669 | 1 | CCCCCCCCN(CCCCCCCC)C(=O)COCC(=O)N(CCCCCCCC)CCCCCCCC | 0.1 | n-dodecane |  | 1 | 0 | Sm(III) | 0.33 | HNO3 | 0.5 | 298.15 | 9.62 | 0.9831751 | https://doi.org/10.1080/07366299.2013.836422 | DGA LANL | 2 | Ether, Amide, Diglycolamide
1670 | 1 | CCCCCCCCN(CCCCCCCC)C(=O)COCC(=O)N(CCCCCCCC)CCCCCCCC | 0.1 | n-dodecane |  | 1 | 0 | Tb(III) | 0.31 | HNO3 | 0.5 | 298.15 | 59.02 | 1.770999 | https://doi.org/10.1080/07366299.2013.836422 | DGA LANL | 3 | Ether, Amide, Diglycolamide
1671 | 1 | CCCCCCCCN(CCCCCCCC)C(=O)COCC(=O)N(CCCCCCCC)CCCCCCCC | 0.1 | n-dodecane |  | 1 | 0 | Tm(III) | 0.3 | HNO3 | 0.5 | 298.15 | 179.56 | 2.25421 | https://doi.org/10.1080/07366299.2013.836422 | DGA LANL | 3 | Ether, Amide, Diglycolamide
1672 | 1 | CCCCCCCCN(CCCCCCCC)C(=O)COCC(=O)N(CCCCCCCC)CCCCCCCC | 0.1 | n-dodecane |  | 1 | 0 | Yb(III) | 0.3 | HNO3 | 0.5 | 298.15 | 183.95 | 2.2647 | https://doi.org/10.1080/07366299.2013.836422 | DGA LANL | 3 | Ether, Amide, Diglycolamide
1673 | 1 | CCCCCCCCN(CCCCCCCC)C(=O)CN(CC(=O)N(CCCCCCCC)CCCCCCCC)CC(=O)N(CCCCCCCC)CCCCCCCC | 0.2 | n-dodecane |  | 1 | 0 | Ce(III) | 0.36 | HNO3 | 1 | 298.15 | 5.155701 | 0.7122877 | https://doi.org/10.1080/07366299.2013.836422 | DGA LANL | 2 | Amide
1674 | 1 | CCCCCCCCN(CCCCCCCC)C(=O)CN(CC(=O)N(CCCCCCCC)CCCCCCCC)CC(=O)N(CCCCCCCC)CCCCCCCC | 0.2 | n-dodecane |  | 1 | 0 | Dy(III) | 0.31 | HNO3 | 1 | 298.15 | 3.651216 | 0.5624376 | https://doi.org/10.1080/07366299.2013.836422 | DGA LANL | 2 | Amide
1675 | 1 | CCCCCCCCN(CCCCCCCC)C(=O)CN(CC(=O)N(CCCCCCCC)CCCCCCCC)CC(=O)N(CCCCCCCC)CCCCCCCC | 0.2 | n-dodecane |  | 1 | 0 | Er(III) | 0.3 | HNO3 | 1 | 298.15 | 1.962037 | 0.2927073 | https://doi.org/10.1080/07366299.2013.836422 | DGA LANL | 2 | Amide
1676 | 1 | CCCCCCCCN(CCCCCCCC)C(=O)CN(CC(=O)N(CCCCCCCC)CCCCCCCC)CC(=O)N(CCCCCCCC)CCCCCCCC | 0.2 | n-dodecane |  | 1 | 0 | Eu(III) | 0.33 | HNO3 | 1 | 298.15 | 0.8670855 | -0.06193806 | https://doi.org/10.1080/07366299.2013.836422 | DGA LANL | 1 | Amide
1677 | 1 | CCCCCCCCN(CCCCCCCC)C(=O)CN(CC(=O)N(CCCCCCCC)CCCCCCCC)CC(=O)N(CCCCCCCC)CCCCCCCC | 0.2 | n-dodecane |  | 1 | 0 | Gd(III) | 0.32 | HNO3 | 1 | 298.15 | 0.2059142 | -0.6863137 | https://doi.org/10.1080/07366299.2013.836422 | DGA LANL | 1 | Amide
1678 | 1 | CCCCCCCCN(CCCCCCCC)C(=O)CN(CC(=O)N(CCCCCCCC)CCCCCCCC)CC(=O)N(CCCCCCCC)CCCCCCCC | 0.2 | n-dodecane |  | 1 | 0 | Ho(III) | 0.3 | HNO3 | 1 | 298.15 | 0.1314865 | -0.8811189 | https://doi.org/10.1080/07366299.2013.836422 | DGA LANL | 1 | Amide
1679 | 1 | CCCCCCCCN(CCCCCCCC)C(=O)CN(CC(=O)N(CCCCCCCC)CCCCCCCC)CC(=O)N(CCCCCCCC)CCCCCCCC | 0.2 | n-dodecane |  | 1 | 0 | La(III) | 0.36 | HNO3 | 1 | 298.15 | 0.1093858 | -0.961039 | https://doi.org/10.1080/07366299.2013.836422 | DGA LANL | 1 | Amide
1680 | 1 | CCCCCCCCN(CCCCCCCC)C(=O)CN(CC(=O)N(CCCCCCCC)CCCCCCCC)CC(=O)N(CCCCCCCC)CCCCCCCC | 0.2 | n-dodecane |  | 1 | 0 | Lu(III) | 0.29 | HNO3 | 1 | 298.15 | 0.06154755 | -1.210789 | https://doi.org/10.1080/07366299.2013.836422 | DGA LANL | 0 | Amide
1681 | 1 | CCCCCCCCN(CCCCCCCC)C(=O)CN(CC(=O)N(CCCCCCCC)CCCCCCCC)CC(=O)N(CCCCCCCC)CCCCCCCC | 0.2 | n-dodecane |  | 1 | 0 | Nd(III) | 0.35 | HNO3 | 1 | 298.15 | 0.05299998 | -1.275724 | https://doi.org/10.1080/07366299.2013.836422 | DGA LANL | 0 | Amide
1682 | 1 | CCCCCCCCN(CCCCCCCC)C(=O)CN(CC(=O)N(CCCCCCCC)CCCCCCCC)CC(=O)N(CCCCCCCC)CCCCCCCC | 0.2 | n-dodecane |  | 1 | 0 | Pr(III) | 0.35 | HNO3 | 1 | 298.15 | 0.04210907 | -1.375624 | https://doi.org/10.1080/07366299.2013.836422 | DGA LANL | 0 | Amide
1683 | 1 | CCCCCCCCN(CCCCCCCC)C(=O)CN(CC(=O)N(CCCCCCCC)CCCCCCCC)CC(=O)N(CCCCCCCC)CCCCCCCC | 0.2 | n-dodecane |  | 1 | 0 | Sm(III) | 0.33 | HNO3 | 1 | 298.15 | 0.0358464 | -1.445554 | https://doi.org/10.1080/07366299.2013.836422 | DGA LANL | 0 | Amide
1684 | 1 | CCCCCCCCN(CCCCCCCC)C(=O)CN(CC(=O)N(CCCCCCCC)CCCCCCCC)CC(=O)N(CCCCCCCC)CCCCCCCC | 0.2 | n-dodecane |  | 1 | 0 | Tb(III) | 0.31 | HNO3 | 1 | 298.15 | 0.02880981 | -1.54046 | https://doi.org/10.1080/07366299.2013.836422 | DGA LANL | 0 | Amide
1685 | 1 | CCCCCCCCN(CCCCCCCC)C(=O)CN(CC(=O)N(CCCCCCCC)CCCCCCCC)CC(=O)N(CCCCCCCC)CCCCCCCC | 0.2 | n-dodecane |  | 1 | 0 | Tm(III) | 0.3 | HNO3 | 1 | 298.15 | 0.02538607 | -1.595405 | https://doi.org/10.1080/07366299.2013.836422 | DGA LANL | 0 | Amide
1686 | 1 | CCCCCCCCN(CCCCCCCC)C(=O)CN(CC(=O)N(CCCCCCCC)CCCCCCCC)CC(=O)N(CCCCCCCC)CCCCCCCC | 0.2 | n-dodecane |  | 1 | 0 | Yb(III) | 0.3 | HNO3 | 1 | 298.15 | 0.01882458 | -1.725275 | https://doi.org/10.1080/07366299.2013.836422 | DGA LANL | 0 | Amide
1687 | 1 | CCCN(CCC)C(=O)COCC(=O)N(CCC)CCC | 0.04 | nitrobenzene |  | 1 | 0 | La(III) | 0.0007 | HNO3 | 1 | 298.15 | 11.58217 | 1.06379 | https://doi.org/10.1080/07366299.2015.1087209 | DGA LANL | 2 | Ether, Amide, Diglycolamide
1688 | 1 | CCCN(CCC)C(=O)COCC(=O)N(CCC)CCC | 0.04 | nitrobenzene |  | 1 | 0 | Ce(III) | 0.0007 | HNO3 | 1 | 298.15 | 27.24407 | 1.435272 | https://doi.org/10.1080/07366299.2015.1087209 | DGA LANL | 3 | Ether, Amide, Diglycolamide
1689 | 1 | CCCN(CCC)C(=O)COCC(=O)N(CCC)CCC | 0.04 | nitrobenzene |  | 1 | 0 | Pr(III) | 0.0007 | HNO3 | 1 | 298.15 | 48.18666 | 1.682927 | https://doi.org/10.1080/07366299.2015.1087209 | DGA LANL | 3 | Ether, Amide, Diglycolamide
1690 | 1 | CCCN(CCC)C(=O)COCC(=O)N(CCC)CCC | 0.04 | nitrobenzene |  | 1 | 0 | Nd(III) | 0.0007 | HNO3 | 1 | 298.15 | 53.45089 | 1.727955 | https://doi.org/10.1080/07366299.2015.1087209 | DGA LANL | 3 | Ether, Amide, Diglycolamide
1691 | 1 | CCCN(CCC)C(=O)COCC(=O)N(CCC)CCC | 0.04 | nitrobenzene |  | 1 | 0 | Sm(III) | 0.0007 | HNO3 | 1 | 298.15 | 273.6202 | 2.437148 | https://doi.org/10.1080/07366299.2015.1087209 | DGA LANL | 3 | Ether, Amide, Diglycolamide
1692 | 1 | CCCN(CCC)C(=O)COCC(=O)N(CCC)CCC | 0.04 | nitrobenzene |  | 1 | 0 | Eu(III) | 0.0007 | HNO3 | 1 | 298.15 | 368.6414 | 2.566604 | https://doi.org/10.1080/07366299.2015.1087209 | DGA LANL | 3 | Ether, Amide, Diglycolamide
1693 | 1 | CCCN(CCC)C(=O)COCC(=O)N(CCC)CCC | 0.04 | nitrobenzene |  | 1 | 0 | Gd(III) | 0.0006 | HNO3 | 1 | 298.15 | 408.9143 | 2.611632 | https://doi.org/10.1080/07366299.2015.1087209 | DGA LANL | 3 | Ether, Amide, Diglycolamide
1694 | 1 | CCCN(CCC)C(=O)COCC(=O)N(CCC)CCC | 0.04 | nitrobenzene |  | 1 | 0 | Tb(III) | 0.0006 | HNO3 | 1 | 298.15 | 543.8256 | 2.73546 | https://doi.org/10.1080/07366299.2015.1087209 | DGA LANL | 3 | Ether, Amide, Diglycolamide
1695 | 1 | CCCN(CCC)C(=O)COCC(=O)N(CCC)CCC | 0.04 | nitrobenzene |  | 1 | 0 | Dy(III) | 0.0006 | HNO3 | 1 | 298.15 | 558.106 | 2.746717 | https://doi.org/10.1080/07366299.2015.1087209 | DGA LANL | 3 | Ether, Amide, Diglycolamide
1696 | 1 | CCCN(CCC)C(=O)COCC(=O)N(CCC)CCC | 0.04 | nitrobenzene |  | 1 | 0 | Ho(III) | 0.0006 | HNO3 | 1 | 298.15 | 603.2368 | 2.780488 | https://doi.org/10.1080/07366299.2015.1087209 | DGA LANL | 3 | Ether, Amide, Diglycolamide
1697 | 1 | CCCN(CCC)C(=O)COCC(=O)N(CCC)CCC | 0.04 | nitrobenzene |  | 1 | 0 | Er(III) | 0.0006 | HNO3 | 1 | 298.15 | 550.9195 | 2.741088 | https://doi.org/10.1080/07366299.2015.1087209 | DGA LANL | 3 | Ether, Amide, Diglycolamide
1698 | 1 | CCCN(CCC)C(=O)COCC(=O)N(CCC)CCC | 0.04 | nitrobenzene |  | 1 | 0 | Tm(III) | 0.0006 | HNO3 | 1 | 298.15 | 543.8256 | 2.73546 | https://doi.org/10.1080/07366299.2015.1087209 | DGA LANL | 3 | Ether, Amide, Diglycolamide
1699 | 1 | CCCN(CCC)C(=O)COCC(=O)N(CCC)CCC | 0.04 | nitrobenzene |  | 1 | 0 | Yb(III) | 0.0006 | HNO3 | 1 | 298.15 | 516.3517 | 2.712946 | https://doi.org/10.1080/07366299.2015.1087209 | DGA LANL | 3 | Ether, Amide, Diglycolamide
1700 | 1 | CCCN(CCC)C(=O)COCC(=O)N(CCC)CCC | 0.04 | nitrobenzene |  | 1 | 0 | Lu(III) | 0.0006 | HNO3 | 1 | 298.15 | 503.1397 | 2.701689 | https://doi.org/10.1080/07366299.2015.1087209 | DGA LANL | 3 | Ether, Amide, Diglycolamide
1701 | 1 | CCCN(CCC)C(=O)COCC(=O)N(CCC)CCC | 0.04 | 1,2-dichloroethane |  | 1 | 0 | La(III) | 0.0007 | HNO3 | 1 | 298.15 | 0.8233268 | -0.08442777 | https://doi.org/10.1080/07366299.2015.1087209 | DGA LANL | 1 | Ether, Amide, Diglycolamide
1702 | 1 | CCCN(CCC)C(=O)COCC(=O)N(CCC)CCC | 0.04 | 1,2-dichloroethane |  | 1 | 0 | Ce(III) | 0.0007 | HNO3 | 1 | 298.15 | 1.815147 | 0.2589118 | https://doi.org/10.1080/07366299.2015.1087209 | DGA LANL | 2 | Ether, Amide, Diglycolamide
1703 | 1 | CCCN(CCC)C(=O)COCC(=O)N(CCC)CCC | 0.04 | 1,2-dichloroethane |  | 1 | 0 | Pr(III) | 0.0007 | HNO3 | 1 | 298.15 | 2.643254 | 0.4221388 | https://doi.org/10.1080/07366299.2015.1087209 | DGA LANL | 2 | Ether, Amide, Diglycolamide
1704 | 1 | CCCN(CCC)C(=O)COCC(=O)N(CCC)CCC | 0.04 | 1,2-dichloroethane |  | 1 | 0 | Nd(III) | 0.0007 | HNO3 | 1 | 298.15 | 2.856998 | 0.4559099 | https://doi.org/10.1080/07366299.2015.1087209 | DGA LANL | 2 | Ether, Amide, Diglycolamide
1705 | 1 | CCCN(CCC)C(=O)COCC(=O)N(CCC)CCC | 0.04 | 1,2-dichloroethane |  | 1 | 0 | Sm(III) | 0.0007 | HNO3 | 1 | 298.15 | 8.822486 | 0.945591 | https://doi.org/10.1080/07366299.2015.1087209 | DGA LANL | 2 | Ether, Amide, Diglycolamide
1706 | 1 | CCCN(CCC)C(=O)COCC(=O)N(CCC)CCC | 0.04 | 1,2-dichloroethane |  | 1 | 0 | Eu(III) | 0.0007 | HNO3 | 1 | 298.15 | 14.06752 | 1.148218 | https://doi.org/10.1080/07366299.2015.1087209 | DGA LANL | 2 | Ether, Amide, Diglycolamide
1707 | 1 | CCCN(CCC)C(=O)COCC(=O)N(CCC)CCC | 0.04 | 1,2-dichloroethane |  | 1 | 0 | Gd(III) | 0.0006 | HNO3 | 1 | 298.15 | 18.23006 | 1.260788 | https://doi.org/10.1080/07366299.2015.1087209 | DGA LANL | 3 | Ether, Amide, Diglycolamide
1708 | 1 | CCCN(CCC)C(=O)COCC(=O)N(CCC)CCC | 0.04 | 1,2-dichloroethane |  | 1 | 0 | Tb(III) | 0.0006 | HNO3 | 1 | 298.15 | 31.82836 | 1.502814 | https://doi.org/10.1080/07366299.2015.1087209 | DGA LANL | 3 | Ether, Amide, Diglycolamide
1709 | 1 | CCCN(CCC)C(=O)COCC(=O)N(CCC)CCC | 0.04 | 1,2-dichloroethane |  | 1 | 0 | Dy(III) | 0.0006 | HNO3 | 1 | 298.15 | 42.88152 | 1.63227 | https://doi.org/10.1080/07366299.2015.1087209 | DGA LANL | 3 | Ether, Amide, Diglycolamide
1710 | 1 | CCCN(CCC)C(=O)COCC(=O)N(CCC)CCC | 0.04 | 1,2-dichloroethane |  | 1 | 0 | Ho(III) | 0.0006 | HNO3 | 1 | 298.15 | 52.08323 | 1.716698 | https://doi.org/10.1080/07366299.2015.1087209 | DGA LANL | 3 | Ether, Amide, Diglycolamide
1711 | 1 | CCCN(CCC)C(=O)COCC(=O)N(CCC)CCC | 0.04 | 1,2-dichloroethane |  | 1 | 0 | Er(III) | 0.0006 | HNO3 | 1 | 298.15 | 53.45089 | 1.727955 | https://doi.org/10.1080/07366299.2015.1087209 | DGA LANL | 3 | Ether, Amide, Diglycolamide
1712 | 1 | CCCN(CCC)C(=O)COCC(=O)N(CCC)CCC | 0.04 | 1,2-dichloroethane |  | 1 | 0 | Tm(III) | 0.0006 | HNO3 | 1 | 298.15 | 51.41258 | 1.711069 | https://doi.org/10.1080/07366299.2015.1087209 | DGA LANL | 3 | Ether, Amide, Diglycolamide
1713 | 1 | CCCN(CCC)C(=O)COCC(=O)N(CCC)CCC | 0.04 | 1,2-dichloroethane |  | 1 | 0 | Yb(III) | 0.0006 | HNO3 | 1 | 298.15 | 50.09708 | 1.699812 | https://doi.org/10.1080/07366299.2015.1087209 | DGA LANL | 3 | Ether, Amide, Diglycolamide
1714 | 1 | CCCN(CCC)C(=O)COCC(=O)N(CCC)CCC | 0.04 | 1,2-dichloroethane |  | 1 | 0 | Lu(III) | 0.0006 | HNO3 | 1 | 298.15 | 48.18666 | 1.682927 | https://doi.org/10.1080/07366299.2015.1087209 | DGA LANL | 3 | Ether, Amide, Diglycolamide
1715 | 1 | CCCN(CCC)C(=O)COCC(=O)N(CCC)CCC | 0.04 | 1-octanol |  | 1 | 0 | La(III) | 0.0007 | HNO3 | 1 | 298.15 | 4.496847 | 0.6529081 | https://doi.org/10.1080/07366299.2015.1087209 | DGA LANL | 2 | Ether, Amide, Diglycolamide
1716 | 1 | CCCN(CCC)C(=O)COCC(=O)N(CCC)CCC | 0.04 | 1-octanol |  | 1 | 0 | Ce(III) | 0.0007 | HNO3 | 1 | 298.15 | 7.170257 | 0.8555347 | https://doi.org/10.1080/07366299.2015.1087209 | DGA LANL | 2 | Ether, Amide, Diglycolamide
1717 | 1 | CCCN(CCC)C(=O)COCC(=O)N(CCC)CCC | 0.04 | 1-octanol |  | 1 | 0 | Pr(III) | 0.0007 | HNO3 | 1 | 298.15 | 10.44147 | 1.018762 | https://doi.org/10.1080/07366299.2015.1087209 | DGA LANL | 2 | Ether, Amide, Diglycolamide
1718 | 1 | CCCN(CCC)C(=O)COCC(=O)N(CCC)CCC | 0.04 | 1-octanol |  | 1 | 0 | Nd(III) | 0.0007 | HNO3 | 1 | 298.15 | 11.88631 | 1.075047 | https://doi.org/10.1080/07366299.2015.1087209 | DGA LANL | 2 | Ether, Amide, Diglycolamide
1719 | 1 | CCCN(CCC)C(=O)COCC(=O)N(CCC)CCC | 0.04 | 1-octanol |  | 1 | 0 | Sm(III) | 0.0007 | HNO3 | 1 | 298.15 | 38.65824 | 1.587242 | https://doi.org/10.1080/07366299.2015.1087209 | DGA LANL | 3 | Ether, Amide, Diglycolamide
1720 | 1 | CCCN(CCC)C(=O)COCC(=O)N(CCC)CCC | 0.04 | 1-octanol |  | 1 | 0 | Eu(III) | 0.0007 | HNO3 | 1 | 298.15 | 46.3491 | 1.666041 | https://doi.org/10.1080/07366299.2015.1087209 | DGA LANL | 3 | Ether, Amide, Diglycolamide
1721 | 1 | CCCN(CCC)C(=O)COCC(=O)N(CCC)CCC | 0.04 | 1-octanol |  | 1 | 0 | Gd(III) | 0.0006 | HNO3 | 1 | 298.15 | 52.08323 | 1.716698 | https://doi.org/10.1080/07366299.2015.1087209 | DGA LANL | 3 | Ether, Amide, Diglycolamide
1722 | 1 | CCCN(CCC)C(=O)COCC(=O)N(CCC)CCC | 0.04 | 1-octanol |  | 1 | 0 | Tb(III) | 0.0006 | HNO3 | 1 | 298.15 | 61.64086 | 1.789869 | https://doi.org/10.1080/07366299.2015.1087209 | DGA LANL | 3 | Ether, Amide, Diglycolamide
1723 | 1 | CCCN(CCC)C(=O)COCC(=O)N(CCC)CCC | 0.04 | 1-octanol |  | 1 | 0 | Dy(III) | 0.0006 | HNO3 | 1 | 298.15 | 71.08572 | 1.851782 | https://doi.org/10.1080/07366299.2015.1087209 | DGA LANL | 3 | Ether, Amide, Diglycolamide
1724 | 1 | CCCN(CCC)C(=O)COCC(=O)N(CCC)CCC | 0.04 | 1-octanol |  | 1 | 0 | Ho(III) | 0.0006 | HNO3 | 1 | 298.15 | 72.013 | 1.857411 | https://doi.org/10.1080/07366299.2015.1087209 | DGA LANL | 3 | Ether, Amide, Diglycolamide
1725 | 1 | CCCN(CCC)C(=O)COCC(=O)N(CCC)CCC | 0.04 | 1-octanol |  | 1 | 0 | Er(III) | 0.0006 | HNO3 | 1 | 298.15 | 74.86804 | 1.874296 | https://doi.org/10.1080/07366299.2015.1087209 | DGA LANL | 3 | Ether, Amide, Diglycolamide
1726 | 1 | CCCN(CCC)C(=O)COCC(=O)N(CCC)CCC | 0.04 | 1-octanol |  | 1 | 0 | Tm(III) | 0.0006 | HNO3 | 1 | 298.15 | 67.49449 | 1.829268 | https://doi.org/10.1080/07366299.2015.1087209 | DGA LANL | 3 | Ether, Amide, Diglycolamide
1727 | 1 | CCCN(CCC)C(=O)COCC(=O)N(CCC)CCC | 0.04 | 1-octanol |  | 1 | 0 | Yb(III) | 0.0006 | HNO3 | 1 | 298.15 | 64.08468 | 1.806754 | https://doi.org/10.1080/07366299.2015.1087209 | DGA LANL | 3 | Ether, Amide, Diglycolamide
1728 | 1 | CCCN(CCC)C(=O)COCC(=O)N(CCC)CCC | 0.04 | 1-octanol |  | 1 | 0 | Lu(III) | 0.0006 | HNO3 | 1 | 298.15 | 59.29023 | 1.772983 | https://doi.org/10.1080/07366299.2015.1087209 | DGA LANL | 3 | Ether, Amide, Diglycolamide
1729 | 1 | CCCN(CCC)C(=O)COCC(=O)N(CCC)CCC | 0.04 | chloroform |  | 1 | 0 | La(III) | 0.0007 | HNO3 | 1 | 298.15 | 0.01388638 | -1.857411 | https://doi.org/10.1080/07366299.2015.1087209 | DGA LANL | 0 | Ether, Amide, Diglycolamide
1730 | 1 | CCCN(CCC)C(=O)COCC(=O)N(CCC)CCC | 0.04 | chloroform |  | 1 | 0 | Ce(III) | 0.0007 | HNO3 | 1 | 298.15 | 0.02488126 | -1.604128 | https://doi.org/10.1080/07366299.2015.1087209 | DGA LANL | 0 | Ether, Amide, Diglycolamide
1731 | 1 | CCCN(CCC)C(=O)COCC(=O)N(CCC)CCC | 0.04 | chloroform |  | 1 | 0 | Pr(III) | 0.0007 | HNO3 | 1 | 298.15 | 0.03352188 | -1.474672 | https://doi.org/10.1080/07366299.2015.1087209 | DGA LANL | 0 | Ether, Amide, Diglycolamide
1732 | 1 | CCCN(CCC)C(=O)COCC(=O)N(CCC)CCC | 0.04 | chloroform |  | 1 | 0 | Nd(III) | 0.0007 | HNO3 | 1 | 298.15 | 0.0353055 | -1.452158 | https://doi.org/10.1080/07366299.2015.1087209 | DGA LANL | 0 | Ether, Amide, Diglycolamide
1733 | 1 | CCCN(CCC)C(=O)COCC(=O)N(CCC)CCC | 0.04 | chloroform |  | 1 | 0 | Sm(III) | 0.0007 | HNO3 | 1 | 298.15 | 0.07486804 | -1.125704 | https://doi.org/10.1080/07366299.2015.1087209 | DGA LANL | 0 | Ether, Amide, Diglycolamide
1734 | 1 | CCCN(CCC)C(=O)COCC(=O)N(CCC)CCC | 0.04 | chloroform |  | 1 | 0 | Eu(III) | 0.0007 | HNO3 | 1 | 298.15 | 0.1118872 | -0.9512195 | https://doi.org/10.1080/07366299.2015.1087209 | DGA LANL | 1 | Ether, Amide, Diglycolamide
1735 | 1 | CCCN(CCC)C(=O)COCC(=O)N(CCC)CCC | 0.04 | chloroform |  | 1 | 0 | Gd(III) | 0.0006 | HNO3 | 1 | 298.15 | 0.1468856 | -0.8330206 | https://doi.org/10.1080/07366299.2015.1087209 | DGA LANL | 1 | Ether, Amide, Diglycolamide
1736 | 1 | CCCN(CCC)C(=O)COCC(=O)N(CCC)CCC | 0.04 | chloroform |  | 1 | 0 | Tb(III) | 0.0006 | HNO3 | 1 | 298.15 | 0.2844682 | -0.5459662 | https://doi.org/10.1080/07366299.2015.1087209 | DGA LANL | 1 | Ether, Amide, Diglycolamide
1737 | 1 | CCCN(CCC)C(=O)COCC(=O)N(CCC)CCC | 0.04 | chloroform |  | 1 | 0 | Dy(III) | 0.0006 | HNO3 | 1 | 298.15 | 0.4362896 | -0.3602251 | https://doi.org/10.1080/07366299.2015.1087209 | DGA LANL | 1 | Ether, Amide, Diglycolamide
1738 | 1 | CCCN(CCC)C(=O)COCC(=O)N(CCC)CCC | 0.04 | chloroform |  | 1 | 0 | Ho(III) | 0.0006 | HNO3 | 1 | 298.15 | 0.5653862 | -0.2476548 | https://doi.org/10.1080/07366299.2015.1087209 | DGA LANL | 1 | Ether, Amide, Diglycolamide
1739 | 1 | CCCN(CCC)C(=O)COCC(=O)N(CCC)CCC | 0.04 | chloroform |  | 1 | 0 | Er(III) | 0.0006 | HNO3 | 1 | 298.15 | 0.677867 | -0.1688555 | https://doi.org/10.1080/07366299.2015.1087209 | DGA LANL | 1 | Ether, Amide, Diglycolamide
1740 | 1 | CCCN(CCC)C(=O)COCC(=O)N(CCC)CCC | 0.04 | chloroform |  | 1 | 0 | Tm(III) | 0.0006 | HNO3 | 1 | 298.15 | 0.6605222 | -0.1801126 | https://doi.org/10.1080/07366299.2015.1087209 | DGA LANL | 1 | Ether, Amide, Diglycolamide
1741 | 1 | CCCN(CCC)C(=O)COCC(=O)N(CCC)CCC | 0.04 | chloroform |  | 1 | 0 | Yb(III) | 0.0006 | HNO3 | 1 | 298.15 | 0.677867 | -0.1688555 | https://doi.org/10.1080/07366299.2015.1087209 | DGA LANL | 1 | Ether, Amide, Diglycolamide
1742 | 1 | CCCN(CCC)C(=O)COCC(=O)N(CCC)CCC | 0.04 | chloroform |  | 1 | 0 | Lu(III) | 0.0006 | HNO3 | 1 | 298.15 | 0.6867094 | -0.163227 | https://doi.org/10.1080/07366299.2015.1087209 | DGA LANL | 1 | Ether, Amide, Diglycolamide
1743 | 1 | CCCN(CCC)C(=O)COCC(=O)N(CCC)CCC | 0.04 | toluene |  | 1 | 0 | La(III) | 0.0007 | HNO3 | 1 | 298.15 | 0.003088027 | -2.510319 | https://doi.org/10.1080/07366299.2015.1087209 | DGA LANL | 0 | Ether, Amide, Diglycolamide
1744 | 1 | CCCN(CCC)C(=O)COCC(=O)N(CCC)CCC | 0.04 | toluene |  | 1 | 0 | Ce(III) | 0.0007 | HNO3 | 1 | 298.15 | 0.002013446 | -2.69606 | https://doi.org/10.1080/07366299.2015.1087209 | DGA LANL | 0 | Ether, Amide, Diglycolamide
1745 | 1 | CCCN(CCC)C(=O)COCC(=O)N(CCC)CCC | 0.04 | toluene |  | 1 | 0 | Pr(III) | 0.0007 | HNO3 | 1 | 298.15 | 0.001109247 | -2.954972 | https://doi.org/10.1080/07366299.2015.1087209 | DGA LANL | 0 | Ether, Amide, Diglycolamide
1746 | 1 | CCCN(CCC)C(=O)COCC(=O)N(CCC)CCC | 0.04 | toluene |  | 1 | 0 | Nd(III) | 0.0007 | HNO3 | 1 | 298.15 | 0.001039646 | -2.983114 | https://doi.org/10.1080/07366299.2015.1087209 | DGA LANL | 0 | Ether, Amide, Diglycolamide
1747 | 1 | CCCCCCCCN(CCCCCCCC)C(=O)COCC(=O)N(CCCCCCCC)CCCCCCCC | 0.04 | nitrobenzene |  | 1 | 0 | La(III) | 0.0007 | HNO3 | 1 | 298.15 | 5.232462 | 0.718706 | https://doi.org/10.1080/07366299.2015.1087209 | DGA LANL | 2 | Ether, Amide, Diglycolamide
1748 | 1 | CCCCCCCCN(CCCCCCCC)C(=O)COCC(=O)N(CCCCCCCC)CCCCCCCC | 0.04 | nitrobenzene |  | 1 | 0 | Ce(III) | 0.0007 | HNO3 | 1 | 298.15 | 11.68182 | 1.067511 | https://doi.org/10.1080/07366299.2015.1087209 | DGA LANL | 2 | Ether, Amide, Diglycolamide
1749 | 1 | CCCCCCCCN(CCCCCCCC)C(=O)COCC(=O)N(CCCCCCCC)CCCCCCCC | 0.04 | nitrobenzene |  | 1 | 0 | Pr(III) | 0.0007 | HNO3 | 1 | 298.15 | 18.62268 | 1.270042 | https://doi.org/10.1080/07366299.2015.1087209 | DGA LANL | 3 | Ether, Amide, Diglycolamide
1750 | 1 | CCCCCCCCN(CCCCCCCC)C(=O)COCC(=O)N(CCCCCCCC)CCCCCCCC | 0.04 | nitrobenzene |  | 1 | 0 | Nd(III) | 0.0007 | HNO3 | 1 | 298.15 | 20.12785 | 1.303797 | https://doi.org/10.1080/07366299.2015.1087209 | DGA LANL | 3 | Ether, Amide, Diglycolamide
1751 | 1 | CCCCCCCCN(CCCCCCCC)C(=O)COCC(=O)N(CCCCCCCC)CCCCCCCC | 0.04 | nitrobenzene |  | 1 | 0 | Sm(III) | 0.0007 | HNO3 | 1 | 298.15 | 101.6324 | 2.007032 | https://doi.org/10.1080/07366299.2015.1087209 | DGA LANL | 3 | Ether, Amide, Diglycolamide
1752 | 1 | CCCCCCCCN(CCCCCCCC)C(=O)COCC(=O)N(CCCCCCCC)CCCCCCCC | 0.04 | nitrobenzene |  | 1 | 0 | Eu(III) | 0.0007 | HNO3 | 1 | 298.15 | 191.7346 | 2.2827 | https://doi.org/10.1080/07366299.2015.1087209 | DGA LANL | 3 | Ether, Amide, Diglycolamide
1753 | 1 | CCCCCCCCN(CCCCCCCC)C(=O)COCC(=O)N(CCCCCCCC)CCCCCCCC | 0.04 | nitrobenzene |  | 1 | 0 | Gd(III) | 0.0006 | HNO3 | 1 | 298.15 | 254.9587 | 2.40647 | https://doi.org/10.1080/07366299.2015.1087209 | DGA LANL | 3 | Ether, Amide, Diglycolamide
1754 | 1 | CCCCCCCCN(CCCCCCCC)C(=O)COCC(=O)N(CCCCCCCC)CCCCCCCC | 0.04 | nitrobenzene |  | 1 | 0 | Tb(III) | 0.0006 | HNO3 | 1 | 298.15 | 615.2187 | 2.78903 | https://doi.org/10.1080/07366299.2015.1087209 | DGA LANL | 3 | Ether, Amide, Diglycolamide
1755 | 1 | CCCCCCCCN(CCCCCCCC)C(=O)COCC(=O)N(CCCCCCCC)CCCCCCCC | 0.04 | nitrobenzene |  | 1 | 0 | Dy(III) | 0.0006 | HNO3 | 1 | 298.15 | 968.1336 | 2.985935 | https://doi.org/10.1080/07366299.2015.1087209 | DGA LANL | 3 | Ether, Amide, Diglycolamide
1756 | 1 | CCCCCCCCN(CCCCCCCC)C(=O)COCC(=O)N(CCCCCCCC)CCCCCCCC | 0.04 | 1,2-dichloroethane |  | 1 | 0 | La(III) | 0.0007 | HNO3 | 1 | 298.15 | 0.322955 | -0.4908579 | https://doi.org/10.1080/07366299.2015.1087209 | DGA LANL | 1 | Ether, Amide, Diglycolamide
1757 | 1 | CCCCCCCCN(CCCCCCCC)C(=O)COCC(=O)N(CCCCCCCC)CCCCCCCC | 0.04 | 1,2-dichloroethane |  | 1 | 0 | Ce(III) | 0.0007 | HNO3 | 1 | 298.15 | 0.769265 | -0.1139241 | https://doi.org/10.1080/07366299.2015.1087209 | DGA LANL | 1 | Ether, Amide, Diglycolamide
1758 | 1 | CCCCCCCCN(CCCCCCCC)C(=O)COCC(=O)N(CCCCCCCC)CCCCCCCC | 0.04 | 1,2-dichloroethane |  | 1 | 0 | Pr(III) | 0.0007 | HNO3 | 1 | 298.15 | 1.07733 | 0.0323488 | https://doi.org/10.1080/07366299.2015.1087209 | DGA LANL | 2 | Ether, Amide, Diglycolamide
1759 | 1 | CCCCCCCCN(CCCCCCCC)C(=O)COCC(=O)N(CCCCCCCC)CCCCCCCC | 0.04 | 1,2-dichloroethane |  | 1 | 0 | Nd(III) | 0.0007 | HNO3 | 1 | 298.15 | 1.149419 | 0.0604782 | https://doi.org/10.1080/07366299.2015.1087209 | DGA LANL | 2 | Ether, Amide, Diglycolamide
1760 | 1 | CCCCCCCCN(CCCCCCCC)C(=O)COCC(=O)N(CCCCCCCC)CCCCCCCC | 0.04 | 1,2-dichloroethane |  | 1 | 0 | Sm(III) | 0.0007 | HNO3 | 1 | 298.15 | 1.673511 | 0.2236287 | https://doi.org/10.1080/07366299.2015.1087209 | DGA LANL | 2 | Ether, Amide, Diglycolamide
1761 | 1 | CCCCCCCCN(CCCCCCCC)C(=O)COCC(=O)N(CCCCCCCC)CCCCCCCC | 0.04 | 1,2-dichloroethane |  | 1 | 0 | Eu(III) | 0.0007 | HNO3 | 1 | 298.15 | 2.168434 | 0.3361463 | https://doi.org/10.1080/07366299.2015.1087209 | DGA LANL | 2 | Ether, Amide, Diglycolamide
1762 | 1 | CCCCCCCCN(CCCCCCCC)C(=O)COCC(=O)N(CCCCCCCC)CCCCCCCC | 0.04 | 1,2-dichloroethane |  | 1 | 0 | Gd(III) | 0.0006 | HNO3 | 1 | 298.15 | 2.533126 | 0.4036568 | https://doi.org/10.1080/07366299.2015.1087209 | DGA LANL | 2 | Ether, Amide, Diglycolamide
1763 | 1 | CCCCCCCCN(CCCCCCCC)C(=O)COCC(=O)N(CCCCCCCC)CCCCCCCC | 0.04 | 1,2-dichloroethane |  | 1 | 0 | Tb(III) | 0.0006 | HNO3 | 1 | 298.15 | 4.96824 | 0.6962025 | https://doi.org/10.1080/07366299.2015.1087209 | DGA LANL | 2 | Ether, Amide, Diglycolamide
1764 | 1 | CCCCCCCCN(CCCCCCCC)C(=O)COCC(=O)N(CCCCCCCC)CCCCCCCC | 0.04 | 1,2-dichloroethane |  | 1 | 0 | Dy(III) | 0.0006 | HNO3 | 1 | 298.15 | 8.671921 | 0.9381153 | https://doi.org/10.1080/07366299.2015.1087209 | DGA LANL | 2 | Ether, Amide, Diglycolamide
1765 | 1 | CCCCCCCCN(CCCCCCCC)C(=O)COCC(=O)N(CCCCCCCC)CCCCCCCC | 0.04 | 1,2-dichloroethane |  | 1 | 0 | Ho(III) | 0.0006 | HNO3 | 1 | 298.15 | 11.68182 | 1.067511 | https://doi.org/10.1080/07366299.2015.1087209 | DGA LANL | 2 | Ether, Amide, Diglycolamide
1766 | 1 | CCCCCCCCN(CCCCCCCC)C(=O)COCC(=O)N(CCCCCCCC)CCCCCCCC | 0.04 | 1,2-dichloroethane |  | 1 | 0 | Er(III) | 0.0006 | HNO3 | 1 | 298.15 | 14.94178 | 1.174402 | https://doi.org/10.1080/07366299.2015.1087209 | DGA LANL | 2 | Ether, Amide, Diglycolamide
1767 | 1 | CCCCCCCCN(CCCCCCCC)C(=O)COCC(=O)N(CCCCCCCC)CCCCCCCC | 0.04 | 1,2-dichloroethane |  | 1 | 0 | Tm(III) | 0.0006 | HNO3 | 1 | 298.15 | 14.94178 | 1.174402 | https://doi.org/10.1080/07366299.2015.1087209 | DGA LANL | 2 | Ether, Amide, Diglycolamide
1768 | 1 | CCCCCCCCN(CCCCCCCC)C(=O)COCC(=O)N(CCCCCCCC)CCCCCCCC | 0.04 | 1,2-dichloroethane |  | 1 | 0 | Yb(III) | 0.0006 | HNO3 | 1 | 298.15 | 16.14944 | 1.208158 | https://doi.org/10.1080/07366299.2015.1087209 | DGA LANL | 3 | Ether, Amide, Diglycolamide
1769 | 1 | CCCCCCCCN(CCCCCCCC)C(=O)COCC(=O)N(CCCCCCCC)CCCCCCCC | 0.04 | 1,2-dichloroethane |  | 1 | 0 | Lu(III) | 0.0006 | HNO3 | 1 | 298.15 | 16.7894 | 1.225035 | https://doi.org/10.1080/07366299.2015.1087209 | DGA LANL | 3 | Ether, Amide, Diglycolamide
1770 | 1 | CCCCCCCCN(CCCCCCCC)C(=O)COCC(=O)N(CCCCCCCC)CCCCCCCC | 0.04 | 1-octanol |  | 1 | 0 | La(III) | 0.0007 | HNO3 | 1 | 298.15 | 1.022929 | 0.009845288 | https://doi.org/10.1080/07366299.2015.1087209 | DGA LANL | 2 | Ether, Amide, Diglycolamide
1771 | 1 | CCCCCCCCN(CCCCCCCC)C(=O)COCC(=O)N(CCCCCCCC)CCCCCCCC | 0.04 | 1-octanol |  | 1 | 0 | Ce(III) | 0.0007 | HNO3 | 1 | 298.15 | 1.651972 | 0.2180028 | https://doi.org/10.1080/07366299.2015.1087209 | DGA LANL | 2 | Ether, Amide, Diglycolamide
1772 | 1 | CCCCCCCCN(CCCCCCCC)C(=O)COCC(=O)N(CCCCCCCC)CCCCCCCC | 0.04 | 1-octanol |  | 1 | 0 | Pr(III) | 0.0007 | HNO3 | 1 | 298.15 | 2.168434 | 0.3361463 | https://doi.org/10.1080/07366299.2015.1087209 | DGA LANL | 2 | Ether, Amide, Diglycolamide
1773 | 1 | CCCCCCCCN(CCCCCCCC)C(=O)COCC(=O)N(CCCCCCCC)CCCCCCCC | 0.04 | 1-octanol |  | 1 | 0 | Nd(III) | 0.0007 | HNO3 | 1 | 298.15 | 2.566154 | 0.4092827 | https://doi.org/10.1080/07366299.2015.1087209 | DGA LANL | 2 | Ether, Amide, Diglycolamide
1774 | 1 | CCCCCCCCN(CCCCCCCC)C(=O)COCC(=O)N(CCCCCCCC)CCCCCCCC | 0.04 | 1-octanol |  | 1 | 0 | Sm(III) | 0.0007 | HNO3 | 1 | 298.15 | 12.30309 | 1.090014 | https://doi.org/10.1080/07366299.2015.1087209 | DGA LANL | 2 | Ether, Amide, Diglycolamide
1775 | 1 | CCCCCCCCN(CCCCCCCC)C(=O)COCC(=O)N(CCCCCCCC)CCCCCCCC | 0.04 | 1-octanol |  | 1 | 0 | Eu(III) | 0.0007 | HNO3 | 1 | 298.15 | 22.91164 | 1.360056 | https://doi.org/10.1080/07366299.2015.1087209 | DGA LANL | 3 | Ether, Amide, Diglycolamide
1776 | 1 | CCCCCCCCN(CCCCCCCC)C(=O)COCC(=O)N(CCCCCCCC)CCCCCCCC | 0.04 | 1-octanol |  | 1 | 0 | Gd(III) | 0.0006 | HNO3 | 1 | 298.15 | 32.087 | 1.506329 | https://doi.org/10.1080/07366299.2015.1087209 | DGA LANL | 3 | Ether, Amide, Diglycolamide
1777 | 1 | CCCCCCCCN(CCCCCCCC)C(=O)COCC(=O)N(CCCCCCCC)CCCCCCCC | 0.04 | 1-octanol |  | 1 | 0 | Tb(III) | 0.0006 | HNO3 | 1 | 298.15 | 72.5704 | 1.860759 | https://doi.org/10.1080/07366299.2015.1087209 | DGA LANL | 3 | Ether, Amide, Diglycolamide
1778 | 1 | CCCCCCCCN(CCCCCCCC)C(=O)COCC(=O)N(CCCCCCCC)CCCCCCCC | 0.04 | 1-octanol |  | 1 | 0 | Dy(III) | 0.0006 | HNO3 | 1 | 298.15 | 115.6888 | 2.063291 | https://doi.org/10.1080/07366299.2015.1087209 | DGA LANL | 3 | Ether, Amide, Diglycolamide
1779 | 1 | CCCCCCCCN(CCCCCCCC)C(=O)COCC(=O)N(CCCCCCCC)CCCCCCCC | 0.04 | 1-octanol |  | 1 | 0 | Ho(III) | 0.0006 | HNO3 | 1 | 298.15 | 142.3329 | 2.153305 | https://doi.org/10.1080/07366299.2015.1087209 | DGA LANL | 3 | Ether, Amide, Diglycolamide
1780 | 1 | CCCCCCCCN(CCCCCCCC)C(=O)COCC(=O)N(CCCCCCCC)CCCCCCCC | 0.04 | 1-octanol |  | 1 | 0 | Er(III) | 0.0006 | HNO3 | 1 | 298.15 | 151.8569 | 2.181435 | https://doi.org/10.1080/07366299.2015.1087209 | DGA LANL | 3 | Ether, Amide, Diglycolamide
1781 | 1 | CCCCCCCCN(CCCCCCCC)C(=O)COCC(=O)N(CCCCCCCC)CCCCCCCC | 0.04 | 1-octanol |  | 1 | 0 | Tm(III) | 0.0006 | HNO3 | 1 | 298.15 | 170.6348 | 2.232068 | https://doi.org/10.1080/07366299.2015.1087209 | DGA LANL | 3 | Ether, Amide, Diglycolamide
1782 | 1 | CCCCCCCCN(CCCCCCCC)C(=O)COCC(=O)N(CCCCCCCC)CCCCCCCC | 0.04 | 1-octanol |  | 1 | 0 | Yb(III) | 0.0006 | HNO3 | 1 | 298.15 | 168.4386 | 2.226442 | https://doi.org/10.1080/07366299.2015.1087209 | DGA LANL | 3 | Ether, Amide, Diglycolamide
1783 | 1 | CCCCCCCCN(CCCCCCCC)C(=O)COCC(=O)N(CCCCCCCC)CCCCCCCC | 0.04 | 1-octanol |  | 1 | 0 | Lu(III) | 0.0006 | HNO3 | 1 | 298.15 | 179.7095 | 2.254571 | https://doi.org/10.1080/07366299.2015.1087209 | DGA LANL | 3 | Ether, Amide, Diglycolamide
1784 | 1 | CCCCCCCCN(CCCCCCCC)C(=O)COCC(=O)N(CCCCCCCC)CCCCCCCC | 0.04 | chloroform |  | 1 | 0 | La(III) | 0.0007 | HNO3 | 1 | 298.15 | 0.003468042 | -2.459916 | https://doi.org/10.1080/07366299.2015.1087209 | DGA LANL | 0 | Ether, Amide, Diglycolamide
1785 | 1 | CCCCCCCCN(CCCCCCCC)C(=O)COCC(=O)N(CCCCCCCC)CCCCCCCC | 0.04 | chloroform |  | 1 | 0 | Ce(III) | 0.0007 | HNO3 | 1 | 298.15 | 0.006714354 | -2.172996 | https://doi.org/10.1080/07366299.2015.1087209 | DGA LANL | 0 | Ether, Amide, Diglycolamide
1786 | 1 | CCCCCCCCN(CCCCCCCC)C(=O)COCC(=O)N(CCCCCCCC)CCCCCCCC | 0.04 | chloroform |  | 1 | 0 | Pr(III) | 0.0007 | HNO3 | 1 | 298.15 | 0.008700051 | -2.060478 | https://doi.org/10.1080/07366299.2015.1087209 | DGA LANL | 0 | Ether, Amide, Diglycolamide
1787 | 1 | CCCCCCCCN(CCCCCCCC)C(=O)COCC(=O)N(CCCCCCCC)CCCCCCCC | 0.04 | chloroform |  | 1 | 0 | Nd(III) | 0.0007 | HNO3 | 1 | 298.15 | 0.008813485 | -2.054852 | https://doi.org/10.1080/07366299.2015.1087209 | DGA LANL | 0 | Ether, Amide, Diglycolamide
1788 | 1 | CCCCCCCCN(CCCCCCCC)C(=O)COCC(=O)N(CCCCCCCC)CCCCCCCC | 0.04 | chloroform |  | 1 | 0 | Sm(III) | 0.0007 | HNO3 | 1 | 298.15 | 0.009162739 | -2.037975 | https://doi.org/10.1080/07366299.2015.1087209 | DGA LANL | 0 | Ether, Amide, Diglycolamide
1789 | 1 | CCCCCCCCN(CCCCCCCC)C(=O)COCC(=O)N(CCCCCCCC)CCCCCCCC | 0.04 | chloroform |  | 1 | 0 | Eu(III) | 0.0007 | HNO3 | 1 | 298.15 | 0.009282206 | -2.032349 | https://doi.org/10.1080/07366299.2015.1087209 | DGA LANL | 0 | Ether, Amide, Diglycolamide
1790 | 1 | CCCCCCCCN(CCCCCCCC)C(=O)COCC(=O)N(CCCCCCCC)CCCCCCCC | 0.04 | chloroform |  | 1 | 0 | Gd(III) | 0.0006 | HNO3 | 1 | 298.15 | 0.008813485 | -2.054852 | https://doi.org/10.1080/07366299.2015.1087209 | DGA LANL | 0 | Ether, Amide, Diglycolamide
1791 | 1 | CCCCCCCCN(CCCCCCCC)C(=O)COCC(=O)N(CCCCCCCC)CCCCCCCC | 0.04 | chloroform |  | 1 | 0 | Tb(III) | 0.0006 | HNO3 | 1 | 298.15 | 0.01441887 | -1.841069 | https://doi.org/10.1080/07366299.2015.1087209 | DGA LANL | 0 | Ether, Amide, Diglycolamide
1792 | 1 | CCCCCCCCN(CCCCCCCC)C(=O)COCC(=O)N(CCCCCCCC)CCCCCCCC | 0.04 | chloroform |  | 1 | 0 | Dy(III) | 0.0006 | HNO3 | 1 | 298.15 | 0.02154435 | -1.666667 | https://doi.org/10.1080/07366299.2015.1087209 | DGA LANL | 0 | Ether, Amide, Diglycolamide
1793 | 1 | CCCCCCCCN(CCCCCCCC)C(=O)COCC(=O)N(CCCCCCCC)CCCCCCCC | 0.04 | chloroform |  | 1 | 0 | Ho(III) | 0.0006 | HNO3 | 1 | 298.15 | 0.02827983 | -1.548523 | https://doi.org/10.1080/07366299.2015.1087209 | DGA LANL | 0 | Ether, Amide, Diglycolamide
1794 | 1 | CCCCCCCCN(CCCCCCCC)C(=O)COCC(=O)N(CCCCCCCC)CCCCCCCC | 0.04 | chloroform |  | 1 | 0 | Er(III) | 0.0006 | HNO3 | 1 | 298.15 | 0.03390308 | -1.469761 | https://doi.org/10.1080/07366299.2015.1087209 | DGA LANL | 0 | Ether, Amide, Diglycolamide
1795 | 1 | CCCCCCCCN(CCCCCCCC)C(=O)COCC(=O)N(CCCCCCCC)CCCCCCCC | 0.04 | chloroform |  | 1 | 0 | Tm(III) | 0.0006 | HNO3 | 1 | 298.15 | 0.03434512 | -1.464135 | https://doi.org/10.1080/07366299.2015.1087209 | DGA LANL | 0 | Ether, Amide, Diglycolamide
1796 | 1 | CCCCCCCCN(CCCCCCCC)C(=O)COCC(=O)N(CCCCCCCC)CCCCCCCC | 0.04 | chloroform |  | 1 | 0 | Yb(III) | 0.0006 | HNO3 | 1 | 298.15 | 0.03479292 | -1.458509 | https://doi.org/10.1080/07366299.2015.1087209 | DGA LANL | 0 | Ether, Amide, Diglycolamide
1797 | 1 | CCCCCCCCN(CCCCCCCC)C(=O)COCC(=O)N(CCCCCCCC)CCCCCCCC | 0.04 | chloroform |  | 1 | 0 | Lu(III) | 0.0006 | HNO3 | 1 | 298.15 | 0.03712105 | -1.43038 | https://doi.org/10.1080/07366299.2015.1087209 | DGA LANL | 0 | Ether, Amide, Diglycolamide
1798 | 1 | CCCCCCCCN(CCCCCCCC)C(=O)COCC(=O)N(CCCCCCCC)CCCCCCCC | 0.04 | toluene |  | 1 | 0 | La(III) | 0.0007 | HNO3 | 1 | 298.15 | 0.005457455 | -2.26301 | https://doi.org/10.1080/07366299.2015.1087209 | DGA LANL | 0 | Ether, Amide, Diglycolamide
1799 | 1 | CCCCCCCCN(CCCCCCCC)C(=O)COCC(=O)N(CCCCCCCC)CCCCCCCC | 0.04 | toluene |  | 1 | 0 | Ce(III) | 0.0007 | HNO3 | 1 | 298.15 | 0.009525833 | -2.021097 | https://doi.org/10.1080/07366299.2015.1087209 | DGA LANL | 0 | Ether, Amide, Diglycolamide
1800 | 1 | CCCCCCCCN(CCCCCCCC)C(=O)COCC(=O)N(CCCCCCCC)CCCCCCCC | 0.04 | toluene |  | 1 | 0 | Pr(III) | 0.0007 | HNO3 | 1 | 298.15 | 0.01250393 | -1.902954 | https://doi.org/10.1080/07366299.2015.1087209 | DGA LANL | 0 | Ether, Amide, Diglycolamide
1801 | 1 | CCCCCCCCN(CCCCCCCC)C(=O)COCC(=O)N(CCCCCCCC)CCCCCCCC | 0.04 | toluene |  | 1 | 0 | Nd(III) | 0.0007 | HNO3 | 1 | 298.15 | 0.01283211 | -1.891702 | https://doi.org/10.1080/07366299.2015.1087209 | DGA LANL | 0 | Ether, Amide, Diglycolamide
1802 | 1 | CCCCCCCCN(CCCCCCCC)C(=O)COCC(=O)N(CCCCCCCC)CCCCCCCC | 0.04 | toluene |  | 1 | 0 | Sm(III) | 0.0007 | HNO3 | 1 | 298.15 | 0.02072315 | -1.683544 | https://doi.org/10.1080/07366299.2015.1087209 | DGA LANL | 0 | Ether, Amide, Diglycolamide
1803 | 1 | CCCCCCCCN(CCCCCCCC)C(=O)COCC(=O)N(CCCCCCCC)CCCCCCCC | 0.04 | toluene |  | 1 | 0 | Eu(III) | 0.0007 | HNO3 | 1 | 298.15 | 0.02940048 | -1.531646 | https://doi.org/10.1080/07366299.2015.1087209 | DGA LANL | 0 | Ether, Amide, Diglycolamide
1804 | 1 | CCCCCCCCN(CCCCCCCC)C(=O)COCC(=O)N(CCCCCCCC)CCCCCCCC | 0.04 | toluene |  | 1 | 0 | Gd(III) | 0.0006 | HNO3 | 1 | 298.15 | 0.03524656 | -1.452883 | https://doi.org/10.1080/07366299.2015.1087209 | DGA LANL | 0 | Ether, Amide, Diglycolamide
1805 | 1 | CCCCCCCCN(CCCCCCCC)C(=O)COCC(=O)N(CCCCCCCC)CCCCCCCC | 0.04 | toluene |  | 1 | 0 | Tb(III) | 0.0006 | HNO3 | 1 | 298.15 | 0.06912935 | -1.160338 | https://doi.org/10.1080/07366299.2015.1087209 | DGA LANL | 0 | Ether, Amide, Diglycolamide
1806 | 1 | CCCCCCCCN(CCCCCCCC)C(=O)COCC(=O)N(CCCCCCCC)CCCCCCCC | 0.04 | toluene |  | 1 | 0 | Dy(III) | 0.0006 | HNO3 | 1 | 298.15 | 0.1145702 | -0.9409283 | https://doi.org/10.1080/07366299.2015.1087209 | DGA LANL | 1 | Ether, Amide, Diglycolamide
1807 | 1 | CCCCCCCCN(CCCCCCCC)C(=O)COCC(=O)N(CCCCCCCC)CCCCCCCC | 0.04 | toluene |  | 1 | 0 | Ho(III) | 0.0006 | HNO3 | 1 | 298.15 | 0.1563482 | -0.8059072 | https://doi.org/10.1080/07366299.2015.1087209 | DGA LANL | 1 | Ether, Amide, Diglycolamide
1808 | 1 | CCCCCCCCN(CCCCCCCC)C(=O)COCC(=O)N(CCCCCCCC)CCCCCCCC | 0.04 | toluene |  | 1 | 0 | Er(III) | 0.0006 | HNO3 | 1 | 298.15 | 0.1898808 | -0.721519 | https://doi.org/10.1080/07366299.2015.1087209 | DGA LANL | 1 | Ether, Amide, Diglycolamide
1809 | 1 | CCCCCCCCN(CCCCCCCC)C(=O)COCC(=O)N(CCCCCCCC)CCCCCCCC | 0.04 | toluene |  | 1 | 0 | Tm(III) | 0.0006 | HNO3 | 1 | 298.15 | 0.1923565 | -0.7158931 | https://doi.org/10.1080/07366299.2015.1087209 | DGA LANL | 1 | Ether, Amide, Diglycolamide
1810 | 1 | CCCCCCCCN(CCCCCCCC)C(=O)COCC(=O)N(CCCCCCCC)CCCCCCCC | 0.04 | toluene |  | 1 | 0 | Yb(III) | 0.0006 | HNO3 | 1 | 298.15 | 0.1974052 | -0.7046414 | https://doi.org/10.1080/07366299.2015.1087209 | DGA LANL | 1 | Ether, Amide, Diglycolamide
1811 | 1 | CCCCCCCCN(CCCCCCCC)C(=O)COCC(=O)N(CCCCCCCC)CCCCCCCC | 0.04 | toluene |  | 1 | 0 | Lu(III) | 0.0006 | HNO3 | 1 | 298.15 | 0.2052278 | -0.6877637 | https://doi.org/10.1080/07366299.2015.1087209 | DGA LANL | 1 | Ether, Amide, Diglycolamide
1812 | 1 | CCCCCCCCN(CCCCCCCC)C(=O)COCC(=O)N(CCCCCCCC)CCCCCCCC | 0.04 | n-dodecane |  | 1 | 0 | La(III) | 0.0007 | HNO3 | 1 | 298.15 | 0.09433732 | -1.025316 | https://doi.org/10.1080/07366299.2015.1087209 | DGA LANL | 0 | Ether, Amide, Diglycolamide
1813 | 1 | CCCCCCCCN(CCCCCCCC)C(=O)COCC(=O)N(CCCCCCCC)CCCCCCCC | 0.04 | n-dodecane |  | 1 | 0 | Ce(III) | 0.0007 | HNO3 | 1 | 298.15 | 0.1543359 | -0.8115331 | https://doi.org/10.1080/07366299.2015.1087209 | DGA LANL | 1 | Ether, Amide, Diglycolamide
1814 | 1 | CCCCCCCCN(CCCCCCCC)C(=O)COCC(=O)N(CCCCCCCC)CCCCCCCC | 0.04 | n-dodecane |  | 1 | 0 | Pr(III) | 0.0007 | HNO3 | 1 | 298.15 | 0.2397435 | -0.6202532 | https://doi.org/10.1080/07366299.2015.1087209 | DGA LANL | 1 | Ether, Amide, Diglycolamide
1815 | 1 | CCCCCCCCN(CCCCCCCC)C(=O)COCC(=O)N(CCCCCCCC)CCCCCCCC | 0.04 | n-dodecane |  | 1 | 0 | Nd(III) | 0.0007 | HNO3 | 1 | 298.15 | 0.3445652 | -0.4627286 | https://doi.org/10.1080/07366299.2015.1087209 | DGA LANL | 1 | Ether, Amide, Diglycolamide
1816 | 1 | CCCCCCCCN(CCCCCCCC)C(=O)COCC(=O)N(CCCCCCCC)CCCCCCCC | 0.04 | n-dodecane |  | 1 | 0 | Sm(III) | 0.0007 | HNO3 | 1 | 298.15 | 2.436572 | 0.3867792 | https://doi.org/10.1080/07366299.2015.1087209 | DGA LANL | 2 | Ether, Amide, Diglycolamide
1817 | 1 | CCCCCCCCN(CCCCCCCC)C(=O)COCC(=O)N(CCCCCCCC)CCCCCCCC | 0.04 | n-dodecane |  | 1 | 0 | Eu(III) | 0.0007 | HNO3 | 1 | 298.15 | 4.841175 | 0.6849508 | https://doi.org/10.1080/07366299.2015.1087209 | DGA LANL | 2 | Ether, Amide, Diglycolamide
1818 | 1 | CCCCCCCCN(CCCCCCCC)C(=O)COCC(=O)N(CCCCCCCC)CCCCCCCC | 0.04 | n-dodecane |  | 1 | 0 | Gd(III) | 0.0006 | HNO3 | 1 | 298.15 | 7.327889 | 0.8649789 | https://doi.org/10.1080/07366299.2015.1087209 | DGA LANL | 2 | Ether, Amide, Diglycolamide
1819 | 1 | CCCCCCCCN(CCCCCCCC)C(=O)COCC(=O)N(CCCCCCCC)CCCCCCCC | 0.04 | n-dodecane |  | 1 | 0 | Tb(III) | 0.0006 | HNO3 | 1 | 298.15 | 17.00831 | 1.230661 | https://doi.org/10.1080/07366299.2015.1087209 | DGA LANL | 3 | Ether, Amide, Diglycolamide
1820 | 1 | CCCCCCCCN(CCCCCCCC)C(=O)COCC(=O)N(CCCCCCCC)CCCCCCCC | 0.04 | n-dodecane |  | 1 | 0 | Dy(III) | 0.0006 | HNO3 | 1 | 298.15 | 30.46671 | 1.483826 | https://doi.org/10.1080/07366299.2015.1087209 | DGA LANL | 3 | Ether, Amide, Diglycolamide
1821 | 1 | CCCCCCCCN(CCCCCCCC)C(=O)COCC(=O)N(CCCCCCCC)CCCCCCCC | 0.04 | n-dodecane |  | 1 | 0 | Ho(III) | 0.0006 | HNO3 | 1 | 298.15 | 45.52268 | 1.658228 | https://doi.org/10.1080/07366299.2015.1087209 | DGA LANL | 3 | Ether, Amide, Diglycolamide
1822 | 1 | CCCCCCCCN(CCCCCCCC)C(=O)COCC(=O)N(CCCCCCCC)CCCCCCCC | 0.04 | n-dodecane |  | 1 | 0 | Er(III) | 0.0006 | HNO3 | 1 | 298.15 | 54.57455 | 1.73699 | https://doi.org/10.1080/07366299.2015.1087209 | DGA LANL | 3 | Ether, Amide, Diglycolamide
1823 | 1 | CCCCCCCCN(CCCCCCCC)C(=O)COCC(=O)N(CCCCCCCC)CCCCCCCC | 0.04 | n-dodecane |  | 1 | 0 | Tm(III) | 0.0006 | HNO3 | 1 | 298.15 | 58.98552 | 1.770745 | https://doi.org/10.1080/07366299.2015.1087209 | DGA LANL | 3 | Ether, Amide, Diglycolamide
1824 | 1 | CCCCCCCCN(CCCCCCCC)C(=O)COCC(=O)N(CCCCCCCC)CCCCCCCC | 0.04 | n-dodecane |  | 1 | 0 | Yb(III) | 0.0006 | HNO3 | 1 | 298.15 | 62.93248 | 1.798875 | https://doi.org/10.1080/07366299.2015.1087209 | DGA LANL | 3 | Ether, Amide, Diglycolamide
1825 | 1 | CCCCCCCCN(CCCCCCCC)C(=O)COCC(=O)N(CCCCCCCC)CCCCCCCC | 0.04 | n-dodecane |  | 1 | 0 | Lu(III) | 0.0006 | HNO3 | 1 | 298.15 | 68.90583 | 1.838256 | https://doi.org/10.1080/07366299.2015.1087209 | DGA LANL | 3 | Ether, Amide, Diglycolamide
1826 | 1 | CCN(CC)C(=O)COCC(=O)N(CC)CC | 0.1 | nitrobenzene |  | 1 | 0 | La(III) | 0.0007 | HNO3 | 0.95 | 298.15 | 53.34545 | 1.727097 | https://doi.org/10.1080/07366299.2015.1087209 | DGA LANL | 3 | Ether, Amide, Diglycolamide
1827 | 1 | CCN(CC)C(=O)COCC(=O)N(CC)CC | 0.1 | nitrobenzene |  | 1 | 0 | Ce(III) | 0.0007 | HNO3 | 0.95 | 298.15 | 133.7599 | 2.126326 | https://doi.org/10.1080/07366299.2015.1087209 | DGA LANL | 3 | Ether, Amide, Diglycolamide
1828 | 1 | CCN(CC)C(=O)COCC(=O)N(CC)CC | 0.1 | nitrobenzene |  | 1 | 0 | Pr(III) | 0.0007 | HNO3 | 0.95 | 298.15 | 194.2369 | 2.288332 | https://doi.org/10.1080/07366299.2015.1087209 | DGA LANL | 3 | Ether, Amide, Diglycolamide
1829 | 1 | CCN(CC)C(=O)COCC(=O)N(CC)CC | 0.1 | nitrobenzene |  | 1 | 0 | Nd(III) | 0.0007 | HNO3 | 0.95 | 298.15 | 189.1298 | 2.27676 | https://doi.org/10.1080/07366299.2015.1087209 | DGA LANL | 3 | Ether, Amide, Diglycolamide
1830 | 1 | CCN(CC)C(=O)COCC(=O)N(CC)CC | 0.1 | nitrobenzene |  | 1 | 0 | Sm(III) | 0.0007 | HNO3 | 0.95 | 298.15 | 186.6268 | 2.270974 | https://doi.org/10.1080/07366299.2015.1087209 | DGA LANL | 3 | Ether, Amide, Diglycolamide
1831 | 1 | CCN(CC)C(=O)COCC(=O)N(CC)CC | 0.1 | nitrobenzene |  | 1 | 0 | Eu(III) | 0.0007 | HNO3 | 0.95 | 298.15 | 156.9484 | 2.195757 | https://doi.org/10.1080/07366299.2015.1087209 | DGA LANL | 3 | Ether, Amide, Diglycolamide
1832 | 1 | CCN(CC)C(=O)COCC(=O)N(CC)CC | 0.1 | nitrobenzene |  | 1 | 0 | Gd(III) | 0.0006 | HNO3 | 0.95 | 298.15 | 111 | 2.045323 | https://doi.org/10.1080/07366299.2015.1087209 | DGA LANL | 3 | Ether, Amide, Diglycolamide
1833 | 1 | CCN(CC)C(=O)COCC(=O)N(CC)CC | 0.1 | nitrobenzene |  | 1 | 0 | Tb(III) | 0.0006 | HNO3 | 0.95 | 298.15 | 118.6459 | 2.074253 | https://doi.org/10.1080/07366299.2015.1087209 | DGA LANL | 3 | Ether, Amide, Diglycolamide
1834 | 1 | CCN(CC)C(=O)COCC(=O)N(CC)CC | 0.1 | nitrobenzene |  | 1 | 0 | Dy(III) | 0.0006 | HNO3 | 0.95 | 298.15 | 131.9897 | 2.12054 | https://doi.org/10.1080/07366299.2015.1087209 | DGA LANL | 3 | Ether, Amide, Diglycolamide
1835 | 1 | CCN(CC)C(=O)COCC(=O)N(CC)CC | 0.1 | nitrobenzene |  | 1 | 0 | Ho(III) | 0.0006 | HNO3 | 0.95 | 298.15 | 142.9735 | 2.155256 | https://doi.org/10.1080/07366299.2015.1087209 | DGA LANL | 3 | Ether, Amide, Diglycolamide
1836 | 1 | CCN(CC)C(=O)COCC(=O)N(CC)CC | 0.1 | nitrobenzene |  | 1 | 0 | Er(III) | 0.0006 | HNO3 | 0.95 | 298.15 | 144.891 | 2.161041 | https://doi.org/10.1080/07366299.2015.1087209 | DGA LANL | 3 | Ether, Amide, Diglycolamide
1837 | 1 | CCN(CC)C(=O)COCC(=O)N(CC)CC | 0.1 | nitrobenzene |  | 1 | 0 | Tm(III) | 0.0006 | HNO3 | 0.95 | 298.15 | 121.8497 | 2.085824 | https://doi.org/10.1080/07366299.2015.1087209 | DGA LANL | 3 | Ether, Amide, Diglycolamide
1838 | 1 | CCN(CC)C(=O)COCC(=O)N(CC)CC | 0.1 | nitrobenzene |  | 1 | 0 | Yb(III) | 0.0006 | HNO3 | 0.95 | 298.15 | 109.531 | 2.039537 | https://doi.org/10.1080/07366299.2015.1087209 | DGA LANL | 3 | Ether, Amide, Diglycolamide
1839 | 1 | CCN(CC)C(=O)COCC(=O)N(CC)CC | 0.1 | nitrobenzene |  | 1 | 0 | Lu(III) | 0.0006 | HNO3 | 0.95 | 298.15 | 102.4725 | 2.010608 | https://doi.org/10.1080/07366299.2015.1087209 | DGA LANL | 3 | Ether, Amide, Diglycolamide
1840 | 1 | CCN(CC)C(=O)COCC(=O)N(CC)CC | 0.1 | 1,2-dichloroethane |  | 1 | 0 | La(III) | 0.0007 | HNO3 | 0.95 | 298.15 | 4.913801 | 0.6914176 | https://doi.org/10.1080/07366299.2015.1087209 | DGA LANL | 2 | Ether, Amide, Diglycolamide
1841 | 1 | CCN(CC)C(=O)COCC(=O)N(CC)CC | 0.1 | 1,2-dichloroethane |  | 1 | 0 | Ce(III) | 0.0007 | HNO3 | 0.95 | 298.15 | 11.37445 | 1.055931 | https://doi.org/10.1080/07366299.2015.1087209 | DGA LANL | 2 | Ether, Amide, Diglycolamide
1842 | 1 | CCN(CC)C(=O)COCC(=O)N(CC)CC | 0.1 | 1,2-dichloroethane |  | 1 | 0 | Pr(III) | 0.0007 | HNO3 | 0.95 | 298.15 | 16.5172 | 1.217936 | https://doi.org/10.1080/07366299.2015.1087209 | DGA LANL | 3 | Ether, Amide, Diglycolamide
1843 | 1 | CCN(CC)C(=O)COCC(=O)N(CC)CC | 0.1 | 1,2-dichloroethane |  | 1 | 0 | Nd(III) | 0.0007 | HNO3 | 0.95 | 298.15 | 16.08291 | 1.206365 | https://doi.org/10.1080/07366299.2015.1087209 | DGA LANL | 3 | Ether, Amide, Diglycolamide
1844 | 1 | CCN(CC)C(=O)COCC(=O)N(CC)CC | 0.1 | 1,2-dichloroethane |  | 1 | 0 | Sm(III) | 0.0007 | HNO3 | 0.95 | 298.15 | 15.45278 | 1.189007 | https://doi.org/10.1080/07366299.2015.1087209 | DGA LANL | 3 | Ether, Amide, Diglycolamide
1845 | 1 | CCN(CC)C(=O)COCC(=O)N(CC)CC | 0.1 | 1,2-dichloroethane |  | 1 | 0 | Eu(III) | 0.0007 | HNO3 | 0.95 | 298.15 | 12.15794 | 1.08486 | https://doi.org/10.1080/07366299.2015.1087209 | DGA LANL | 2 | Ether, Amide, Diglycolamide
1846 | 1 | CCN(CC)C(=O)COCC(=O)N(CC)CC | 0.1 | 1,2-dichloroethane |  | 1 | 0 | Gd(III) | 0.0006 | HNO3 | 0.95 | 298.15 | 7.83294 | 0.8939248 | https://doi.org/10.1080/07366299.2015.1087209 | DGA LANL | 2 | Ether, Amide, Diglycolamide
1847 | 1 | CCN(CC)C(=O)COCC(=O)N(CC)CC | 0.1 | 1,2-dichloroethane |  | 1 | 0 | Tb(III) | 0.0006 | HNO3 | 0.95 | 298.15 | 7.04105 | 0.8476374 | https://doi.org/10.1080/07366299.2015.1087209 | DGA LANL | 2 | Ether, Amide, Diglycolamide
1848 | 1 | CCN(CC)C(=O)COCC(=O)N(CC)CC | 0.1 | 1,2-dichloroethane |  | 1 | 0 | Dy(III) | 0.0006 | HNO3 | 0.95 | 298.15 | 6.765185 | 0.8302797 | https://doi.org/10.1080/07366299.2015.1087209 | DGA LANL | 2 | Ether, Amide, Diglycolamide
1849 | 1 | CCN(CC)C(=O)COCC(=O)N(CC)CC | 0.1 | 1,2-dichloroethane |  | 1 | 0 | Ho(III) | 0.0006 | HNO3 | 0.95 | 298.15 | 6.587306 | 0.8187078 | https://doi.org/10.1080/07366299.2015.1087209 | DGA LANL | 2 | Ether, Amide, Diglycolamide
1850 | 1 | CCN(CC)C(=O)COCC(=O)N(CC)CC | 0.1 | 1,2-dichloroethane |  | 1 | 0 | Er(III) | 0.0006 | HNO3 | 0.95 | 298.15 | 6.245456 | 0.7955641 | https://doi.org/10.1080/07366299.2015.1087209 | DGA LANL | 2 | Ether, Amide, Diglycolamide
1851 | 1 | CCN(CC)C(=O)COCC(=O)N(CC)CC | 0.1 | 1,2-dichloroethane |  | 1 | 0 | Tm(III) | 0.0006 | HNO3 | 0.95 | 298.15 | 5.114172 | 0.7087753 | https://doi.org/10.1080/07366299.2015.1087209 | DGA LANL | 2 | Ether, Amide, Diglycolamide
1852 | 1 | CCN(CC)C(=O)COCC(=O)N(CC)CC | 0.1 | 1,2-dichloroethane |  | 1 | 0 | Yb(III) | 0.0006 | HNO3 | 0.95 | 298.15 | 4.476268 | 0.6509161 | https://doi.org/10.1080/07366299.2015.1087209 | DGA LANL | 2 | Ether, Amide, Diglycolamide
1853 | 1 | CCN(CC)C(=O)COCC(=O)N(CC)CC | 0.1 | 1,2-dichloroethane |  | 1 | 0 | Lu(III) | 0.0006 | HNO3 | 0.95 | 298.15 | 4.187805 | 0.6219865 | https://doi.org/10.1080/07366299.2015.1087209 | DGA LANL | 2 | Ether, Amide, Diglycolamide
1854 | 1 | CCN(CC)C(=O)COCC(=O)N(CC)CC | 0.1 | 1-octanol |  | 1 | 0 | La(III) | 0.0007 | HNO3 | 0.95 | 298.15 | 2.490781 | 0.3963356 | https://doi.org/10.1080/07366299.2015.1087209 | DGA LANL | 2 | Ether, Amide, Diglycolamide
1855 | 1 | CCN(CC)C(=O)COCC(=O)N(CC)CC | 0.1 | 1-octanol |  | 1 | 0 | Ce(III) | 0.0007 | HNO3 | 0.95 | 298.15 | 3.917932 | 0.5930569 | https://doi.org/10.1080/07366299.2015.1087209 | DGA LANL | 2 | Ether, Amide, Diglycolamide
1856 | 1 | CCN(CC)C(=O)COCC(=O)N(CC)CC | 0.1 | 1-octanol |  | 1 | 0 | Pr(III) | 0.0007 | HNO3 | 0.95 | 298.15 | 4.476268 | 0.6509161 | https://doi.org/10.1080/07366299.2015.1087209 | DGA LANL | 2 | Ether, Amide, Diglycolamide
1857 | 1 | CCN(CC)C(=O)COCC(=O)N(CC)CC | 0.1 | 1-octanol |  | 1 | 0 | Nd(III) | 0.0007 | HNO3 | 0.95 | 298.15 | 4.30089 | 0.6335583 | https://doi.org/10.1080/07366299.2015.1087209 | DGA LANL | 2 | Ether, Amide, Diglycolamide
1858 | 1 | CCN(CC)C(=O)COCC(=O)N(CC)CC | 0.1 | 1-octanol |  | 1 | 0 | Sm(III) | 0.0007 | HNO3 | 0.95 | 298.15 | 4.187805 | 0.6219865 | https://doi.org/10.1080/07366299.2015.1087209 | DGA LANL | 2 | Ether, Amide, Diglycolamide
1859 | 1 | CCN(CC)C(=O)COCC(=O)N(CC)CC | 0.1 | 1-octanol |  | 1 | 0 | Eu(III) | 0.0007 | HNO3 | 0.95 | 298.15 | 4.30089 | 0.6335583 | https://doi.org/10.1080/07366299.2015.1087209 | DGA LANL | 2 | Ether, Amide, Diglycolamide
1860 | 1 | CCN(CC)C(=O)COCC(=O)N(CC)CC | 0.1 | 1-octanol |  | 1 | 0 | Gd(III) | 0.0006 | HNO3 | 0.95 | 298.15 | 4.187805 | 0.6219865 | https://doi.org/10.1080/07366299.2015.1087209 | DGA LANL | 2 | Ether, Amide, Diglycolamide
1861 | 1 | CCN(CC)C(=O)COCC(=O)N(CC)CC | 0.1 | 1-octanol |  | 1 | 0 | Tb(III) | 0.0006 | HNO3 | 0.95 | 298.15 | 6.162802 | 0.7897782 | https://doi.org/10.1080/07366299.2015.1087209 | DGA LANL | 2 | Ether, Amide, Diglycolamide
1862 | 1 | CCN(CC)C(=O)COCC(=O)N(CC)CC | 0.1 | 1-octanol |  | 1 | 0 | Dy(III) | 0.0006 | HNO3 | 0.95 | 298.15 | 8.484775 | 0.9286403 | https://doi.org/10.1080/07366299.2015.1087209 | DGA LANL | 2 | Ether, Amide, Diglycolamide
1863 | 1 | CCN(CC)C(=O)COCC(=O)N(CC)CC | 0.1 | 1-octanol |  | 1 | 0 | Ho(III) | 0.0006 | HNO3 | 0.95 | 298.15 | 10.08921 | 1.003857 | https://doi.org/10.1080/07366299.2015.1087209 | DGA LANL | 2 | Ether, Amide, Diglycolamide
1864 | 1 | CCN(CC)C(=O)COCC(=O)N(CC)CC | 0.1 | 1-octanol |  | 1 | 0 | Er(III) | 0.0006 | HNO3 | 0.95 | 298.15 | 11.07538 | 1.044359 | https://doi.org/10.1080/07366299.2015.1087209 | DGA LANL | 2 | Ether, Amide, Diglycolamide
1865 | 1 | CCN(CC)C(=O)COCC(=O)N(CC)CC | 0.1 | 1-octanol |  | 1 | 0 | Tm(III) | 0.0006 | HNO3 | 0.95 | 298.15 | 9.823934 | 0.9922854 | https://doi.org/10.1080/07366299.2015.1087209 | DGA LANL | 2 | Ether, Amide, Diglycolamide
1866 | 1 | CCN(CC)C(=O)COCC(=O)N(CC)CC | 0.1 | 1-octanol |  | 1 | 0 | Yb(III) | 0.0006 | HNO3 | 0.95 | 298.15 | 9.314118 | 0.9691418 | https://doi.org/10.1080/07366299.2015.1087209 | DGA LANL | 2 | Ether, Amide, Diglycolamide
1867 | 1 | CCN(CC)C(=O)COCC(=O)N(CC)CC | 0.1 | 1-octanol |  | 1 | 0 | Lu(III) | 0.0006 | HNO3 | 0.95 | 298.15 | 8.949195 | 0.951784 | https://doi.org/10.1080/07366299.2015.1087209 | DGA LANL | 2 | Ether, Amide, Diglycolamide
1868 | 1 | CCN(CC)C(=O)COCC(=O)N(CC)CC | 0.1 | chloroform |  | 1 | 0 | La(III) | 0.0007 | HNO3 | 0.95 | 298.15 | 0.01455359 | -1.83703 | https://doi.org/10.1080/07366299.2015.1087209 | DGA LANL | 0 | Ether, Amide, Diglycolamide
1869 | 1 | CCN(CC)C(=O)COCC(=O)N(CC)CC | 0.1 | chloroform |  | 1 | 0 | Ce(III) | 0.0007 | HNO3 | 0.95 | 298.15 | 0.03028278 | -1.518804 | https://doi.org/10.1080/07366299.2015.1087209 | DGA LANL | 0 | Ether, Amide, Diglycolamide
1870 | 1 | CCN(CC)C(=O)COCC(=O)N(CC)CC | 0.1 | chloroform |  | 1 | 0 | Pr(III) | 0.0007 | HNO3 | 0.95 | 298.15 | 0.04059626 | -1.391514 | https://doi.org/10.1080/07366299.2015.1087209 | DGA LANL | 0 | Ether, Amide, Diglycolamide
1871 | 1 | CCN(CC)C(=O)COCC(=O)N(CC)CC | 0.1 | chloroform |  | 1 | 0 | Nd(III) | 0.0007 | HNO3 | 0.95 | 298.15 | 0.040059 | -1.3973 | https://doi.org/10.1080/07366299.2015.1087209 | DGA LANL | 0 | Ether, Amide, Diglycolamide
1872 | 1 | CCN(CC)C(=O)COCC(=O)N(CC)CC | 0.1 | chloroform |  | 1 | 0 | Sm(III) | 0.0007 | HNO3 | 0.95 | 298.15 | 0.03414043 | -1.466731 | https://doi.org/10.1080/07366299.2015.1087209 | DGA LANL | 0 | Ether, Amide, Diglycolamide
1873 | 1 | CCN(CC)C(=O)COCC(=O)N(CC)CC | 0.1 | chloroform |  | 1 | 0 | Eu(III) | 0.0007 | HNO3 | 0.95 | 298.15 | 0.02615475 | -1.582449 | https://doi.org/10.1080/07366299.2015.1087209 | DGA LANL | 0 | Ether, Amide, Diglycolamide
1874 | 1 | CCN(CC)C(=O)COCC(=O)N(CC)CC | 0.1 | chloroform |  | 1 | 0 | Gd(III) | 0.0006 | HNO3 | 0.95 | 298.15 | 0.01597613 | -1.796528 | https://doi.org/10.1080/07366299.2015.1087209 | DGA LANL | 0 | Ether, Amide, Diglycolamide
1875 | 1 | CCN(CC)C(=O)COCC(=O)N(CC)CC | 0.1 | chloroform |  | 1 | 0 | Tb(III) | 0.0006 | HNO3 | 0.95 | 298.15 | 0.01325771 | -1.877531 | https://doi.org/10.1080/07366299.2015.1087209 | DGA LANL | 0 | Ether, Amide, Diglycolamide
1876 | 1 | CCN(CC)C(=O)COCC(=O)N(CC)CC | 0.1 | chloroform |  | 1 | 0 | Dy(III) | 0.0006 | HNO3 | 0.95 | 298.15 | 0.01175968 | -1.929605 | https://doi.org/10.1080/07366299.2015.1087209 | DGA LANL | 0 | Ether, Amide, Diglycolamide
1877 | 1 | CCN(CC)C(=O)COCC(=O)N(CC)CC | 0.1 | chloroform |  | 1 | 0 | Ho(III) | 0.0006 | HNO3 | 0.95 | 298.15 | 0.01129894 | -1.946962 | https://doi.org/10.1080/07366299.2015.1087209 | DGA LANL | 0 | Ether, Amide, Diglycolamide
1878 | 1 | CCN(CC)C(=O)COCC(=O)N(CC)CC | 0.1 | chloroform |  | 1 | 0 | Er(III) | 0.0006 | HNO3 | 0.95 | 298.15 | 0.0105708 | -1.975892 | https://doi.org/10.1080/07366299.2015.1087209 | DGA LANL | 0 | Ether, Amide, Diglycolamide
1879 | 1 | CCN(CC)C(=O)COCC(=O)N(CC)CC | 0.1 | chloroform |  | 1 | 0 | Tm(III) | 0.0006 | HNO3 | 0.95 | 298.15 | 0.00888978 | -2.051109 | https://doi.org/10.1080/07366299.2015.1087209 | DGA LANL | 0 | Ether, Amide, Diglycolamide
1880 | 1 | CCN(CC)C(=O)COCC(=O)N(CC)CC | 0.1 | chloroform |  | 1 | 0 | Yb(III) | 0.0006 | HNO3 | 0.95 | 298.15 | 0.007885291 | -2.103182 | https://doi.org/10.1080/07366299.2015.1087209 | DGA LANL | 0 | Ether, Amide, Diglycolamide
1881 | 1 | CCN(CC)C(=O)COCC(=O)N(CC)CC | 0.1 | chloroform |  | 1 | 0 | Lu(III) | 0.0006 | HNO3 | 0.95 | 298.15 | 0.007476082 | -2.126326 | https://doi.org/10.1080/07366299.2015.1087209 | DGA LANL | 0 | Ether, Amide, Diglycolamide
1882 | 1 | CCN(CC)C(=O)COCC(=O)N(CC)CC | 0.1 | toluene |  | 1 | 0 | La(III) | 0.0007 | HNO3 | 0.95 | 298.15 | 0.01662759 | -1.779171 | https://doi.org/10.1080/07366299.2015.1087209 | DGA LANL | 0 | Ether, Amide, Diglycolamide
1883 | 1 | CCN(CC)C(=O)COCC(=O)N(CC)CC | 0.1 | toluene |  | 1 | 0 | Ce(III) | 0.0007 | HNO3 | 0.95 | 298.15 | 0.03028278 | -1.518804 | https://doi.org/10.1080/07366299.2015.1087209 | DGA LANL | 0 | Ether, Amide, Diglycolamide
1884 | 1 | CCN(CC)C(=O)COCC(=O)N(CC)CC | 0.1 | toluene |  | 1 | 0 | Pr(III) | 0.0007 | HNO3 | 0.95 | 298.15 | 0.03798013 | -1.420444 | https://doi.org/10.1080/07366299.2015.1087209 | DGA LANL | 0 | Ether, Amide, Diglycolamide
1885 | 1 | CCN(CC)C(=O)COCC(=O)N(CC)CC | 0.1 | toluene |  | 1 | 0 | Nd(III) | 0.0007 | HNO3 | 0.95 | 298.15 | 0.03649208 | -1.437801 | https://doi.org/10.1080/07366299.2015.1087209 | DGA LANL | 0 | Ether, Amide, Diglycolamide
1886 | 1 | CCN(CC)C(=O)COCC(=O)N(CC)CC | 0.1 | toluene |  | 1 | 0 | Sm(III) | 0.0007 | HNO3 | 0.95 | 298.15 | 0.03068893 | -1.513018 | https://doi.org/10.1080/07366299.2015.1087209 | DGA LANL | 0 | Ether, Amide, Diglycolamide
1887 | 1 | CCN(CC)C(=O)COCC(=O)N(CC)CC | 0.1 | toluene |  | 1 | 0 | Eu(III) | 0.0007 | HNO3 | 0.95 | 298.15 | 0.02479745 | -1.605593 | https://doi.org/10.1080/07366299.2015.1087209 | DGA LANL | 0 | Ether, Amide, Diglycolamide
1888 | 1 | CCN(CC)C(=O)COCC(=O)N(CC)CC | 0.1 | toluene |  | 1 | 0 | Gd(III) | 0.0006 | HNO3 | 0.95 | 298.15 | 0.01753771 | -1.756027 | https://doi.org/10.1080/07366299.2015.1087209 | DGA LANL | 0 | Ether, Amide, Diglycolamide
1889 | 1 | CCN(CC)C(=O)COCC(=O)N(CC)CC | 0.1 | toluene |  | 1 | 0 | Tb(III) | 0.0006 | HNO3 | 0.95 | 298.15 | 0.0197718 | -1.703954 | https://doi.org/10.1080/07366299.2015.1087209 | DGA LANL | 0 | Ether, Amide, Diglycolamide
1890 | 1 | CCN(CC)C(=O)COCC(=O)N(CC)CC | 0.1 | toluene |  | 1 | 0 | Dy(III) | 0.0006 | HNO3 | 0.95 | 298.15 | 0.02085403 | -1.68081 | https://doi.org/10.1080/07366299.2015.1087209 | DGA LANL | 0 | Ether, Amide, Diglycolamide
1891 | 1 | CCN(CC)C(=O)COCC(=O)N(CC)CC | 0.1 | toluene |  | 1 | 0 | Ho(III) | 0.0006 | HNO3 | 0.95 | 298.15 | 0.02229049 | -1.65188 | https://doi.org/10.1080/07366299.2015.1087209 | DGA LANL | 0 | Ether, Amide, Diglycolamide
1892 | 1 | CCN(CC)C(=O)COCC(=O)N(CC)CC | 0.1 | toluene |  | 1 | 0 | Er(III) | 0.0006 | HNO3 | 0.95 | 298.15 | 0.0217044 | -1.663452 | https://doi.org/10.1080/07366299.2015.1087209 | DGA LANL | 0 | Ether, Amide, Diglycolamide
1893 | 1 | CCN(CC)C(=O)COCC(=O)N(CC)CC | 0.1 | toluene |  | 1 | 0 | Tm(III) | 0.0006 | HNO3 | 0.95 | 298.15 | 0.01899715 | -1.721311 | https://doi.org/10.1080/07366299.2015.1087209 | DGA LANL | 0 | Ether, Amide, Diglycolamide
1894 | 1 | CCN(CC)C(=O)COCC(=O)N(CC)CC | 0.1 | toluene |  | 1 | 0 | Yb(III) | 0.0006 | HNO3 | 0.95 | 298.15 | 0.01801129 | -1.744455 | https://doi.org/10.1080/07366299.2015.1087209 | DGA LANL | 0 | Ether, Amide, Diglycolamide
1895 | 1 | CCN(CC)C(=O)COCC(=O)N(CC)CC | 0.1 | toluene |  | 1 | 0 | Lu(III) | 0.0006 | HNO3 | 0.95 | 298.15 | 0.01685059 | -1.773385 | https://doi.org/10.1080/07366299.2015.1087209 | DGA LANL | 0 | Ether, Amide, Diglycolamide
1896 | 1 | CCN(CC)C(=O)COCC(=O)N(CC)CC | 0.1 | n-dodecane |  | 1 | 0 | La(III) | 0.0007 | HNO3 | 0.95 | 298.15 | 0.1439291 | -0.8418515 | https://doi.org/10.1080/07366299.2015.1087209 | DGA LANL | 1 | Ether, Amide, Diglycolamide
1897 | 1 | CCN(CC)C(=O)COCC(=O)N(CC)CC | 0.1 | n-dodecane |  | 1 | 0 | Ce(III) | 0.0007 | HNO3 | 0.95 | 298.15 | 0.2263966 | -0.6451302 | https://doi.org/10.1080/07366299.2015.1087209 | DGA LANL | 1 | Ether, Amide, Diglycolamide
1898 | 1 | CCN(CC)C(=O)COCC(=O)N(CC)CC | 0.1 | n-dodecane |  | 1 | 0 | Pr(III) | 0.0007 | HNO3 | 0.95 | 298.15 | 0.2621289 | -0.5814851 | https://doi.org/10.1080/07366299.2015.1087209 | DGA LANL | 1 | Ether, Amide, Diglycolamide
1899 | 1 | CCN(CC)C(=O)COCC(=O)N(CC)CC | 0.1 | n-dodecane |  | 1 | 0 | Nd(III) | 0.0007 | HNO3 | 0.95 | 298.15 | 0.2692073 | -0.5699132 | https://doi.org/10.1080/07366299.2015.1087209 | DGA LANL | 1 | Ether, Amide, Diglycolamide
1900 | 1 | CCN(CC)C(=O)COCC(=O)N(CC)CC | 0.1 | n-dodecane |  | 1 | 0 | Sm(III) | 0.0007 | HNO3 | 0.95 | 298.15 | 0.3706371 | -0.4310511 | https://doi.org/10.1080/07366299.2015.1087209 | DGA LANL | 1 | Ether, Amide, Diglycolamide
1901 | 1 | CCN(CC)C(=O)COCC(=O)N(CC)CC | 0.1 | n-dodecane |  | 1 | 0 | Eu(III) | 0.0007 | HNO3 | 0.95 | 298.15 | 0.4586946 | -0.3384764 | https://doi.org/10.1080/07366299.2015.1087209 | DGA LANL | 1 | Ether, Amide, Diglycolamide
1902 | 1 | CCN(CC)C(=O)COCC(=O)N(CC)CC | 0.1 | n-dodecane |  | 1 | 0 | Gd(III) | 0.0006 | HNO3 | 0.95 | 298.15 | 0.5171266 | -0.2864031 | https://doi.org/10.1080/07366299.2015.1087209 | DGA LANL | 1 | Ether, Amide, Diglycolamide
1903 | 1 | CCN(CC)C(=O)COCC(=O)N(CC)CC | 0.1 | n-dodecane |  | 1 | 0 | Tb(III) | 0.0006 | HNO3 | 0.95 | 298.15 | 0.8243358 | -0.08389585 | https://doi.org/10.1080/07366299.2015.1087209 | DGA LANL | 1 | Ether, Amide, Diglycolamide
1904 | 1 | CCN(CC)C(=O)COCC(=O)N(CC)CC | 0.1 | n-dodecane |  | 1 | 0 | Dy(III) | 0.0006 | HNO3 | 0.95 | 298.15 | 1.181202 | 0.07232401 | https://doi.org/10.1080/07366299.2015.1087209 | DGA LANL | 2 | Ether, Amide, Diglycolamide
1905 | 1 | CCN(CC)C(=O)COCC(=O)N(CC)CC | 0.1 | n-dodecane |  | 1 | 0 | Ho(III) | 0.0006 | HNO3 | 0.95 | 298.15 | 1.367632 | 0.1359691 | https://doi.org/10.1080/07366299.2015.1087209 | DGA LANL | 2 | Ether, Amide, Diglycolamide
1906 | 1 | CCN(CC)C(=O)COCC(=O)N(CC)CC | 0.1 | n-dodecane |  | 1 | 0 | Er(III) | 0.0006 | HNO3 | 0.95 | 298.15 | 1.521446 | 0.1822565 | https://doi.org/10.1080/07366299.2015.1087209 | DGA LANL | 2 | Ether, Amide, Diglycolamide
1907 | 1 | CCN(CC)C(=O)COCC(=O)N(CC)CC | 0.1 | n-dodecane |  | 1 | 0 | Tm(III) | 0.0006 | HNO3 | 0.95 | 298.15 | 1.296658 | 0.1128255 | https://doi.org/10.1080/07366299.2015.1087209 | DGA LANL | 2 | Ether, Amide, Diglycolamide
1908 | 1 | CCN(CC)C(=O)COCC(=O)N(CC)CC | 0.1 | n-dodecane |  | 1 | 0 | Yb(III) | 0.0006 | HNO3 | 0.95 | 298.15 | 1.197043 | 0.07810993 | https://doi.org/10.1080/07366299.2015.1087209 | DGA LANL | 2 | Ether, Amide, Diglycolamide
1909 | 1 | CCN(CC)C(=O)COCC(=O)N(CC)CC | 0.1 | n-dodecane |  | 1 | 0 | Lu(III) | 0.0006 | HNO3 | 0.95 | 298.15 | 1.119903 | 0.04918033 | https://doi.org/10.1080/07366299.2015.1087209 | DGA LANL | 2 | Ether, Amide, Diglycolamide
1910 | 1 | CN(C(=O)COCC(=O)N(C)c1ccccc1)c1ccccc1 | 0.1 | nitrobenzene |  | 1 | 0 | La(III) | 0.0007 | HNO3 | 1 | 298.15 | 0.4085249 | -0.3887814 | https://doi.org/10.1080/07366299.2015.1087209 | DGA LANL | 1 | Ether, Amide
1911 | 1 | CN(C(=O)COCC(=O)N(C)c1ccccc1)c1ccccc1 | 0.1 | nitrobenzene |  | 1 | 0 | Ce(III) | 0.0007 | HNO3 | 1 | 298.15 | 0.479569 | -0.3191489 | https://doi.org/10.1080/07366299.2015.1087209 | DGA LANL | 1 | Ether, Amide
1912 | 1 | CN(C(=O)COCC(=O)N(C)c1ccccc1)c1ccccc1 | 0.1 | nitrobenzene |  | 1 | 0 | Pr(III) | 0.0007 | HNO3 | 1 | 298.15 | 0.4860196 | -0.3133462 | https://doi.org/10.1080/07366299.2015.1087209 | DGA LANL | 1 | Ether, Amide
1913 | 1 | CN(C(=O)COCC(=O)N(C)c1ccccc1)c1ccccc1 | 0.1 | nitrobenzene |  | 1 | 0 | Nd(III) | 0.0007 | HNO3 | 1 | 298.15 | 0.4732039 | -0.3249516 | https://doi.org/10.1080/07366299.2015.1087209 | DGA LANL | 1 | Ether, Amide
1914 | 1 | CN(C(=O)COCC(=O)N(C)c1ccccc1)c1ccccc1 | 0.1 | nitrobenzene |  | 1 | 0 | Sm(III) | 0.0007 | HNO3 | 1 | 298.15 | 0.5195978 | -0.2843327 | https://doi.org/10.1080/07366299.2015.1087209 | DGA LANL | 1 | Ether, Amide
1915 | 1 | CN(C(=O)COCC(=O)N(C)c1ccccc1)c1ccccc1 | 0.1 | nitrobenzene |  | 1 | 0 | Eu(III) | 0.0007 | HNO3 | 1 | 298.15 | 0.66087 | -0.1798839 | https://doi.org/10.1080/07366299.2015.1087209 | DGA LANL | 1 | Ether, Amide
1916 | 1 | CN(C(=O)COCC(=O)N(C)c1ccccc1)c1ccccc1 | 0.1 | nitrobenzene |  | 1 | 0 | Gd(III) | 0.0006 | HNO3 | 1 | 298.15 | 0.7757978 | -0.1102515 | https://doi.org/10.1080/07366299.2015.1087209 | DGA LANL | 1 | Ether, Amide
1917 | 1 | CN(C(=O)COCC(=O)N(C)c1ccccc1)c1ccccc1 | 0.1 | nitrobenzene |  | 1 | 0 | Tb(III) | 0.0006 | HNO3 | 1 | 298.15 | 1.473257 | 0.1682785 | https://doi.org/10.1080/07366299.2015.1087209 | DGA LANL | 2 | Ether, Amide
1918 | 1 | CN(C(=O)COCC(=O)N(C)c1ccccc1)c1ccccc1 | 0.1 | nitrobenzene |  | 1 | 0 | Dy(III) | 0.0006 | HNO3 | 1 | 298.15 | 2.514125 | 0.4003868 | https://doi.org/10.1080/07366299.2015.1087209 | DGA LANL | 2 | Ether, Amide
1919 | 1 | CN(C(=O)COCC(=O)N(C)c1ccccc1)c1ccccc1 | 0.1 | nitrobenzene |  | 1 | 0 | Ho(III) | 0.0006 | HNO3 | 1 | 298.15 | 3.418607 | 0.5338491 | https://doi.org/10.1080/07366299.2015.1087209 | DGA LANL | 2 | Ether, Amide
1920 | 1 | CN(C(=O)COCC(=O)N(C)c1ccccc1)c1ccccc1 | 0.1 | nitrobenzene |  | 1 | 0 | Er(III) | 0.0006 | HNO3 | 1 | 298.15 | 4.465841 | 0.6499033 | https://doi.org/10.1080/07366299.2015.1087209 | DGA LANL | 2 | Ether, Amide
1921 | 1 | CN(C(=O)COCC(=O)N(C)c1ccccc1)c1ccccc1 | 0.1 | nitrobenzene |  | 1 | 0 | Tm(III) | 0.0006 | HNO3 | 1 | 298.15 | 4.648485 | 0.6673114 | https://doi.org/10.1080/07366299.2015.1087209 | DGA LANL | 2 | Ether, Amide
1922 | 1 | CN(C(=O)COCC(=O)N(C)c1ccccc1)c1ccccc1 | 0.1 | nitrobenzene |  | 1 | 0 | Yb(III) | 0.0006 | HNO3 | 1 | 298.15 | 4.96964 | 0.696325 | https://doi.org/10.1080/07366299.2015.1087209 | DGA LANL | 2 | Ether, Amide
1923 | 1 | CN(C(=O)COCC(=O)N(C)c1ccccc1)c1ccccc1 | 0.1 | nitrobenzene |  | 1 | 0 | Lu(III) | 0.0006 | HNO3 | 1 | 298.15 | 5.172888 | 0.7137331 | https://doi.org/10.1080/07366299.2015.1087209 | DGA LANL | 2 | Ether, Amide
1924 | 1 | CN(C(=O)COCC(=O)N(C)c1ccccc1)c1ccccc1 | 0.1 | 1,2-dichloroethane |  | 1 | 0 | La(III) | 0.0007 | HNO3 | 1 | 298.15 | 0.3211958 | -0.4932302 | https://doi.org/10.1080/07366299.2015.1087209 | DGA LANL | 1 | Ether, Amide
1925 | 1 | CN(C(=O)COCC(=O)N(C)c1ccccc1)c1ccccc1 | 0.1 | 1,2-dichloroethane |  | 1 | 0 | Ce(III) | 0.0007 | HNO3 | 1 | 298.15 | 0.7655011 | -0.1160542 | https://doi.org/10.1080/07366299.2015.1087209 | DGA LANL | 1 | Ether, Amide
1926 | 1 | CN(C(=O)COCC(=O)N(C)c1ccccc1)c1ccccc1 | 0.1 | 1,2-dichloroethane |  | 1 | 0 | Pr(III) | 0.0007 | HNO3 | 1 | 298.15 | 1.083468 | 0.03481625 | https://doi.org/10.1080/07366299.2015.1087209 | DGA LANL | 2 | Ether, Amide
1927 | 1 | CN(C(=O)COCC(=O)N(C)c1ccccc1)c1ccccc1 | 0.1 | 1,2-dichloroethane |  | 1 | 0 | Nd(III) | 0.0007 | HNO3 | 1 | 298.15 | 1.14295 | 0.05802708 | https://doi.org/10.1080/07366299.2015.1087209 | DGA LANL | 2 | Ether, Amide
1928 | 1 | CN(C(=O)COCC(=O)N(C)c1ccccc1)c1ccccc1 | 0.1 | 1,2-dichloroethane |  | 1 | 0 | Sm(III) | 0.0007 | HNO3 | 1 | 298.15 | 1.706508 | 0.2321083 | https://doi.org/10.1080/07366299.2015.1087209 | DGA LANL | 2 | Ether, Amide
1929 | 1 | CN(C(=O)COCC(=O)N(C)c1ccccc1)c1ccccc1 | 0.1 | 1,2-dichloroethane |  | 1 | 0 | Eu(III) | 0.0007 | HNO3 | 1 | 298.15 | 2.170486 | 0.3365571 | https://doi.org/10.1080/07366299.2015.1087209 | DGA LANL | 2 | Ether, Amide
1930 | 1 | CN(C(=O)COCC(=O)N(C)c1ccccc1)c1ccccc1 | 0.1 | 1,2-dichloroethane |  | 1 | 0 | Gd(III) | 0.0006 | HNO3 | 1 | 298.15 | 2.514125 | 0.4003868 | https://doi.org/10.1080/07366299.2015.1087209 | DGA LANL | 2 | Ether, Amide
1931 | 1 | CN(C(=O)COCC(=O)N(C)c1ccccc1)c1ccccc1 | 0.1 | 1,2-dichloroethane |  | 1 | 0 | Tb(III) | 0.0006 | HNO3 | 1 | 298.15 | 4.96964 | 0.696325 | https://doi.org/10.1080/07366299.2015.1087209 | DGA LANL | 2 | Ether, Amide
1932 | 1 | CN(C(=O)COCC(=O)N(C)c1ccccc1)c1ccccc1 | 0.1 | 1,2-dichloroethane |  | 1 | 0 | Dy(III) | 0.0006 | HNO3 | 1 | 298.15 | 8.480731 | 0.9284333 | https://doi.org/10.1080/07366299.2015.1087209 | DGA LANL | 2 | Ether, Amide
1933 | 1 | CN(C(=O)COCC(=O)N(C)c1ccccc1)c1ccccc1 | 0.1 | 1,2-dichloroethane |  | 1 | 0 | Ho(III) | 0.0006 | HNO3 | 1 | 298.15 | 11.68687 | 1.067698 | https://doi.org/10.1080/07366299.2015.1087209 | DGA LANL | 2 | Ether, Amide
1934 | 1 | CN(C(=O)COCC(=O)N(C)c1ccccc1)c1ccccc1 | 0.1 | 1,2-dichloroethane |  | 1 | 0 | Er(III) | 0.0006 | HNO3 | 1 | 298.15 | 14.6671 | 1.166344 | https://doi.org/10.1080/07366299.2015.1087209 | DGA LANL | 2 | Ether, Amide
1935 | 1 | CN(C(=O)COCC(=O)N(C)c1ccccc1)c1ccccc1 | 0.1 | 1,2-dichloroethane |  | 1 | 0 | Tm(III) | 0.0006 | HNO3 | 1 | 298.15 | 14.86439 | 1.172147 | https://doi.org/10.1080/07366299.2015.1087209 | DGA LANL | 2 | Ether, Amide
1936 | 1 | CN(C(=O)COCC(=O)N(C)c1ccccc1)c1ccccc1 | 0.1 | 1,2-dichloroethane |  | 1 | 0 | Yb(III) | 0.0006 | HNO3 | 1 | 298.15 | 15.89134 | 1.201161 | https://doi.org/10.1080/07366299.2015.1087209 | DGA LANL | 3 | Ether, Amide
1937 | 1 | CN(C(=O)COCC(=O)N(C)c1ccccc1)c1ccccc1 | 0.1 | 1,2-dichloroethane |  | 1 | 0 | Lu(III) | 0.0006 | HNO3 | 1 | 298.15 | 16.76376 | 1.224371 | https://doi.org/10.1080/07366299.2015.1087209 | DGA LANL | 3 | Ether, Amide
1938 | 1 | CN(C(=O)COCC(=O)N(C)c1ccccc1)c1ccccc1 | 0.1 | chloroform |  | 1 | 0 | La(III) | 0.0007 | HNO3 | 1 | 298.15 | 0.00666783 | -2.176015 | https://doi.org/10.1080/07366299.2015.1087209 | DGA LANL | 0 | Ether, Amide
1939 | 1 | CN(C(=O)COCC(=O)N(C)c1ccccc1)c1ccccc1 | 0.1 | chloroform |  | 1 | 0 | Ce(III) | 0.0007 | HNO3 | 1 | 298.15 | 0.007420039 | -2.129594 | https://doi.org/10.1080/07366299.2015.1087209 | DGA LANL | 0 | Ether, Amide
1940 | 1 | CN(C(=O)COCC(=O)N(C)c1ccccc1)c1ccccc1 | 0.1 | chloroform |  | 1 | 0 | Pr(III) | 0.0007 | HNO3 | 1 | 298.15 | 0.007033887 | -2.152805 | https://doi.org/10.1080/07366299.2015.1087209 | DGA LANL | 0 | Ether, Amide
1941 | 1 | CN(C(=O)COCC(=O)N(C)c1ccccc1)c1ccccc1 | 0.1 | chloroform |  | 1 | 0 | Nd(III) | 0.0007 | HNO3 | 1 | 298.15 | 0.006579332 | -2.181818 | https://doi.org/10.1080/07366299.2015.1087209 | DGA LANL | 0 | Ether, Amide
1942 | 1 | CN(C(=O)COCC(=O)N(C)c1ccccc1)c1ccccc1 | 0.1 | chloroform |  | 1 | 0 | Sm(III) | 0.0007 | HNO3 | 1 | 298.15 | 0.003959852 | -2.402321 | https://doi.org/10.1080/07366299.2015.1087209 | DGA LANL | 0 | Ether, Amide
1943 | 1 | CN(C(=O)COCC(=O)N(C)c1ccccc1)c1ccccc1 | 0.1 | chloroform |  | 1 | 0 | Eu(III) | 0.0007 | HNO3 | 1 | 298.15 | 0.003373234 | -2.471954 | https://doi.org/10.1080/07366299.2015.1087209 | DGA LANL | 0 | Ether, Amide
1944 | 1 | CN(C(=O)COCC(=O)N(C)c1ccccc1)c1ccccc1 | 0.1 | chloroform |  | 1 | 0 | Gd(III) | 0.0006 | HNO3 | 1 | 298.15 | 0.002951341 | -2.529981 | https://doi.org/10.1080/07366299.2015.1087209 | DGA LANL | 0 | Ether, Amide
1945 | 1 | CN(C(=O)COCC(=O)N(C)c1ccccc1)c1ccccc1 | 0.1 | chloroform |  | 1 | 0 | Tb(III) | 0.0006 | HNO3 | 1 | 298.15 | 0.004233431 | -2.373308 | https://doi.org/10.1080/07366299.2015.1087209 | DGA LANL | 0 | Ether, Amide
1946 | 1 | CN(C(=O)COCC(=O)N(C)c1ccccc1)c1ccccc1 | 0.1 | chloroform |  | 1 | 0 | Dy(III) | 0.0006 | HNO3 | 1 | 298.15 | 0.006320824 | -2.199226 | https://doi.org/10.1080/07366299.2015.1087209 | DGA LANL | 0 | Ether, Amide
1947 | 1 | CN(C(=O)COCC(=O)N(C)c1ccccc1)c1ccccc1 | 0.1 | chloroform |  | 1 | 0 | Ho(III) | 0.0006 | HNO3 | 1 | 298.15 | 0.008039378 | -2.094778 | https://doi.org/10.1080/07366299.2015.1087209 | DGA LANL | 0 | Ether, Amide
1948 | 1 | CN(C(=O)COCC(=O)N(C)c1ccccc1)c1ccccc1 | 0.1 | chloroform |  | 1 | 0 | Er(III) | 0.0006 | HNO3 | 1 | 298.15 | 0.009693048 | -2.01354 | https://doi.org/10.1080/07366299.2015.1087209 | DGA LANL | 0 | Ether, Amide
1949 | 1 | CN(C(=O)COCC(=O)N(C)c1ccccc1)c1ccccc1 | 0.1 | chloroform |  | 1 | 0 | Tm(III) | 0.0006 | HNO3 | 1 | 298.15 | 0.009693048 | -2.01354 | https://doi.org/10.1080/07366299.2015.1087209 | DGA LANL | 0 | Ether, Amide
1950 | 1 | CN(C(=O)COCC(=O)N(C)c1ccccc1)c1ccccc1 | 0.1 | chloroform |  | 1 | 0 | Yb(III) | 0.0006 | HNO3 | 1 | 298.15 | 0.009564398 | -2.019342 | https://doi.org/10.1080/07366299.2015.1087209 | DGA LANL | 0 | Ether, Amide
1951 | 1 | CN(C(=O)COCC(=O)N(C)c1ccccc1)c1ccccc1 | 0.1 | chloroform |  | 1 | 0 | Lu(III) | 0.0006 | HNO3 | 1 | 298.15 | 0.01022519 | -1.990329 | https://doi.org/10.1080/07366299.2015.1087209 | DGA LANL | 0 | Ether, Amide
1952 | 1 | CN(C(=O)COCC(=O)N(C)c1ccccc1)c1ccccc1 | 0.1 | toluene |  | 1 | 0 | La(III) | 0.0007 | HNO3 | 1 | 298.15 | 0.009693048 | -2.01354 | https://doi.org/10.1080/07366299.2015.1087209 | DGA LANL | 0 | Ether, Amide
1953 | 1 | CN(C(=O)COCC(=O)N(C)c1ccccc1)c1ccccc1 | 0.1 | toluene |  | 1 | 0 | Ce(III) | 0.0007 | HNO3 | 1 | 298.15 | 0.009823428 | -2.007737 | https://doi.org/10.1080/07366299.2015.1087209 | DGA LANL | 0 | Ether, Amide
1954 | 1 | CN(C(=O)COCC(=O)N(C)c1ccccc1)c1ccccc1 | 0.1 | toluene |  | 1 | 0 | Pr(III) | 0.0007 | HNO3 | 1 | 298.15 | 0.008710412 | -2.059961 | https://doi.org/10.1080/07366299.2015.1087209 | DGA LANL | 0 | Ether, Amide
1955 | 1 | CN(C(=O)COCC(=O)N(C)c1ccccc1)c1ccccc1 | 0.1 | toluene |  | 1 | 0 | Nd(III) | 0.0007 | HNO3 | 1 | 298.15 | 0.007827391 | -2.106383 | https://doi.org/10.1080/07366299.2015.1087209 | DGA LANL | 0 | Ether, Amide
1956 | 1 | CN(C(=O)COCC(=O)N(C)c1ccccc1)c1ccccc1 | 0.1 | toluene |  | 1 | 0 | Sm(III) | 0.0007 | HNO3 | 1 | 298.15 | 0.004121801 | -2.384913 | https://doi.org/10.1080/07366299.2015.1087209 | DGA LANL | 0 | Ether, Amide
1957 | 1 | CN(C(=O)COCC(=O)N(C)c1ccccc1)c1ccccc1 | 0.1 | toluene |  | 1 | 0 | Eu(III) | 0.0007 | HNO3 | 1 | 298.15 | 0.003855436 | -2.413926 | https://doi.org/10.1080/07366299.2015.1087209 | DGA LANL | 0 | Ether, Amide
1958 | 1 | CN(C(=O)COCC(=O)N(C)c1ccccc1)c1ccccc1 | 0.1 | toluene |  | 1 | 0 | Gd(III) | 0.0006 | HNO3 | 1 | 298.15 | 0.003855436 | -2.413926 | https://doi.org/10.1080/07366299.2015.1087209 | DGA LANL | 0 | Ether, Amide
1959 | 1 | CN(C(=O)COCC(=O)N(C)c1ccccc1)c1ccccc1 | 0.1 | toluene |  | 1 | 0 | Tb(III) | 0.0006 | HNO3 | 1 | 298.15 | 0.005312984 | -2.274662 | https://doi.org/10.1080/07366299.2015.1087209 | DGA LANL | 0 | Ether, Amide
1960 | 1 | CN(C(=O)COCC(=O)N(C)c1ccccc1)c1ccccc1 | 0.1 | toluene |  | 1 | 0 | Dy(III) | 0.0006 | HNO3 | 1 | 298.15 | 0.006757518 | -2.170213 | https://doi.org/10.1080/07366299.2015.1087209 | DGA LANL | 0 | Ether, Amide
1961 | 1 | CN(C(=O)COCC(=O)N(C)c1ccccc1)c1ccccc1 | 0.1 | toluene |  | 1 | 0 | Ho(III) | 0.0006 | HNO3 | 1 | 298.15 | 0.007932676 | -2.10058 | https://doi.org/10.1080/07366299.2015.1087209 | DGA LANL | 0 | Ether, Amide
1962 | 1 | CN(C(=O)COCC(=O)N(C)c1ccccc1)c1ccccc1 | 0.1 | toluene |  | 1 | 0 | Er(III) | 0.0006 | HNO3 | 1 | 298.15 | 0.008827575 | -2.054159 | https://doi.org/10.1080/07366299.2015.1087209 | DGA LANL | 0 | Ether, Amide
1963 | 1 | CN(C(=O)COCC(=O)N(C)c1ccccc1)c1ccccc1 | 0.1 | toluene |  | 1 | 0 | Tm(III) | 0.0006 | HNO3 | 1 | 298.15 | 0.008827575 | -2.054159 | https://doi.org/10.1080/07366299.2015.1087209 | DGA LANL | 0 | Ether, Amide
1964 | 1 | CN(C(=O)COCC(=O)N(C)c1ccccc1)c1ccccc1 | 0.1 | toluene |  | 1 | 0 | Yb(III) | 0.0006 | HNO3 | 1 | 298.15 | 0.008257106 | -2.083172 | https://doi.org/10.1080/07366299.2015.1087209 | DGA LANL | 0 | Ether, Amide
1965 | 1 | CN(C(=O)COCC(=O)N(C)c1ccccc1)c1ccccc1 | 0.1 | toluene |  | 1 | 0 | Lu(III) | 0.0006 | HNO3 | 1 | 298.15 | 0.008147515 | -2.088975 | https://doi.org/10.1080/07366299.2015.1087209 | DGA LANL | 0 | Ether, Amide
1966 | 1 | CCCCCCCCCCCCN(C)C(=O)C1CC(OC)CC(C(=O)N(C)CCCCCCCCCCCC)O1 | 0.025 | kerosene | 1-octanol | 0.5 | 0.5 | Eu(III) | 0 | HNO3 | 0.9978541 | 295.15 | 291.6378 | 2.46484375 | https://doi.org/10.1080/07366299.2017.1415670 | DGA LANL | 3 | Ether, Amide, Diglycolamide
1967 | 1 | CCCCCCCCCCCCN(C)C(=O)C1CC(OC)CC(C(=O)N(C)CCCCCCCCCCCC)O1 | 0.025 | kerosene | 1-octanol | 0.5 | 0.5 | Eu(III) | 0 | HNO3 | 1.999285 | 295.15 | 109.1306 | 2.037946 | https://doi.org/10.1080/07366299.2017.1415670 | DGA LANL | 3 | Ether, Amide, Diglycolamide
1968 | 1 | CCCCCCCCCCCCN(C)C(=O)C1CC(OC)CC(C(=O)N(C)CCCCCCCCCCCC)O1 | 0.025 | kerosene | 1-octanol | 0.5 | 0.5 | Eu(III) | 0 | HNO3 | 3.000715 | 295.15 | 43.82693 | 1.641741 | https://doi.org/10.1080/07366299.2017.1415670 | DGA LANL | 3 | Ether, Amide, Diglycolamide
1969 | 1 | CCCCCCCCCCCCN(C)C(=O)C1CC(OC)CC(C(=O)N(C)CCCCCCCCCCCC)O1 | 0.025 | kerosene | 1-octanol | 0.5 | 0.5 | Eu(III) | 0 | HNO3 | 3.999165 | 295.15 | 39.04072 | 1.591518 | https://doi.org/10.1080/07366299.2017.1415670 | DGA LANL | 3 | Ether, Amide, Diglycolamide
1970 | 1 | CCCCCCCCCCCCN(C)C(=O)C1CC(OC)CC(C(=O)N(C)CCCCCCCCCCCC)O1 | 0.025 | kerosene | 1-octanol | 0.6 | 0.4 | Eu(III) | 0 | HNO3 | 0.9978541 | 295.15 | 295.4093 | 2.470424 | https://doi.org/10.1080/07366299.2017.1415670 | DGA LANL | 3 | Ether, Amide, Diglycolamide
1971 | 1 | CCCCCCCCCCCCN(C)C(=O)C1CC(OC)CC(C(=O)N(C)CCCCCCCCCCCC)O1 | 0.025 | kerosene | 1-octanol | 0.6 | 0.4 | Eu(III) | 0 | HNO3 | 1.999285 | 295.15 | 146.6542 | 2.166295 | https://doi.org/10.1080/07366299.2017.1415670 | DGA LANL | 3 | Ether, Amide, Diglycolamide
1972 | 1 | CCCCCCCCCCCCN(C)C(=O)C1CC(OC)CC(C(=O)N(C)CCCCCCCCCCCC)O1 | 0.025 | kerosene | 1-octanol | 0.6 | 0.4 | Eu(III) | 0 | HNO3 | 3.000715 | 295.15 | 97.83931 | 1.990513 | https://doi.org/10.1080/07366299.2017.1415670 | DGA LANL | 3 | Ether, Amide, Diglycolamide
1973 | 1 | CCCCCCCCCCCCN(C)C(=O)C1CC(OC)CC(C(=O)N(C)CCCCCCCCCCCC)O1 | 0.025 | kerosene | 1-octanol | 0.7 | 0.3 | Eu(III) | 0 | HNO3 | 0.9978541 | 295.15 | 297.3133 | 2.473214 | https://doi.org/10.1080/07366299.2017.1415670 | DGA LANL | 3 | Ether, Amide, Diglycolamide
1974 | 1 | CCCCCCCCCCCCN(C)C(=O)C1CC(OC)CC(C(=O)N(C)CCCCCCCCCCCC)O1 | 0.025 | kerosene | 1-octanol | 0.7 | 0.3 | Eu(III) | 0 | HNO3 | 1.999285 | 295.15 | 310.9894 | 2.492746 | https://doi.org/10.1080/07366299.2017.1415670 | DGA LANL | 3 | Ether, Amide, Diglycolamide
1975 | 1 | CCCCCCCCCCCCN(C)C(=O)C1CC(OC)CC(C(=O)N(C)CCCCCCCCCCCC)O1 | 0.025 | kerosene | 1-octanol | 0.7 | 0.3 | Eu(III) | 0 | HNO3 | 3.000715 | 295.15 | 144.7819 | 2.160714 | https://doi.org/10.1080/07366299.2017.1415670 | DGA LANL | 3 | Ether, Amide, Diglycolamide
1976 | 1 | CCCCCCCCCCCCN(C)C(=O)C1CC(OC)CC(C(=O)N(C)CCCCCCCCCCCC)O1 | 0.025 | kerosene | 1-octanol | 0.7 | 0.3 | Eu(III) | 0 | HNO3 | 4.002146 | 295.15 | 190.8499 | 2.280692 | https://doi.org/10.1080/07366299.2017.1415670 | DGA LANL | 3 | Ether, Amide, Diglycolamide
1977 | 1 | CCCCCCCCCCCCN(C)C(=O)C1CC(OC)CC(C(=O)N(C)CCCCCCCCCCCC)O1 | 0.025 | kerosene | 1-octanol | 0.8 | 0.2 | Eu(III) | 0 | HNO3 | 1.003815 | 295.15 | 668.0005 | 2.824777 | https://doi.org/10.1080/07366299.2017.1415670 | DGA LANL | 3 | Ether, Amide, Diglycolamide
1978 | 1 | CCCCCCCCCCCCN(C)C(=O)C1CC(OC)CC(C(=O)N(C)CCCCCCCCCCCC)O1 | 0.025 | kerosene | 1-octanol | 0.8 | 0.2 | Eu(III) | 0 | HNO3 | 2.005246 | 295.15 | 317.0415 | 2.501116 | https://doi.org/10.1080/07366299.2017.1415670 | DGA LANL | 3 | Ether, Amide, Diglycolamide
1979 | 1 | CCCCCCCCCCCCN(C)C(=O)C1CC(OC)CC(C(=O)N(C)CCCCCCCCCCCC)O1 | 0.025 | kerosene | 1-octanol | 0.8 | 0.2 | Eu(III) | 0 | HNO3 | 3.006676 | 295.15 | 210.1574 | 2.322545 | https://doi.org/10.1080/07366299.2017.1415670 | DGA LANL | 3 | Ether, Amide, Diglycolamide
1980 | 1 | CCCCCCCCCCCCN(C)C(=O)C1CC(OC)CC(C(=O)N(C)CCCCCCCCCCCC)O1 | 0.025 | kerosene | 1-octanol | 0.8 | 0.2 | Eu(III) | 0 | HNO3 | 4.002146 | 295.15 | 305.0528 | 2.484375 | https://doi.org/10.1080/07366299.2017.1415670 | DGA LANL | 3 | Ether, Amide, Diglycolamide
1981 | 1 | CCCCCCCCN(CCCCCCCC)C(=O)COCC(=O)N(CCCCCCCC)CCCCCCCC | 0.025 | kerosene | 1-octanol | 0.95 | 0.05 | Eu(III) | 0 | HNO3 | 0.9958275 | 295.15 | 5.259928 | 0.7209798 | https://doi.org/10.1080/07366299.2017.1415670 | DGA LANL | 2 | Ether, Amide, Diglycolamide
1982 | 1 | CCCCCCCCN(CCCCCCCC)C(=O)COCC(=O)N(CCCCCCCC)CCCCCCCC | 0.025 | kerosene | 1-octanol | 0.95 | 0.05 | Eu(III) | 0 | HNO3 | 2 | 295.15 | 104.7694 | 2.020234 | https://doi.org/10.1080/07366299.2017.1415670 | DGA LANL | 3 | Ether, Amide, Diglycolamide
1983 | 1 | CCCCCCCCN(CCCCCCCC)C(=O)COCC(=O)N(CCCCCCCC)CCCCCCCC | 0.025 | kerosene | 1-octanol | 0.95 | 0.05 | Eu(III) | 0 | HNO3 | 3.001391 | 295.15 | 798.0377 | 2.902023 | https://doi.org/10.1080/07366299.2017.1415670 | DGA LANL | 3 | Ether, Amide, Diglycolamide
1984 | 1 | CCCCCCCCN(CCCCCCCC)C(=O)COCC(=O)N(CCCCCCCC)CCCCCCCC | 0.025 | kerosene | 1-octanol | 0.7 | 0.3 | Eu(III) | 0 | HNO3 | 1.001391 | 295.15 | 3.220974 | 0.5079872 | https://doi.org/10.1080/07366299.2017.1415670 | DGA LANL | 2 | Ether, Amide, Diglycolamide
1985 | 1 | CCCCCCCCN(CCCCCCCC)C(=O)COCC(=O)N(CCCCCCCC)CCCCCCCC | 0.025 | kerosene | 1-octanol | 0.7 | 0.3 | Eu(III) | 0 | HNO3 | 2.002782 | 295.15 | 31.66157 | 1.500532 | https://doi.org/10.1080/07366299.2017.1415670 | DGA LANL | 3 | Ether, Amide, Diglycolamide
1986 | 1 | CCCCCCCCN(CCCCCCCC)C(=O)COCC(=O)N(CCCCCCCC)CCCCCCCC | 0.025 | kerosene | 1-octanol | 0.7 | 0.3 | Eu(III) | 0 | HNO3 | 3.004172 | 295.15 | 150.6083 | 2.177849 | https://doi.org/10.1080/07366299.2017.1415670 | DGA LANL | 3 | Ether, Amide, Diglycolamide
1987 | 1 | CCCCCCCCN(CCCCCCCC)C(=O)COCC(=O)N(CCCCCCCC)CCCCCCCC | 0.025 | kerosene | 1-octanol | 0.5 | 0.5 | Eu(III) | 0 | HNO3 | 0.9986092 | 295.15 | 4.910897 | 0.6911608 | https://doi.org/10.1080/07366299.2017.1415670 | DGA LANL | 2 | Ether, Amide, Diglycolamide
1988 | 1 | CCCCCCCCN(CCCCCCCC)C(=O)COCC(=O)N(CCCCCCCC)CCCCCCCC | 0.025 | kerosene | 1-octanol | 0.5 | 0.5 | Eu(III) | 0 | HNO3 | 2.002782 | 295.15 | 27.59908 | 1.440895 | https://doi.org/10.1080/07366299.2017.1415670 | DGA LANL | 3 | Ether, Amide, Diglycolamide
1989 | 1 | CCCCCCCCN(CCCCCCCC)C(=O)COCC(=O)N(CCCCCCCC)CCCCCCCC | 0.025 | kerosene | 1-octanol | 0.5 | 0.5 | Eu(III) | 0 | HNO3 | 3.001391 | 295.15 | 72.17054 | 1.85836 | https://doi.org/10.1080/07366299.2017.1415670 | DGA LANL | 3 | Ether, Amide, Diglycolamide
1990 | 1 | CCCCCCCCN(CCCCCCCC)C(=O)COCC(=O)N(CCCCCCCC)CCCCCCCC | 0.025 | 1-octanol | kerosene | 0.7 | 0.3 | Eu(III) | 0 | HNO3 | 1.001391 | 295.15 | 6.990616 | 0.8445154 | https://doi.org/10.1080/07366299.2017.1415670 | DGA LANL | 2 | Ether, Amide, Diglycolamide
1991 | 1 | CCCCCCCCN(CCCCCCCC)C(=O)COCC(=O)N(CCCCCCCC)CCCCCCCC | 0.025 | 1-octanol | kerosene | 0.7 | 0.3 | Eu(III) | 0 | HNO3 | 2.002782 | 295.15 | 28.70344 | 1.457934 | https://doi.org/10.1080/07366299.2017.1415670 | DGA LANL | 3 | Ether, Amide, Diglycolamide
1992 | 1 | CCCCCCCCN(CCCCCCCC)C(=O)COCC(=O)N(CCCCCCCC)CCCCCCCC | 0.025 | 1-octanol | kerosene | 0.7 | 0.3 | Eu(III) | 0 | HNO3 | 3.001391 | 295.15 | 48.2732 | 1.683706 | https://doi.org/10.1080/07366299.2017.1415670 | DGA LANL | 3 | Ether, Amide, Diglycolamide
1993 | 1 | CCCCCCCCN(CCCCCCCC)C(=O)COCC(=O)N(CCCCCCCC)CCCCCCCC | 0.025 | 1-octanol |  | 1 | 0 | Eu(III) | 0 | HNO3 | 1.001391 | 295.15 | 7.129107 | 0.8530351 | https://doi.org/10.1080/07366299.2017.1415670 | DGA LANL | 2 | Ether, Amide, Diglycolamide
1994 | 1 | CCCCCCCCN(CCCCCCCC)C(=O)COCC(=O)N(CCCCCCCC)CCCCCCCC | 0.025 | 1-octanol |  | 1 | 0 | Eu(III) | 0 | HNO3 | 2 | 295.15 | 19.96731 | 1.300319 | https://doi.org/10.1080/07366299.2017.1415670 | DGA LANL | 3 | Ether, Amide, Diglycolamide
1995 | 1 | CCCCCCCCN(CCCCCCCC)C(=O)COCC(=O)N(CCCCCCCC)CCCCCCCC | 0.025 | 1-octanol |  | 1 | 0 | Eu(III) | 0 | HNO3 | 3.001391 | 295.15 | 78.06184 | 1.892439 | https://doi.org/10.1080/07366299.2017.1415670 | DGA LANL | 3 | Ether, Amide, Diglycolamide
1996 | 1 | CCCCCCCCCCCCN(C)C(=O)C1CC(OC)CC(C(=O)N(C)CCCCCCCCCCCC)O1 | 0.003119027 | kerosene | 1-octanol | 0.7 | 0.3 | Eu(III) | 0 | HNO3 | 3 | 295.15 | 0.5742087 | -0.2409302 | https://doi.org/10.1080/07366299.2017.1415670 | DGA LANL | 1 | Ether, Amide, Diglycolamide
1997 | 1 | CCCCCCCCCCCCN(C)C(=O)C1CC(OC)CC(C(=O)N(C)CCCCCCCCCCCC)O1 | 0.006261101 | kerosene | 1-octanol | 0.7 | 0.3 | Eu(III) | 0 | HNO3 | 3 | 295.15 | 3.592103 | 0.5553488 | https://doi.org/10.1080/07366299.2017.1415670 | DGA LANL | 2 | Ether, Amide, Diglycolamide
1998 | 1 | CCCCCCCCCCCCN(C)C(=O)C1CC(OC)CC(C(=O)N(C)CCCCCCCCCCCC)O1 | 0.01246504 | kerosene | 1-octanol | 0.7 | 0.3 | Eu(III) | 0 | HNO3 | 3 | 295.15 | 27.13241 | 1.433488 | https://doi.org/10.1080/07366299.2017.1415670 | DGA LANL | 3 | Ether, Amide, Diglycolamide
1999 | 1 | CCCCCCCCCCCCN(C)C(=O)C1CC(OC)CC(C(=O)N(C)CCCCCCCCCCCC)O1 | 0.02461208 | kerosene | 1-octanol | 0.7 | 0.3 | Eu(III) | 0 | HNO3 | 3 | 295.15 | 154.4675 | 2.188837 | https://doi.org/10.1080/07366299.2017.1415670 | DGA LANL | 3 | Ether, Amide, Diglycolamide
2000 | 1 | CCCCCCCCCCCCNC(=O)c1cc(=O)cc(C(=O)NCCCCCCCCCCCC)o1 | 0.025 | kerosene | 1-octanol | 0.5 | 0.5 | Eu(III) | 0 | HNO3 | 3.1 | 295.15 | 0.0001 | -4 | https://doi.org/10.1080/07366299.2017.1415670 | DGA LANL | 0 | Amide
2001 | 1 | CCCCCCCCCCCCNC(=O)c1cc(=O)cc(C(=O)NCCCCCCCCCCCC)o1 | 0.049 | kerosene | 1-octanol | 0.5 | 0.5 | Eu(III) | 0 | HNO3 | 3.1 | 295.15 | 0.0002 | -3.69897 | https://doi.org/10.1080/07366299.2017.1415670 | DGA LANL | 0 | Amide
2002 | 1 | CCCCCCCCCCCCNC(=O)c1cc(=O)cc(C(=O)NCCCCCCCCCCCC)o1 | 0.196 | kerosene | 1-octanol | 0.5 | 0.5 | Eu(III) | 0 | HNO3 | 3.1 | 295.15 | 0.0008 | -3.09691 | https://doi.org/10.1080/07366299.2017.1415670 | DGA LANL | 0 | Amide
2003 | 1 | CC(C)(C)c1ccc(NC(=O)c2cc(=O)cc(C(=O)Nc3ccc(C(C)(C)C)cc3)o2)cc1 | 0.015 | 1-octanol |  | 1 | 0 | Eu(III) | 0 | HNO3 | 3.1 | 295.15 | 0.0015 | -2.823909 | https://doi.org/10.1080/07366299.2017.1415670 | DGA LANL | 0 | Amide
2004 | 1 | CC(C)(C)c1ccc(NC(=O)c2cc(=O)cc(C(=O)Nc3ccc(C(C)(C)C)cc3)o2)cc1 | 0.016 | 1-octanol | kerosene | 0.9 | 0.1 | Eu(III) | 0 | HNO3 | 3.1 | 295.15 | 0.001 | -3 | https://doi.org/10.1080/07366299.2017.1415670 | DGA LANL | 0 | Amide
2005 | 1 | CC(C)(C)c1ccc(NC(=O)c2cc(=O)cc(C(=O)Nc3ccc(C(C)(C)C)cc3)o2)cc1 | 0.006 | 1-octanol | kerosene | 0.7 | 0.3 | Eu(III) | 0 | HNO3 | 3.1 | 295.15 | 0.0004 | -3.39794 | https://doi.org/10.1080/07366299.2017.1415670 | DGA LANL | 0 | Amide
2006 | 1 | CCCCCN(CCCCC)C(=O)COCC(=O)N(CCCCC)CCCCC | 0.1 | chloroform |  | 1 | 0 | Eu(III) | 0.066 | HNO3 | 1 | 298.15 | 0.126 | -0.8996295 | https://doi.org/10.1081/SEI-100001376 | DGA LANL | 1 | Ether, Amide, Diglycolamide
2008 | 1 | CCCCCCCCCCN(CCCCCCCCCC)C(=O)COCC(=O)N(CCCCCCCCCC)CCCCCCCCCC | 0.1 | chloroform |  | 1 | 0 | Eu(III) | 0.066 | HNO3 | 1 | 298.15 | 0.079 | -1.102373 | https://doi.org/10.1081/SEI-100001376 | DGA LANL | 0 | Ether, Amide, Diglycolamide
2009 | 1 | CCCCCCN(CCCCCC)C(=O)COCC(=O)N(CCCCCC)CCCCCC | 0.1 | chloroform |  | 1 | 0 | Eu(III) | 0.066 | HNO3 | 1 | 298.15 | 0.1 | -1 | https://doi.org/10.1081/SEI-100001376 | DGA LANL | 1 | Ether, Amide, Diglycolamide
2010 | 1 | CCCN(CCC)C(=O)COCC(=O)N(CCC)CCC | 0.1 | chloroform |  | 1 | 0 | Eu(III) | 0.066 | HNO3 | 1 | 298.15 | 1.585 | 0.2000293 | https://doi.org/10.1081/SEI-100001376 | DGA LANL | 2 | Ether, Amide, Diglycolamide
2011 | 1 | CCCCCCCCCCN(CCCCCCCCCC)C(=O)COCC(=O)N(CCCCCCCCCC)CCCCCCCCCC | 0.1 | n-dodecane |  | 1 | 0 | Eu(III) | 0.066 | HNO3 | 1 | 298.15 | 158.489 | 2.199999 | https://doi.org/10.1081/SEI-100001376 | DGA LANL | 3 | Ether, Amide, Diglycolamide
2012 | 1 | CCCCCCCCCCN(CCCCCCCCCC)C(=O)COCC(=O)N(CCCCCCCCCC)CCCCCCCCCC | 0.1 | n-hexane |  | 1 | 0 | Eu(III) | 0.066 | HNO3 | 1 | 298.15 | 158.489 | 2.199999 | https://doi.org/10.1081/SEI-100001376 | DGA LANL | 3 | Ether, Amide, Diglycolamide
2013 | 1 | CCCCCN(CCCCC)C(=O)COCC(=O)N(CCCCC)CCCCC | 0.1 | toluene |  | 1 | 0 | Eu(III) | 0.066 | HNO3 | 1 | 298.15 | 1.995 | 0.2999429 | https://doi.org/10.1081/SEI-100001376 | DGA LANL | 2 | Ether, Amide, Diglycolamide
2015 | 1 | CCCCCCCCCCN(CCCCCCCCCC)C(=O)COCC(=O)N(CCCCCCCCCC)CCCCCCCCCC | 0.1 | toluene |  | 1 | 0 | Eu(III) | 0.066 | HNO3 | 1 | 298.15 | 0.398 | -0.4001169 | https://doi.org/10.1081/SEI-100001376 | DGA LANL | 1 | Ether, Amide, Diglycolamide
2016 | 1 | CCCCCCN(CCCCCC)C(=O)COCC(=O)N(CCCCCC)CCCCCC | 0.1 | toluene |  | 1 | 0 | Eu(III) | 0.066 | HNO3 | 1 | 298.15 | 1 | 0 | https://doi.org/10.1081/SEI-100001376 | DGA LANL | 2 | Ether, Amide, Diglycolamide
2017 | 1 | CCCCCCCCN(CCCCCCCC)C(=O)COCC(=O)N(CCCCCCCC)CCCCCCCC | 0.1 | n-dodecane |  | 1 | 0 | La(III) | 0.07 | HNO3 | 0.5 | 298.15 | 0.4876681 | -0.3118757 | https://doi.org/10.1081/SEI-100001376 | DGA LANL | 1 | Ether, Amide, Diglycolamide
2018 | 1 | CCCCCCCCN(CCCCCCCC)C(=O)COCC(=O)N(CCCCCCCC)CCCCCCCC | 0.1 | n-dodecane |  | 1 | 0 | Ce(III) | 0.07 | HNO3 | 0.5 | 298.15 | 0.7568735 | -0.1209767 | https://doi.org/10.1081/SEI-100001376 | DGA LANL | 1 | Ether, Amide, Diglycolamide
2019 | 1 | CCCCCCCCN(CCCCCCCC)C(=O)COCC(=O)N(CCCCCCCC)CCCCCCCC | 0.1 | n-dodecane |  | 1 | 0 | Pr(III) | 0.07 | HNO3 | 0.5 | 298.15 | 1.082446 | 0.03440622 | https://doi.org/10.1081/SEI-100001376 | DGA LANL | 2 | Ether, Amide, Diglycolamide
2020 | 1 | CCCCCCCCN(CCCCCCCC)C(=O)COCC(=O)N(CCCCCCCC)CCCCCCCC | 0.1 | n-dodecane |  | 1 | 0 | Nd(III) | 0.07 | HNO3 | 0.5 | 298.15 | 1.804604 | 0.2563818 | https://doi.org/10.1081/SEI-100001376 | DGA LANL | 2 | Ether, Amide, Diglycolamide
2021 | 1 | CCCCCCCCN(CCCCCCCC)C(=O)COCC(=O)N(CCCCCCCC)CCCCCCCC | 0.1 | n-dodecane |  | 1 | 0 | Sm(III) | 0.07 | HNO3 | 0.5 | 298.15 | 9.357141 | 0.9711432 | https://doi.org/10.1081/SEI-100001376 | DGA LANL | 2 | Ether, Amide, Diglycolamide
2022 | 1 | CCCCCCCCN(CCCCCCCC)C(=O)COCC(=O)N(CCCCCCCC)CCCCCCCC | 0.1 | n-dodecane |  | 1 | 0 | Eu(III) | 0.07 | HNO3 | 0.5 | 298.15 | 18.56053 | 1.26859 | https://doi.org/10.1081/SEI-100001376 | DGA LANL | 3 | Ether, Amide, Diglycolamide
2023 | 1 | CCCCCCCCN(CCCCCCCC)C(=O)COCC(=O)N(CCCCCCCC)CCCCCCCC | 0.1 | n-dodecane |  | 1 | 0 | Gd(III) | 0.06 | HNO3 | 0.5 | 298.15 | 17.27881 | 1.237514 | https://doi.org/10.1081/SEI-100001376 | DGA LANL | 3 | Ether, Amide, Diglycolamide
2024 | 1 | CCCCCCCCN(CCCCCCCC)C(=O)COCC(=O)N(CCCCCCCC)CCCCCCCC | 0.1 | n-dodecane |  | 1 | 0 | Tb(III) | 0.06 | HNO3 | 0.5 | 298.15 | 57.72664 | 1.761376 | https://doi.org/10.1081/SEI-100001376 | DGA LANL | 3 | Ether, Amide, Diglycolamide
2025 | 1 | CCCCCCCCN(CCCCCCCC)C(=O)COCC(=O)N(CCCCCCCC)CCCCCCCC | 0.1 | n-dodecane |  | 1 | 0 | Dy(III) | 0.06 | HNO3 | 0.5 | 298.15 | 76.07519 | 1.881243 | https://doi.org/10.1081/SEI-100001376 | DGA LANL | 3 | Ether, Amide, Diglycolamide
2026 | 1 | CCCCCCCCN(CCCCCCCC)C(=O)COCC(=O)N(CCCCCCCC)CCCCCCCC | 0.1 | n-dodecane |  | 1 | 0 | Ho(III) | 0.06 | HNO3 | 0.5 | 298.15 | 139.051 | 2.143174 | https://doi.org/10.1081/SEI-100001376 | DGA LANL | 3 | Ether, Amide, Diglycolamide
2027 | 1 | CCCCCCCCN(CCCCCCCC)C(=O)COCC(=O)N(CCCCCCCC)CCCCCCCC | 0.1 | n-dodecane |  | 1 | 0 | Er(III) | 0.06 | HNO3 | 0.5 | 298.15 | 152.4509 | 2.18313 | https://doi.org/10.1081/SEI-100001376 | DGA LANL | 3 | Ether, Amide, Diglycolamide
2028 | 1 | CCCCCCCCN(CCCCCCCC)C(=O)COCC(=O)N(CCCCCCCC)CCCCCCCC | 0.1 | n-dodecane |  | 1 | 0 | Tm(III) | 0.06 | HNO3 | 0.5 | 298.15 | 174.1179 | 2.240844 | https://doi.org/10.1081/SEI-100001376 | DGA LANL | 3 | Ether, Amide, Diglycolamide
2029 | 1 | CCCCCCCCN(CCCCCCCC)C(=O)COCC(=O)N(CCCCCCCC)CCCCCCCC | 0.1 | n-dodecane |  | 1 | 0 | Yb(III) | 0.06 | HNO3 | 0.5 | 298.15 | 179.5403 | 2.254162 | https://doi.org/10.1081/SEI-100001376 | DGA LANL | 3 | Ether, Amide, Diglycolamide
2030 | 1 | CCCCCCCCN(CCCCCCCC)C(=O)COCC(=O)N(CCCCCCCC)CCCCCCCC | 0.1 | n-dodecane |  | 1 | 0 | Lu(III) | 0.06 | HNO3 | 0.5 | 298.15 | 200.9077 | 2.302997 | https://doi.org/10.1081/SEI-100001376 | DGA LANL | 3 | Ether, Amide, Diglycolamide
2031 | 1 | CCCCCCCCN(CCCCCCCC)C(=O)COCC(=O)N(CCCCCCCC)CCCCCCCC | 0.1 | n-dodecane |  | 1 | 0 | La(III) | 0.07 | HNO3 | 1 | 298.15 | 5.332981 | 0.72697 | https://doi.org/10.1081/SEI-100001376 | DGA LANL | 2 | Ether, Amide, Diglycolamide
2032 | 1 | CCCCCCCCN(CCCCCCCC)C(=O)COCC(=O)N(CCCCCCCC)CCCCCCCC | 0.1 | n-dodecane |  | 1 | 0 | Ce(III) | 0.07 | HNO3 | 1 | 298.15 | 9.550414 | 0.9800222 | https://doi.org/10.1081/SEI-100001376 | DGA LANL | 2 | Ether, Amide, Diglycolamide
2033 | 1 | CCCCCCCCN(CCCCCCCC)C(=O)COCC(=O)N(CCCCCCCC)CCCCCCCC | 0.1 | n-dodecane |  | 1 | 0 | Pr(III) | 0.07 | HNO3 | 1 | 298.15 | 17.27881 | 1.237514 | https://doi.org/10.1081/SEI-100001376 | DGA LANL | 3 | Ether, Amide, Diglycolamide
2034 | 1 | CCCCCCCCN(CCCCCCCC)C(=O)COCC(=O)N(CCCCCCCC)CCCCCCCC | 0.1 | n-dodecane |  | 1 | 0 | Nd(III) | 0.07 | HNO3 | 1 | 298.15 | 37.96263 | 1.579356 | https://doi.org/10.1081/SEI-100001376 | DGA LANL | 3 | Ether, Amide, Diglycolamide
2035 | 1 | CCCCCCCCN(CCCCCCCC)C(=O)COCC(=O)N(CCCCCCCC)CCCCCCCC | 0.1 | n-dodecane |  | 1 | 0 | Sm(III) | 0.07 | HNO3 | 1 | 298.15 | 187.0338 | 2.27192 | https://doi.org/10.1081/SEI-100001376 | DGA LANL | 3 | Ether, Amide, Diglycolamide
2036 | 1 | CCCCCCCCN(CCCCCCCC)C(=O)COCC(=O)N(CCCCCCCC)CCCCCCCC | 0.1 | n-dodecane |  | 1 | 0 | Eu(III) | 0.07 | HNO3 | 1 | 298.15 | 264.7668 | 2.422863 | https://doi.org/10.1081/SEI-100001376 | DGA LANL | 3 | Ether, Amide, Diglycolamide
2037 | 1 | CCCCCCCCN(CCCCCCCC)C(=O)COCC(=O)N(CCCCCCCC)CCCCCCCC | 0.1 | n-dodecane |  | 1 | 0 | Gd(III) | 0.06 | HNO3 | 1 | 298.15 | 179.5403 | 2.254162 | https://doi.org/10.1081/SEI-100001376 | DGA LANL | 3 | Ether, Amide, Diglycolamide
2038 | 1 | CCCCCCCCN(CCCCCCCC)C(=O)COCC(=O)N(CCCCCCCC)CCCCCCCC | 0.1 | n-dodecane |  | 1 | 0 | Tb(III) | 0.06 | HNO3 | 1 | 298.15 | 469.3276 | 2.671476 | https://doi.org/10.1081/SEI-100001376 | DGA LANL | 3 | Ether, Amide, Diglycolamide
2039 | 1 | CCCCCCCCN(CCCCCCCC)C(=O)COCC(=O)N(CCCCCCCC)CCCCCCCC | 0.1 | n-dodecane |  | 1 | 0 | Dy(III) | 0.06 | HNO3 | 1 | 298.15 | 479.0217 | 2.680355 | https://doi.org/10.1081/SEI-100001376 | DGA LANL | 3 | Ether, Amide, Diglycolamide
2040 | 1 | CCCCCCCCN(CCCCCCCC)C(=O)COCC(=O)N(CCCCCCCC)CCCCCCCC | 0.1 | n-dodecane |  | 1 | 0 | Ho(III) | 0.06 | HNO3 | 1 | 298.15 | 564.1406 | 2.751387 | https://doi.org/10.1081/SEI-100001376 | DGA LANL | 3 | Ether, Amide, Diglycolamide
2041 | 1 | CCCCCCCCN(CCCCCCCC)C(=O)COCC(=O)N(CCCCCCCC)CCCCCCCC | 0.1 | n-dodecane |  | 1 | 0 | Er(III) | 0.06 | HNO3 | 1 | 298.15 | 605.9879 | 2.782464 | https://doi.org/10.1081/SEI-100001376 | DGA LANL | 3 | Ether, Amide, Diglycolamide
2042 | 1 | CCCCCCCCN(CCCCCCCC)C(=O)COCC(=O)N(CCCCCCCC)CCCCCCCC | 0.1 | n-dodecane |  | 1 | 0 | Tm(III) | 0.06 | HNO3 | 1 | 298.15 | 618.5046 | 2.791343 | https://doi.org/10.1081/SEI-100001376 | DGA LANL | 3 | Ether, Amide, Diglycolamide
2043 | 1 | CCCCCCCCN(CCCCCCCC)C(=O)COCC(=O)N(CCCCCCCC)CCCCCCCC | 0.1 | n-dodecane |  | 1 | 0 | Yb(III) | 0.06 | HNO3 | 1 | 298.15 | 624.8596 | 2.795782 | https://doi.org/10.1081/SEI-100001376 | DGA LANL | 3 | Ether, Amide, Diglycolamide
2044 | 1 | CCCCCCCCN(CCCCCCCC)C(=O)COCC(=O)N(CCCCCCCC)CCCCCCCC | 0.1 | n-dodecane |  | 1 | 0 | Lu(III) | 0.06 | HNO3 | 1 | 298.15 | 631.2799 | 2.800222 | https://doi.org/10.1081/SEI-100001376 | DGA LANL | 3 | Ether, Amide, Diglycolamide
2045 | 1 | CCCCCCCCN(CCCCCCCC)C(=O)COCC(=O)N(CCCCCCCC)CCCCCCCC | 0.1 | 1,2-dichloroethane |  | 1 | 0 | Eu(III) | 0.066 | HNO3 | 1 | 298.15 | 34 | 1.531479 | https://doi.org/10.1081/SEI-100001376 | DGA LANL | 3 | Ether, Amide, Diglycolamide
2046 | 1 | CCCCCCCCN(CCCCCCCC)C(=O)COCC(=O)N(CCCCCCCC)CCCCCCCC | 0.1 | chloroform |  | 1 | 0 | Eu(III) | 0.066 | HNO3 | 1 | 298.15 | 0.097 | -1.013228 | https://doi.org/10.1081/SEI-100001376 | DGA LANL | 0 | Ether, Amide, Diglycolamide
2047 | 1 | CCCCCCCCN(CCCCCCCC)C(=O)COCC(=O)N(CCCCCCCC)CCCCCCCC | 0.1 | diethylether |  | 1 | 0 | Eu(III) | 0.066 | HNO3 | 1 | 298.15 | 300 | 2.477121 | https://doi.org/10.1081/SEI-100001376 | DGA LANL | 3 | Ether, Amide, Diglycolamide
2048 | 1 | CCCCCCCCN(CCCCCCCC)C(=O)COCC(=O)N(CCCCCCCC)CCCCCCCC | 0.1 | benzene |  | 1 | 0 | Eu(III) | 0.066 | HNO3 | 1 | 298.15 | 0.83 | -0.08092191 | https://doi.org/10.1081/SEI-100001376 | DGA LANL | 1 | Ether, Amide, Diglycolamide
2049 | 1 | CCCCCCCCN(CCCCCCCC)C(=O)COCC(=O)N(CCCCCCCC)CCCCCCCC | 0.1 | toluene |  | 1 | 0 | Eu(III) | 0.066 | HNO3 | 1 | 298.15 | 0.79 | -0.1023729 | https://doi.org/10.1081/SEI-100001376 | DGA LANL | 1 | Ether, Amide, Diglycolamide
2050 | 1 | CCCCCCCCN(CCCCCCCC)C(=O)COCC(=O)N(CCCCCCCC)CCCCCCCC | 0.1 | CCl4 |  | 1 | 0 | Eu(III) | 0.066 | HNO3 | 1 | 298.15 | 0.39 | -0.4089354 | https://doi.org/10.1081/SEI-100001376 | DGA LANL | 1 | Ether, Amide, Diglycolamide
2051 | 1 | CCCCCCCCN(CCCCCCCC)C(=O)COCC(=O)N(CCCCCCCC)CCCCCCCC | 0.1 | n-dodecane |  | 1 | 0 | Eu(III) | 0.066 | HNO3 | 1 | 298.15 | 265 | 2.423246 | https://doi.org/10.1081/SEI-100001376 | DGA LANL | 3 | Ether, Amide, Diglycolamide
2052 | 1 | CCCCCCCCN(CCCCCCCC)C(=O)COCC(=O)N(CCCCCCCC)CCCCCCCC | 0.1 | n-dodecane |  | 1 | 0 | La(III) | 0.07 | HNO3 | 1 | 298.15 | 5.3 | 0.7242759 | https://doi.org/10.1081/SEI-100001376 | DGA LANL | 2 | Ether, Amide, Diglycolamide
2053 | 1 | CCCCCCCCN(CCCCCCCC)C(=O)COCC(=O)N(CCCCCCCC)CCCCCCCC | 0.1 | n-dodecane |  | 1 | 0 | Eu(III) | 0.07 | HNO3 | 1 | 298.15 | 265 | 2.423246 | https://doi.org/10.1081/SEI-100001376 | DGA LANL | 3 | Ether, Amide, Diglycolamide
2054 | 1 | CCCCCCCCN(CCCCCCCC)C(=O)COCC(=O)N(CCCCCCCC)CCCCCCCC | 0.1 | n-dodecane |  | 1 | 0 | Lu(III) | 0.06 | HNO3 | 1 | 298.15 | 631 | 2.800029 | https://doi.org/10.1081/SEI-100001376 | DGA LANL | 3 | Ether, Amide, Diglycolamide
2055 | 1 | CN(C(=O)c1cccc(C(=O)N(C)c2ccccc2)n1)c1ccccc1 | 0.5 | chloroform |  | 1 | 0 | La(III) | 0.01 | HNO3 | 1 | 298.15 | 0.0003 | -3.522879 | https://doi.org/10.1081/SEI-120030392 | DGA LANL | 0 | Amide, Pyridine
2056 | 1 | CN(C(=O)c1cccc(C(=O)N(C)c2ccccc2)n1)c1ccccc1 | 0.5 | chloroform |  | 1 | 0 | La(III) | 0.01 | HNO3 | 2 | 298.15 | 0.0036 | -2.443697 | https://doi.org/10.1081/SEI-120030392 | DGA LANL | 0 | Amide, Pyridine
2057 | 1 | CN(C(=O)c1cccc(C(=O)N(C)c2ccccc2)n1)c1ccccc1 | 0.5 | chloroform |  | 1 | 0 | La(III) | 0.01 | HNO3 | 3 | 298.15 | 0.02 | -1.69897 | https://doi.org/10.1081/SEI-120030392 | DGA LANL | 0 | Amide, Pyridine
2058 | 1 | CN(C(=O)c1cccc(C(=O)N(C)c2ccccc2)n1)c1ccccc1 | 0.5 | chloroform |  | 1 | 0 | La(III) | 0.01 | HNO3 | 4 | 298.15 | 0.1 | -1 | https://doi.org/10.1081/SEI-120030392 | DGA LANL | 1 | Amide, Pyridine
2059 | 1 | CN(C(=O)c1cccc(C(=O)N(C)c2ccccc2)n1)c1ccccc1 | 0.5 | chloroform |  | 1 | 0 | La(III) | 0.01 | HNO3 | 5 | 298.15 | 0.36 | -0.4436975 | https://doi.org/10.1081/SEI-120030392 | DGA LANL | 1 | Amide, Pyridine
2060 | 1 | CN(C(=O)c1cccc(C(=O)N(C)c2ccccc2)n1)c1ccccc1 | 0.5 | chloroform |  | 1 | 0 | Ce(III) | 0.01 | HNO3 | 1 | 298.15 | 0.0002 | -3.69897 | https://doi.org/10.1081/SEI-120030392 | DGA LANL | 0 | Amide, Pyridine
2061 | 1 | CN(C(=O)c1cccc(C(=O)N(C)c2ccccc2)n1)c1ccccc1 | 0.5 | chloroform |  | 1 | 0 | Ce(III) | 0.01 | HNO3 | 2 | 298.15 | 0.0034 | -2.468521 | https://doi.org/10.1081/SEI-120030392 | DGA LANL | 0 | Amide, Pyridine
2062 | 1 | CN(C(=O)c1cccc(C(=O)N(C)c2ccccc2)n1)c1ccccc1 | 0.5 | chloroform |  | 1 | 0 | Ce(III) | 0.01 | HNO3 | 3 | 298.15 | 0.024 | -1.619789 | https://doi.org/10.1081/SEI-120030392 | DGA LANL | 0 | Amide, Pyridine
2063 | 1 | CN(C(=O)c1cccc(C(=O)N(C)c2ccccc2)n1)c1ccccc1 | 0.5 | chloroform |  | 1 | 0 | Ce(III) | 0.01 | HNO3 | 4 | 298.15 | 0.16 | -0.79588 | https://doi.org/10.1081/SEI-120030392 | DGA LANL | 1 | Amide, Pyridine
2064 | 1 | CN(C(=O)c1cccc(C(=O)N(C)c2ccccc2)n1)c1ccccc1 | 0.5 | chloroform |  | 1 | 0 | Ce(III) | 0.01 | HNO3 | 5 | 298.15 | 0.63 | -0.2006595 | https://doi.org/10.1081/SEI-120030392 | DGA LANL | 1 | Amide, Pyridine
2065 | 1 | CN(C(=O)c1cccc(C(=O)N(C)c2ccccc2)n1)c1ccccc1 | 0.5 | chloroform |  | 1 | 0 | Pr(III) | 0.01 | HNO3 | 1 | 298.15 | 0.0003 | -3.522879 | https://doi.org/10.1081/SEI-120030392 | DGA LANL | 0 | Amide, Pyridine
2066 | 1 | CN(C(=O)c1cccc(C(=O)N(C)c2ccccc2)n1)c1ccccc1 | 0.5 | chloroform |  | 1 | 0 | Pr(III) | 0.01 | HNO3 | 2 | 298.15 | 0.0039 | -2.408935 | https://doi.org/10.1081/SEI-120030392 | DGA LANL | 0 | Amide, Pyridine
2067 | 1 | CN(C(=O)c1cccc(C(=O)N(C)c2ccccc2)n1)c1ccccc1 | 0.5 | chloroform |  | 1 | 0 | Pr(III) | 0.01 | HNO3 | 3 | 298.15 | 0.031 | -1.508638 | https://doi.org/10.1081/SEI-120030392 | DGA LANL | 0 | Amide, Pyridine
2068 | 1 | CN(C(=O)c1cccc(C(=O)N(C)c2ccccc2)n1)c1ccccc1 | 0.5 | chloroform |  | 1 | 0 | Pr(III) | 0.01 | HNO3 | 4 | 298.15 | 0.23 | -0.6382722 | https://doi.org/10.1081/SEI-120030392 | DGA LANL | 1 | Amide, Pyridine
2069 | 1 | CN(C(=O)c1cccc(C(=O)N(C)c2ccccc2)n1)c1ccccc1 | 0.5 | chloroform |  | 1 | 0 | Pr(III) | 0.01 | HNO3 | 5 | 298.15 | 0.97 | -0.01322827 | https://doi.org/10.1081/SEI-120030392 | DGA LANL | 1 | Amide, Pyridine
2070 | 1 | CN(C(=O)c1cccc(C(=O)N(C)c2ccccc2)n1)c1ccccc1 | 0.5 | chloroform |  | 1 | 0 | Nd(III) | 0.01 | HNO3 | 1 | 298.15 | 0.0003 | -3.522879 | https://doi.org/10.1081/SEI-120030392 | DGA LANL | 0 | Amide, Pyridine
2071 | 1 | CN(C(=O)c1cccc(C(=O)N(C)c2ccccc2)n1)c1ccccc1 | 0.5 | chloroform |  | 1 | 0 | Nd(III) | 0.01 | HNO3 | 2 | 298.15 | 0.0042 | -2.376751 | https://doi.org/10.1081/SEI-120030392 | DGA LANL | 0 | Amide, Pyridine
2072 | 1 | CN(C(=O)c1cccc(C(=O)N(C)c2ccccc2)n1)c1ccccc1 | 0.5 | chloroform |  | 1 | 0 | Nd(III) | 0.01 | HNO3 | 3 | 298.15 | 0.034 | -1.468521 | https://doi.org/10.1081/SEI-120030392 | DGA LANL | 0 | Amide, Pyridine
2073 | 1 | CN(C(=O)c1cccc(C(=O)N(C)c2ccccc2)n1)c1ccccc1 | 0.5 | chloroform |  | 1 | 0 | Nd(III) | 0.01 | HNO3 | 4 | 298.15 | 0.24 | -0.6197888 | https://doi.org/10.1081/SEI-120030392 | DGA LANL | 1 | Amide, Pyridine
2074 | 1 | CN(C(=O)c1cccc(C(=O)N(C)c2ccccc2)n1)c1ccccc1 | 0.5 | chloroform |  | 1 | 0 | Nd(III) | 0.01 | HNO3 | 5 | 298.15 | 1.1 | 0.04139269 | https://doi.org/10.1081/SEI-120030392 | DGA LANL | 2 | Amide, Pyridine
2075 | 1 | CN(C(=O)c1cccc(C(=O)N(C)c2ccccc2)n1)c1ccccc1 | 0.5 | chloroform |  | 1 | 0 | Sm(III) | 0.01 | HNO3 | 1 | 298.15 | 0.0003 | -3.522879 | https://doi.org/10.1081/SEI-120030392 | DGA LANL | 0 | Amide, Pyridine
2076 | 1 | CN(C(=O)c1cccc(C(=O)N(C)c2ccccc2)n1)c1ccccc1 | 0.5 | chloroform |  | 1 | 0 | Sm(III) | 0.01 | HNO3 | 2 | 298.15 | 0.0037 | -2.431798 | https://doi.org/10.1081/SEI-120030392 | DGA LANL | 0 | Amide, Pyridine
2077 | 1 | CN(C(=O)c1cccc(C(=O)N(C)c2ccccc2)n1)c1ccccc1 | 0.5 | chloroform |  | 1 | 0 | Sm(III) | 0.01 | HNO3 | 3 | 298.15 | 0.032 | -1.49485 | https://doi.org/10.1081/SEI-120030392 | DGA LANL | 0 | Amide, Pyridine
2078 | 1 | CN(C(=O)c1cccc(C(=O)N(C)c2ccccc2)n1)c1ccccc1 | 0.5 | chloroform |  | 1 | 0 | Sm(III) | 0.01 | HNO3 | 4 | 298.15 | 0.28 | -0.552842 | https://doi.org/10.1081/SEI-120030392 | DGA LANL | 1 | Amide, Pyridine
2079 | 1 | CN(C(=O)c1cccc(C(=O)N(C)c2ccccc2)n1)c1ccccc1 | 0.5 | chloroform |  | 1 | 0 | Sm(III) | 0.01 | HNO3 | 5 | 298.15 | 1.5 | 0.1760913 | https://doi.org/10.1081/SEI-120030392 | DGA LANL | 2 | Amide, Pyridine
2080 | 1 | CN(C(=O)c1cccc(C(=O)N(C)c2ccccc2)n1)c1ccccc1 | 0.5 | chloroform |  | 1 | 0 | Eu(III) | 0.01 | HNO3 | 1 | 298.15 | 0.0003 | -3.522879 | https://doi.org/10.1081/SEI-120030392 | DGA LANL | 0 | Amide, Pyridine
2081 | 1 | CN(C(=O)c1cccc(C(=O)N(C)c2ccccc2)n1)c1ccccc1 | 0.5 | chloroform |  | 1 | 0 | Eu(III) | 0.01 | HNO3 | 2 | 298.15 | 0.0029 | -2.537602 | https://doi.org/10.1081/SEI-120030392 | DGA LANL | 0 | Amide, Pyridine
2082 | 1 | CN(C(=O)c1cccc(C(=O)N(C)c2ccccc2)n1)c1ccccc1 | 0.5 | chloroform |  | 1 | 0 | Eu(III) | 0.01 | HNO3 | 3 | 298.15 | 0.026 | -1.585027 | https://doi.org/10.1081/SEI-120030392 | DGA LANL | 0 | Amide, Pyridine
2083 | 1 | CN(C(=O)c1cccc(C(=O)N(C)c2ccccc2)n1)c1ccccc1 | 0.5 | chloroform |  | 1 | 0 | Eu(III) | 0.01 | HNO3 | 4 | 298.15 | 0.25 | -0.60206 | https://doi.org/10.1081/SEI-120030392 | DGA LANL | 1 | Amide, Pyridine
2084 | 1 | CN(C(=O)c1cccc(C(=O)N(C)c2ccccc2)n1)c1ccccc1 | 0.5 | chloroform |  | 1 | 0 | Eu(III) | 0.01 | HNO3 | 5 | 298.15 | 1.6 | 0.20412 | https://doi.org/10.1081/SEI-120030392 | DGA LANL | 2 | Amide, Pyridine
2085 | 1 | CN(C(=O)c1cccc(C(=O)N(C)c2ccccc2)n1)c1ccccc1 | 0.5 | chloroform |  | 1 | 0 | Gd(III) | 0.01 | HNO3 | 1 | 298.15 | 0.0001 | -4 | https://doi.org/10.1081/SEI-120030392 | DGA LANL | 0 | Amide, Pyridine
2086 | 1 | CN(C(=O)c1cccc(C(=O)N(C)c2ccccc2)n1)c1ccccc1 | 0.5 | chloroform |  | 1 | 0 | Gd(III) | 0.01 | HNO3 | 2 | 298.15 | 0.0018 | -2.744727 | https://doi.org/10.1081/SEI-120030392 | DGA LANL | 0 | Amide, Pyridine
2087 | 1 | CN(C(=O)c1cccc(C(=O)N(C)c2ccccc2)n1)c1ccccc1 | 0.5 | chloroform |  | 1 | 0 | Gd(III) | 0.01 | HNO3 | 3 | 298.15 | 0.017 | -1.769551 | https://doi.org/10.1081/SEI-120030392 | DGA LANL | 0 | Amide, Pyridine
2088 | 1 | CN(C(=O)c1cccc(C(=O)N(C)c2ccccc2)n1)c1ccccc1 | 0.5 | chloroform |  | 1 | 0 | Gd(III) | 0.01 | HNO3 | 4 | 298.15 | 0.19 | -0.7212464 | https://doi.org/10.1081/SEI-120030392 | DGA LANL | 1 | Amide, Pyridine
2089 | 1 | CN(C(=O)c1cccc(C(=O)N(C)c2ccccc2)n1)c1ccccc1 | 0.5 | chloroform |  | 1 | 0 | Gd(III) | 0.01 | HNO3 | 5 | 298.15 | 1.6 | 0.20412 | https://doi.org/10.1081/SEI-120030392 | DGA LANL | 2 | Amide, Pyridine
2090 | 1 | CN(C(=O)c1cccc(C(=O)N(C)c2ccccc2)n1)c1ccccc1 | 0.5 | chloroform |  | 1 | 0 | Tb(III) | 0.01 | HNO3 | 1 | 298.15 | 0.0002 | -3.69897 | https://doi.org/10.1081/SEI-120030392 | DGA LANL | 0 | Amide, Pyridine
2091 | 1 | CN(C(=O)c1cccc(C(=O)N(C)c2ccccc2)n1)c1ccccc1 | 0.5 | chloroform |  | 1 | 0 | Tb(III) | 0.01 | HNO3 | 2 | 298.15 | 0.0019 | -2.721246 | https://doi.org/10.1081/SEI-120030392 | DGA LANL | 0 | Amide, Pyridine
2092 | 1 | CN(C(=O)c1cccc(C(=O)N(C)c2ccccc2)n1)c1ccccc1 | 0.5 | chloroform |  | 1 | 0 | Tb(III) | 0.01 | HNO3 | 3 | 298.15 | 0.02 | -1.69897 | https://doi.org/10.1081/SEI-120030392 | DGA LANL | 0 | Amide, Pyridine
2093 | 1 | CN(C(=O)c1cccc(C(=O)N(C)c2ccccc2)n1)c1ccccc1 | 0.5 | chloroform |  | 1 | 0 | Tb(III) | 0.01 | HNO3 | 4 | 298.15 | 0.31 | -0.5086383 | https://doi.org/10.1081/SEI-120030392 | DGA LANL | 1 | Amide, Pyridine
2094 | 1 | CN(C(=O)c1cccc(C(=O)N(C)c2ccccc2)n1)c1ccccc1 | 0.5 | chloroform |  | 1 | 0 | Tb(III) | 0.01 | HNO3 | 5 | 298.15 | 3.7 | 0.5682017 | https://doi.org/10.1081/SEI-120030392 | DGA LANL | 2 | Amide, Pyridine
2095 | 1 | CN(C(=O)c1cccc(C(=O)N(C)c2ccccc2)n1)c1ccccc1 | 0.5 | chloroform |  | 1 | 0 | Dy(III) | 0.01 | HNO3 | 1 | 298.15 | 0.0002 | -3.69897 | https://doi.org/10.1081/SEI-120030392 | DGA LANL | 0 | Amide, Pyridine
2096 | 1 | CN(C(=O)c1cccc(C(=O)N(C)c2ccccc2)n1)c1ccccc1 | 0.5 | chloroform |  | 1 | 0 | Dy(III) | 0.01 | HNO3 | 2 | 298.15 | 0.002 | -2.69897 | https://doi.org/10.1081/SEI-120030392 | DGA LANL | 0 | Amide, Pyridine
2097 | 1 | CN(C(=O)c1cccc(C(=O)N(C)c2ccccc2)n1)c1ccccc1 | 0.5 | chloroform |  | 1 | 0 | Dy(III) | 0.01 | HNO3 | 3 | 298.15 | 0.024 | -1.619789 | https://doi.org/10.1081/SEI-120030392 | DGA LANL | 0 | Amide, Pyridine
2098 | 1 | CN(C(=O)c1cccc(C(=O)N(C)c2ccccc2)n1)c1ccccc1 | 0.5 | chloroform |  | 1 | 0 | Dy(III) | 0.01 | HNO3 | 4 | 298.15 | 0.52 | -0.2839967 | https://doi.org/10.1081/SEI-120030392 | DGA LANL | 1 | Amide, Pyridine
2099 | 1 | CN(C(=O)c1cccc(C(=O)N(C)c2ccccc2)n1)c1ccccc1 | 0.5 | chloroform |  | 1 | 0 | Dy(III) | 0.01 | HNO3 | 5 | 298.15 | 7.4 | 0.8692317 | https://doi.org/10.1081/SEI-120030392 | DGA LANL | 2 | Amide, Pyridine
2100 | 1 | CN(C(=O)c1cccc(C(=O)N(C)c2ccccc2)n1)c1ccccc1 | 0.5 | chloroform |  | 1 | 0 | Ho(III) | 0.01 | HNO3 | 1 | 298.15 | 0.0003 | -3.522879 | https://doi.org/10.1081/SEI-120030392 | DGA LANL | 0 | Amide, Pyridine
2101 | 1 | CN(C(=O)c1cccc(C(=O)N(C)c2ccccc2)n1)c1ccccc1 | 0.5 | chloroform |  | 1 | 0 | Ho(III) | 0.01 | HNO3 | 2 | 298.15 | 0.0021 | -2.677781 | https://doi.org/10.1081/SEI-120030392 | DGA LANL | 0 | Amide, Pyridine
2102 | 1 | CN(C(=O)c1cccc(C(=O)N(C)c2ccccc2)n1)c1ccccc1 | 0.5 | chloroform |  | 1 | 0 | Ho(III) | 0.01 | HNO3 | 3 | 298.15 | 0.028 | -1.552842 | https://doi.org/10.1081/SEI-120030392 | DGA LANL | 0 | Amide, Pyridine
2103 | 1 | CN(C(=O)c1cccc(C(=O)N(C)c2ccccc2)n1)c1ccccc1 | 0.5 | chloroform |  | 1 | 0 | Ho(III) | 0.01 | HNO3 | 4 | 298.15 | 0.78 | -0.1079054 | https://doi.org/10.1081/SEI-120030392 | DGA LANL | 1 | Amide, Pyridine
2104 | 1 | CN(C(=O)c1cccc(C(=O)N(C)c2ccccc2)n1)c1ccccc1 | 0.5 | chloroform |  | 1 | 0 | Ho(III) | 0.01 | HNO3 | 5 | 298.15 | 13 | 1.113943 | https://doi.org/10.1081/SEI-120030392 | DGA LANL | 2 | Amide, Pyridine
2105 | 1 | CN(C(=O)c1cccc(C(=O)N(C)c2ccccc2)n1)c1ccccc1 | 0.5 | chloroform |  | 1 | 0 | Er(III) | 0.01 | HNO3 | 1 | 298.15 | 0.0004 | -3.39794 | https://doi.org/10.1081/SEI-120030392 | DGA LANL | 0 | Amide, Pyridine
2106 | 1 | CN(C(=O)c1cccc(C(=O)N(C)c2ccccc2)n1)c1ccccc1 | 0.5 | chloroform |  | 1 | 0 | Er(III) | 0.01 | HNO3 | 2 | 298.15 | 0.0023 | -2.638272 | https://doi.org/10.1081/SEI-120030392 | DGA LANL | 0 | Amide, Pyridine
2107 | 1 | CN(C(=O)c1cccc(C(=O)N(C)c2ccccc2)n1)c1ccccc1 | 0.5 | chloroform |  | 1 | 0 | Er(III) | 0.01 | HNO3 | 3 | 298.15 | 0.036 | -1.443697 | https://doi.org/10.1081/SEI-120030392 | DGA LANL | 0 | Amide, Pyridine
2108 | 1 | CN(C(=O)c1cccc(C(=O)N(C)c2ccccc2)n1)c1ccccc1 | 0.5 | chloroform |  | 1 | 0 | Er(III) | 0.01 | HNO3 | 4 | 298.15 | 1.2 | 0.07918125 | https://doi.org/10.1081/SEI-120030392 | DGA LANL | 2 | Amide, Pyridine
2109 | 1 | CN(C(=O)c1cccc(C(=O)N(C)c2ccccc2)n1)c1ccccc1 | 0.5 | chloroform |  | 1 | 0 | Er(III) | 0.01 | HNO3 | 5 | 298.15 | 21 | 1.322219 | https://doi.org/10.1081/SEI-120030392 | DGA LANL | 3 | Amide, Pyridine
2110 | 1 | CN(C(=O)c1cccc(C(=O)N(C)c2ccccc2)n1)c1ccccc1 | 0.5 | chloroform |  | 1 | 0 | Tm(III) | 0.01 | HNO3 | 1 | 298.15 | 0.0003 | -3.522879 | https://doi.org/10.1081/SEI-120030392 | DGA LANL | 0 | Amide, Pyridine
2111 | 1 | CN(C(=O)c1cccc(C(=O)N(C)c2ccccc2)n1)c1ccccc1 | 0.5 | chloroform |  | 1 | 0 | Tm(III) | 0.01 | HNO3 | 2 | 298.15 | 0.0021 | -2.677781 | https://doi.org/10.1081/SEI-120030392 | DGA LANL | 0 | Amide, Pyridine
2112 | 1 | CN(C(=O)c1cccc(C(=O)N(C)c2ccccc2)n1)c1ccccc1 | 0.5 | chloroform |  | 1 | 0 | Tm(III) | 0.01 | HNO3 | 3 | 298.15 | 0.038 | -1.420216 | https://doi.org/10.1081/SEI-120030392 | DGA LANL | 0 | Amide, Pyridine
2113 | 1 | CN(C(=O)c1cccc(C(=O)N(C)c2ccccc2)n1)c1ccccc1 | 0.5 | chloroform |  | 1 | 0 | Tm(III) | 0.01 | HNO3 | 4 | 298.15 | 1.5 | 0.1760913 | https://doi.org/10.1081/SEI-120030392 | DGA LANL | 2 | Amide, Pyridine
2114 | 1 | CN(C(=O)c1cccc(C(=O)N(C)c2ccccc2)n1)c1ccccc1 | 0.5 | chloroform |  | 1 | 0 | Tm(III) | 0.01 | HNO3 | 5 | 298.15 | 27 | 1.431364 | https://doi.org/10.1081/SEI-120030392 | DGA LANL | 3 | Amide, Pyridine
2115 | 1 | CN(C(=O)c1cccc(C(=O)N(C)c2ccccc2)n1)c1ccccc1 | 0.5 | chloroform |  | 1 | 0 | Yb(III) | 0.01 | HNO3 | 1 | 298.15 | 0.0003 | -3.522879 | https://doi.org/10.1081/SEI-120030392 | DGA LANL | 0 | Amide, Pyridine
2116 | 1 | CN(C(=O)c1cccc(C(=O)N(C)c2ccccc2)n1)c1ccccc1 | 0.5 | chloroform |  | 1 | 0 | Yb(III) | 0.01 | HNO3 | 2 | 298.15 | 0.002 | -2.69897 | https://doi.org/10.1081/SEI-120030392 | DGA LANL | 0 | Amide, Pyridine
2117 | 1 | CN(C(=O)c1cccc(C(=O)N(C)c2ccccc2)n1)c1ccccc1 | 0.5 | chloroform |  | 1 | 0 | Yb(III) | 0.01 | HNO3 | 3 | 298.15 | 0.04 | -1.39794 | https://doi.org/10.1081/SEI-120030392 | DGA LANL | 0 | Amide, Pyridine
2118 | 1 | CN(C(=O)c1cccc(C(=O)N(C)c2ccccc2)n1)c1ccccc1 | 0.5 | chloroform |  | 1 | 0 | Yb(III) | 0.01 | HNO3 | 4 | 298.15 | 1.7 | 0.2304489 | https://doi.org/10.1081/SEI-120030392 | DGA LANL | 2 | Amide, Pyridine
2119 | 1 | CN(C(=O)c1cccc(C(=O)N(C)c2ccccc2)n1)c1ccccc1 | 0.5 | chloroform |  | 1 | 0 | Yb(III) | 0.01 | HNO3 | 5 | 298.15 | 31 | 1.491362 | https://doi.org/10.1081/SEI-120030392 | DGA LANL | 3 | Amide, Pyridine
2120 | 1 | CN(C(=O)c1cccc(C(=O)N(C)c2ccccc2)n1)c1ccccc1 | 0.5 | chloroform |  | 1 | 0 | Lu(III) | 0.01 | HNO3 | 1 | 298.15 | 0.0004 | -3.39794 | https://doi.org/10.1081/SEI-120030392 | DGA LANL | 0 | Amide, Pyridine
2121 | 1 | CN(C(=O)c1cccc(C(=O)N(C)c2ccccc2)n1)c1ccccc1 | 0.5 | chloroform |  | 1 | 0 | Lu(III) | 0.01 | HNO3 | 2 | 298.15 | 0.0022 | -2.657577 | https://doi.org/10.1081/SEI-120030392 | DGA LANL | 0 | Amide, Pyridine
2122 | 1 | CN(C(=O)c1cccc(C(=O)N(C)c2ccccc2)n1)c1ccccc1 | 0.5 | chloroform |  | 1 | 0 | Lu(III) | 0.01 | HNO3 | 3 | 298.15 | 0.044 | -1.356547 | https://doi.org/10.1081/SEI-120030392 | DGA LANL | 0 | Amide, Pyridine
2123 | 1 | CN(C(=O)c1cccc(C(=O)N(C)c2ccccc2)n1)c1ccccc1 | 0.5 | chloroform |  | 1 | 0 | Lu(III) | 0.01 | HNO3 | 4 | 298.15 | 2 | 0.30103 | https://doi.org/10.1081/SEI-120030392 | DGA LANL | 2 | Amide, Pyridine
2124 | 1 | CN(C(=O)c1cccc(C(=O)N(C)c2ccccc2)n1)c1ccccc1 | 0.5 | chloroform |  | 1 | 0 | Lu(III) | 0.01 | HNO3 | 5 | 298.15 | 36 | 1.556303 | https://doi.org/10.1081/SEI-120030392 | DGA LANL | 3 | Amide, Pyridine
2125 | 1 | CCCCCCCCN(CCCCCCCC)C(=O)COCC(=O)N(CCCCCCCC)CCCCCCCC | 0.1 | n-dodecane |  | 1 | 0 | Ce(III) | 0.0001 | HNO3 | 0.1071519 | 298.15 | 0.71 | -0.1487417 | https://doi.org/10.1081/SEI-200037727 | DGA LANL | 1 | Ether, Amide, Diglycolamide
2126 | 1 | CCCCCCCCN(CCCCCCCC)C(=O)COCC(=O)N(CCCCCCCC)CCCCCCCC | 0.1 | n-dodecane |  | 1 | 0 | Ce(III) | 0.0001 | HNO3 | 0.02818383 | 298.15 | 1 | 0 | https://doi.org/10.1081/SEI-200037727 | DGA LANL | 2 | Ether, Amide, Diglycolamide
2127 | 1 | CCCCCCCCN(CCCCCCCC)C(=O)COCC(=O)N(CCCCCCCC)CCCCCCCC | 0.1 | n-dodecane |  | 1 | 0 | Ce(III) | 0.0001 | HNO3 | 0.009332543 | 298.15 | 1.26 | 0.1003705 | https://doi.org/10.1081/SEI-200037727 | DGA LANL | 2 | Ether, Amide, Diglycolamide
2128 | 1 | CCCCCCCCN(CCCCCCCC)C(=O)COCC(=O)N(CCCCCCCC)CCCCCCCC | 0.1 | n-dodecane |  | 1 | 0 | Er(III) | 0.0001 | HNO3 | 0.1071519 | 298.15 | 44.61 | 1.649432 | https://doi.org/10.1081/SEI-200037727 | DGA LANL | 3 | Ether, Amide, Diglycolamide
2129 | 1 | CCCCCCCCN(CCCCCCCC)C(=O)COCC(=O)N(CCCCCCCC)CCCCCCCC | 0.1 | n-dodecane |  | 1 | 0 | Er(III) | 0.0001 | HNO3 | 0.02818383 | 298.15 | 31.19 | 1.494015 | https://doi.org/10.1081/SEI-200037727 | DGA LANL | 3 | Ether, Amide, Diglycolamide
2130 | 1 | CCCCCCCCN(CCCCCCCC)C(=O)COCC(=O)N(CCCCCCCC)CCCCCCCC | 0.1 | n-dodecane |  | 1 | 0 | Er(III) | 0.0001 | HNO3 | 0.009332543 | 298.15 | 27.68 | 1.442166 | https://doi.org/10.1081/SEI-200037727 | DGA LANL | 3 | Ether, Amide, Diglycolamide
2131 | 1 | CCCCCCCCN(CCCCCCCC)C(=O)COCC(=O)N(CCCCCCCC)CCCCCCCC | 0.1 | n-dodecane |  | 1 | 0 | Dy(III) | 0.0001 | HNO3 | 0.1071519 | 298.15 | 28.46 | 1.454235 | https://doi.org/10.1081/SEI-200037727 | DGA LANL | 3 | Ether, Amide, Diglycolamide
2132 | 1 | CCCCCCCCN(CCCCCCCC)C(=O)COCC(=O)N(CCCCCCCC)CCCCCCCC | 0.1 | n-dodecane |  | 1 | 0 | Dy(III) | 0.0001 | HNO3 | 0.02818383 | 298.15 | 17.82 | 1.250908 | https://doi.org/10.1081/SEI-200037727 | DGA LANL | 3 | Ether, Amide, Diglycolamide
2133 | 1 | CCCCCCCCN(CCCCCCCC)C(=O)COCC(=O)N(CCCCCCCC)CCCCCCCC | 0.1 | n-dodecane |  | 1 | 0 | Dy(III) | 0.0001 | HNO3 | 0.009332543 | 298.15 | 16.72 | 1.223236 | https://doi.org/10.1081/SEI-200037727 | DGA LANL | 3 | Ether, Amide, Diglycolamide
2134 | 1 | CCCCCCCCN(CCCCCCCC)C(=O)COCC(=O)N(CCCCCCCC)CCCCCCCC | 0.1 | n-dodecane |  | 1 | 0 | Eu(III) | 0.0001 | HNO3 | 0.1071519 | 298.15 | 5.93 | 0.7730547 | https://doi.org/10.1081/SEI-200037727 | DGA LANL | 2 | Ether, Amide, Diglycolamide
2135 | 1 | CCCCCCCCN(CCCCCCCC)C(=O)COCC(=O)N(CCCCCCCC)CCCCCCCC | 0.1 | n-dodecane |  | 1 | 0 | Eu(III) | 0.0001 | HNO3 | 0.02818383 | 298.15 | 3.68 | 0.5658478 | https://doi.org/10.1081/SEI-200037727 | DGA LANL | 2 | Ether, Amide, Diglycolamide
2136 | 1 | CCCCCCCCN(CCCCCCCC)C(=O)COCC(=O)N(CCCCCCCC)CCCCCCCC | 0.1 | n-dodecane |  | 1 | 0 | Eu(III) | 0.0001 | HNO3 | 0.009332543 | 298.15 | 3.33 | 0.5224442 | https://doi.org/10.1081/SEI-200037727 | DGA LANL | 2 | Ether, Amide, Diglycolamide
2137 | 1 | CCCCCCCCN(CCCCCCCC)C(=O)COCC(=O)N(CCCCCCCC)CCCCCCCC | 0.1 | n-dodecane |  | 1 | 0 | Gd(III) | 0.0001 | HNO3 | 0.1071519 | 298.15 | 8.48 | 0.9283959 | https://doi.org/10.1081/SEI-200037727 | DGA LANL | 2 | Ether, Amide, Diglycolamide
2138 | 1 | CCCCCCCCN(CCCCCCCC)C(=O)COCC(=O)N(CCCCCCCC)CCCCCCCC | 0.1 | n-dodecane |  | 1 | 0 | Gd(III) | 0.0001 | HNO3 | 0.02818383 | 298.15 | 5.17 | 0.7134905 | https://doi.org/10.1081/SEI-200037727 | DGA LANL | 2 | Ether, Amide, Diglycolamide
2139 | 1 | CCCCCCCCN(CCCCCCCC)C(=O)COCC(=O)N(CCCCCCCC)CCCCCCCC | 0.1 | n-dodecane |  | 1 | 0 | Gd(III) | 0.0001 | HNO3 | 0.009332543 | 298.15 | 4.71 | 0.6730209 | https://doi.org/10.1081/SEI-200037727 | DGA LANL | 2 | Ether, Amide, Diglycolamide
2140 | 1 | CCCCCCCCN(CCCCCCCC)C(=O)COCC(=O)N(CCCCCCCC)CCCCCCCC | 0.1 | n-dodecane |  | 1 | 0 | Ho(III) | 0.0001 | HNO3 | 0.1071519 | 298.15 | 38.52 | 1.585686 | https://doi.org/10.1081/SEI-200037727 | DGA LANL | 3 | Ether, Amide, Diglycolamide
2141 | 1 | CCCCCCCCN(CCCCCCCC)C(=O)COCC(=O)N(CCCCCCCC)CCCCCCCC | 0.1 | n-dodecane |  | 1 | 0 | Ho(III) | 0.0001 | HNO3 | 0.02818383 | 298.15 | 25.73 | 1.41044 | https://doi.org/10.1081/SEI-200037727 | DGA LANL | 3 | Ether, Amide, Diglycolamide
2142 | 1 | CCCCCCCCN(CCCCCCCC)C(=O)COCC(=O)N(CCCCCCCC)CCCCCCCC | 0.1 | n-dodecane |  | 1 | 0 | Ho(III) | 0.0001 | HNO3 | 0.009332543 | 298.15 | 23.04 | 1.362482 | https://doi.org/10.1081/SEI-200037727 | DGA LANL | 3 | Ether, Amide, Diglycolamide
2143 | 1 | CCCCCCCCN(CCCCCCCC)C(=O)COCC(=O)N(CCCCCCCC)CCCCCCCC | 0.1 | n-dodecane |  | 1 | 0 | La(III) | 0.0001 | HNO3 | 0.1071519 | 298.15 | 0.47 | -0.3279021 | https://doi.org/10.1081/SEI-200037727 | DGA LANL | 1 | Ether, Amide, Diglycolamide
2144 | 1 | CCCCCCCCN(CCCCCCCC)C(=O)COCC(=O)N(CCCCCCCC)CCCCCCCC | 0.1 | n-dodecane |  | 1 | 0 | La(III) | 0.0001 | HNO3 | 0.02818383 | 298.15 | 0.36 | -0.4436975 | https://doi.org/10.1081/SEI-200037727 | DGA LANL | 1 | Ether, Amide, Diglycolamide
2145 | 1 | CCCCCCCCN(CCCCCCCC)C(=O)COCC(=O)N(CCCCCCCC)CCCCCCCC | 0.1 | n-dodecane |  | 1 | 0 | La(III) | 0.0001 | HNO3 | 0.009332543 | 298.15 | 0.35 | -0.455932 | https://doi.org/10.1081/SEI-200037727 | DGA LANL | 1 | Ether, Amide, Diglycolamide
2146 | 1 | CCCCCCCCN(CCCCCCCC)C(=O)COCC(=O)N(CCCCCCCC)CCCCCCCC | 0.1 | n-dodecane |  | 1 | 0 | Lu(III) | 0.0001 | HNO3 | 0.1071519 | 298.15 | 52.62 | 1.721151 | https://doi.org/10.1081/SEI-200037727 | DGA LANL | 3 | Ether, Amide, Diglycolamide
2147 | 1 | CCCCCCCCN(CCCCCCCC)C(=O)COCC(=O)N(CCCCCCCC)CCCCCCCC | 0.1 | n-dodecane |  | 1 | 0 | Lu(III) | 0.0001 | HNO3 | 0.02818383 | 298.15 | 37.13 | 1.569725 | https://doi.org/10.1081/SEI-200037727 | DGA LANL | 3 | Ether, Amide, Diglycolamide
2148 | 1 | CCCCCCCCN(CCCCCCCC)C(=O)COCC(=O)N(CCCCCCCC)CCCCCCCC | 0.1 | n-dodecane |  | 1 | 0 | Lu(III) | 0.0001 | HNO3 | 0.009332543 | 298.15 | 34.82 | 1.541829 | https://doi.org/10.1081/SEI-200037727 | DGA LANL | 3 | Ether, Amide, Diglycolamide
2149 | 1 | CCCCCCCCN(CCCCCCCC)C(=O)COCC(=O)N(CCCCCCCC)CCCCCCCC | 0.1 | n-dodecane |  | 1 | 0 | Nd(III) | 0.0001 | HNO3 | 0.1071519 | 298.15 | 0.84 | -0.07572071 | https://doi.org/10.1081/SEI-200037727 | DGA LANL | 1 | Ether, Amide, Diglycolamide
2150 | 1 | CCCCCCCCN(CCCCCCCC)C(=O)COCC(=O)N(CCCCCCCC)CCCCCCCC | 0.1 | n-dodecane |  | 1 | 0 | Nd(III) | 0.0001 | HNO3 | 0.02818383 | 298.15 | 0.76 | -0.1191864 | https://doi.org/10.1081/SEI-200037727 | DGA LANL | 1 | Ether, Amide, Diglycolamide
2151 | 1 | CCCCCCCCN(CCCCCCCC)C(=O)COCC(=O)N(CCCCCCCC)CCCCCCCC | 0.1 | n-dodecane |  | 1 | 0 | Nd(III) | 0.0001 | HNO3 | 0.009332543 | 298.15 | 0.79 | -0.1023729 | https://doi.org/10.1081/SEI-200037727 | DGA LANL | 1 | Ether, Amide, Diglycolamide
2152 | 1 | CCCCCCCCN(CCCCCCCC)C(=O)COCC(=O)N(CCCCCCCC)CCCCCCCC | 0.1 | n-dodecane |  | 1 | 0 | Pr(III) | 0.0001 | HNO3 | 0.1071519 | 298.15 | 0.75 | -0.1249387 | https://doi.org/10.1081/SEI-200037727 | DGA LANL | 1 | Ether, Amide, Diglycolamide
2153 | 1 | CCCCCCCCN(CCCCCCCC)C(=O)COCC(=O)N(CCCCCCCC)CCCCCCCC | 0.1 | n-dodecane |  | 1 | 0 | Pr(III) | 0.0001 | HNO3 | 0.02818383 | 298.15 | 0.58 | -0.236572 | https://doi.org/10.1081/SEI-200037727 | DGA LANL | 1 | Ether, Amide, Diglycolamide
2154 | 1 | CCCCCCCCN(CCCCCCCC)C(=O)COCC(=O)N(CCCCCCCC)CCCCCCCC | 0.1 | n-dodecane |  | 1 | 0 | Pr(III) | 0.0001 | HNO3 | 0.009332543 | 298.15 | 0.56 | -0.251812 | https://doi.org/10.1081/SEI-200037727 | DGA LANL | 1 | Ether, Amide, Diglycolamide
2155 | 1 | CCCCCCCCN(CCCCCCCC)C(=O)COCC(=O)N(CCCCCCCC)CCCCCCCC | 0.1 | n-dodecane |  | 1 | 0 | Sm(III) | 0.0001 | HNO3 | 0.1071519 | 298.15 | 3.15 | 0.4983106 | https://doi.org/10.1081/SEI-200037727 | DGA LANL | 2 | Ether, Amide, Diglycolamide
2156 | 1 | CCCCCCCCN(CCCCCCCC)C(=O)COCC(=O)N(CCCCCCCC)CCCCCCCC | 0.1 | n-dodecane |  | 1 | 0 | Sm(III) | 0.0001 | HNO3 | 0.02818383 | 298.15 | 1.95 | 0.2900346 | https://doi.org/10.1081/SEI-200037727 | DGA LANL | 2 | Ether, Amide, Diglycolamide
2157 | 1 | CCCCCCCCN(CCCCCCCC)C(=O)COCC(=O)N(CCCCCCCC)CCCCCCCC | 0.1 | n-dodecane |  | 1 | 0 | Sm(III) | 0.0001 | HNO3 | 0.009332543 | 298.15 | 1.83 | 0.2624511 | https://doi.org/10.1081/SEI-200037727 | DGA LANL | 2 | Ether, Amide, Diglycolamide
2158 | 1 | CCCCCCCCN(CCCCCCCC)C(=O)COCC(=O)N(CCCCCCCC)CCCCCCCC | 0.1 | n-dodecane |  | 1 | 0 | Tb(III) | 0.0001 | HNO3 | 0.1071519 | 298.15 | 17.99 | 1.255031 | https://doi.org/10.1081/SEI-200037727 | DGA LANL | 3 | Ether, Amide, Diglycolamide
2159 | 1 | CCCCCCCCN(CCCCCCCC)C(=O)COCC(=O)N(CCCCCCCC)CCCCCCCC | 0.1 | n-dodecane |  | 1 | 0 | Tb(III) | 0.0001 | HNO3 | 0.02818383 | 298.15 | 11.48 | 1.059942 | https://doi.org/10.1081/SEI-200037727 | DGA LANL | 2 | Ether, Amide, Diglycolamide
2160 | 1 | CCCCCCCCN(CCCCCCCC)C(=O)COCC(=O)N(CCCCCCCC)CCCCCCCC | 0.1 | n-dodecane |  | 1 | 0 | Tb(III) | 0.0001 | HNO3 | 0.009332543 | 298.15 | 10.09 | 1.003891 | https://doi.org/10.1081/SEI-200037727 | DGA LANL | 2 | Ether, Amide, Diglycolamide
2161 | 1 | CCCCCCCCN(CCCCCCCC)C(=O)COCC(=O)N(CCCCCCCC)CCCCCCCC | 0.1 | n-dodecane |  | 1 | 0 | Tm(III) | 0.0001 | HNO3 | 0.1071519 | 298.15 | 46.27 | 1.665299 | https://doi.org/10.1081/SEI-200037727 | DGA LANL | 3 | Ether, Amide, Diglycolamide
2162 | 1 | CCCCCCCCN(CCCCCCCC)C(=O)COCC(=O)N(CCCCCCCC)CCCCCCCC | 0.1 | n-dodecane |  | 1 | 0 | Tm(III) | 0.0001 | HNO3 | 0.02818383 | 298.15 | 31.77 | 1.502017 | https://doi.org/10.1081/SEI-200037727 | DGA LANL | 3 | Ether, Amide, Diglycolamide
2163 | 1 | CCCCCCCCN(CCCCCCCC)C(=O)COCC(=O)N(CCCCCCCC)CCCCCCCC | 0.1 | n-dodecane |  | 1 | 0 | Tm(III) | 0.0001 | HNO3 | 0.009332543 | 298.15 | 29.79 | 1.474071 | https://doi.org/10.1081/SEI-200037727 | DGA LANL | 3 | Ether, Amide, Diglycolamide
2164 | 1 | CCCCCCCCN(CCCCCCCC)C(=O)COCC(=O)N(CCCCCCCC)CCCCCCCC | 0.1 | n-dodecane |  | 1 | 0 | Yb(III) | 0.0001 | HNO3 | 0.1071519 | 298.15 | 50.26 | 1.701222 | https://doi.org/10.1081/SEI-200037727 | DGA LANL | 3 | Ether, Amide, Diglycolamide
2165 | 1 | CCCCCCCCN(CCCCCCCC)C(=O)COCC(=O)N(CCCCCCCC)CCCCCCCC | 0.1 | n-dodecane |  | 1 | 0 | Yb(III) | 0.0001 | HNO3 | 0.02818383 | 298.15 | 35.14 | 1.545802 | https://doi.org/10.1081/SEI-200037727 | DGA LANL | 3 | Ether, Amide, Diglycolamide
2166 | 1 | CCCCCCCCN(CCCCCCCC)C(=O)COCC(=O)N(CCCCCCCC)CCCCCCCC | 0.1 | n-dodecane |  | 1 | 0 | Yb(III) | 0.0001 | HNO3 | 0.009332543 | 298.15 | 32.06 | 1.505964 | https://doi.org/10.1081/SEI-200037727 | DGA LANL | 3 | Ether, Amide, Diglycolamide
2167 | 1 | CCCCCCCCN(CCCCCCCC)C(=O)COCC(=O)N(CCCCCCCC)CCCCCCCC | 0.1 | n-dodecane |  | 1 | 0 | Ce(III) | 0.0001 | HNO3 | 0.05623413 | 298.15 | 0.94 | -0.02687215 | https://doi.org/10.1081/SEI-200037727 | DGA LANL | 1 | Ether, Amide, Diglycolamide
2168 | 1 | CCCCCCCCN(CCCCCCCC)C(=O)COCC(=O)N(CCCCCCCC)CCCCCCCC | 0.1 | n-dodecane |  | 1 | 0 | Ce(III) | 0.0001 | HNO3 | 0.03801894 | 298.15 | 0.77 | -0.1135093 | https://doi.org/10.1081/SEI-200037727 | DGA LANL | 1 | Ether, Amide, Diglycolamide
2169 | 1 | CCCCCCCCN(CCCCCCCC)C(=O)COCC(=O)N(CCCCCCCC)CCCCCCCC | 0.1 | n-dodecane |  | 1 | 0 | Ce(III) | 0.0001 | HNO3 | 0.01995262 | 298.15 | 0.45 | -0.3467875 | https://doi.org/10.1081/SEI-200037727 | DGA LANL | 1 | Ether, Amide, Diglycolamide
2170 | 1 | CCCCCCCCN(CCCCCCCC)C(=O)COCC(=O)N(CCCCCCCC)CCCCCCCC | 0.1 | n-dodecane |  | 1 | 0 | Ce(III) | 0.0001 | HNO3 | 0.01258925 | 298.15 | 0.1 | -1 | https://doi.org/10.1081/SEI-200037727 | DGA LANL | 1 | Ether, Amide, Diglycolamide
2171 | 1 | CCCCCCCCN(CCCCCCCC)C(=O)COCC(=O)N(CCCCCCCC)CCCCCCCC | 0.1 | n-dodecane |  | 1 | 0 | Er(III) | 0.0001 | HNO3 | 0.05623413 | 298.15 | 97.2 | 1.987666 | https://doi.org/10.1081/SEI-200037727 | DGA LANL | 3 | Ether, Amide, Diglycolamide
2172 | 1 | CCCCCCCCN(CCCCCCCC)C(=O)COCC(=O)N(CCCCCCCC)CCCCCCCC | 0.1 | n-dodecane |  | 1 | 0 | Er(III) | 0.0001 | HNO3 | 0.03801894 | 298.15 | 73.15 | 1.864214 | https://doi.org/10.1081/SEI-200037727 | DGA LANL | 3 | Ether, Amide, Diglycolamide
2173 | 1 | CCCCCCCCN(CCCCCCCC)C(=O)COCC(=O)N(CCCCCCCC)CCCCCCCC | 0.1 | n-dodecane |  | 1 | 0 | Er(III) | 0.0001 | HNO3 | 0.01995262 | 298.15 | 0.65 | -0.1870866 | https://doi.org/10.1081/SEI-200037727 | DGA LANL | 1 | Ether, Amide, Diglycolamide
2174 | 1 | CCCCCCCCN(CCCCCCCC)C(=O)COCC(=O)N(CCCCCCCC)CCCCCCCC | 0.1 | n-dodecane |  | 1 | 0 | Er(III) | 0.0001 | HNO3 | 0.01258925 | 298.15 | 0.05 | -1.30103 | https://doi.org/10.1081/SEI-200037727 | DGA LANL | 0 | Ether, Amide, Diglycolamide
2175 | 1 | CCCCCCCCN(CCCCCCCC)C(=O)COCC(=O)N(CCCCCCCC)CCCCCCCC | 0.1 | n-dodecane |  | 1 | 0 | Dy(III) | 0.0001 | HNO3 | 0.05623413 | 298.15 | 59.38 | 1.77364 | https://doi.org/10.1081/SEI-200037727 | DGA LANL | 3 | Ether, Amide, Diglycolamide
2176 | 1 | CCCCCCCCN(CCCCCCCC)C(=O)COCC(=O)N(CCCCCCCC)CCCCCCCC | 0.1 | n-dodecane |  | 1 | 0 | Dy(III) | 0.0001 | HNO3 | 0.03801894 | 298.15 | 8.12 | 0.909556 | https://doi.org/10.1081/SEI-200037727 | DGA LANL | 2 | Ether, Amide, Diglycolamide
2177 | 1 | CCCCCCCCN(CCCCCCCC)C(=O)COCC(=O)N(CCCCCCCC)CCCCCCCC | 0.1 | n-dodecane |  | 1 | 0 | Dy(III) | 0.0001 | HNO3 | 0.01995262 | 298.15 | 0.31 | -0.5086383 | https://doi.org/10.1081/SEI-200037727 | DGA LANL | 1 | Ether, Amide, Diglycolamide
2178 | 1 | CCCCCCCCN(CCCCCCCC)C(=O)COCC(=O)N(CCCCCCCC)CCCCCCCC | 0.1 | n-dodecane |  | 1 | 0 | Dy(III) | 0.0001 | HNO3 | 0.01258925 | 298.15 | 0.02 | -1.69897 | https://doi.org/10.1081/SEI-200037727 | DGA LANL | 0 | Ether, Amide, Diglycolamide
2179 | 1 | CCCCCCCCN(CCCCCCCC)C(=O)COCC(=O)N(CCCCCCCC)CCCCCCCC | 0.1 | n-dodecane |  | 1 | 0 | Eu(III) | 0.0001 | HNO3 | 0.05623413 | 298.15 | 14.07 | 1.148294 | https://doi.org/10.1081/SEI-200037727 | DGA LANL | 2 | Ether, Amide, Diglycolamide
2180 | 1 | CCCCCCCCN(CCCCCCCC)C(=O)COCC(=O)N(CCCCCCCC)CCCCCCCC | 0.1 | n-dodecane |  | 1 | 0 | Eu(III) | 0.0001 | HNO3 | 0.03801894 | 298.15 | 2.24 | 0.350248 | https://doi.org/10.1081/SEI-200037727 | DGA LANL | 2 | Ether, Amide, Diglycolamide
2181 | 1 | CCCCCCCCN(CCCCCCCC)C(=O)COCC(=O)N(CCCCCCCC)CCCCCCCC | 0.1 | n-dodecane |  | 1 | 0 | Eu(III) | 0.0001 | HNO3 | 0.01995262 | 298.15 | 0.15 | -0.8239087 | https://doi.org/10.1081/SEI-200037727 | DGA LANL | 1 | Ether, Amide, Diglycolamide
2182 | 1 | CCCCCCCCN(CCCCCCCC)C(=O)COCC(=O)N(CCCCCCCC)CCCCCCCC | 0.1 | n-dodecane |  | 1 | 0 | Eu(III) | 0.0001 | HNO3 | 0.01258925 | 298.15 | 0.01 | -2 | https://doi.org/10.1081/SEI-200037727 | DGA LANL | 0 | Ether, Amide, Diglycolamide
2183 | 1 | CCCCCCCCN(CCCCCCCC)C(=O)COCC(=O)N(CCCCCCCC)CCCCCCCC | 0.1 | n-dodecane |  | 1 | 0 | Gd(III) | 0.0001 | HNO3 | 0.05623413 | 298.15 | 29.45 | 1.469085 | https://doi.org/10.1081/SEI-200037727 | DGA LANL | 3 | Ether, Amide, Diglycolamide
2184 | 1 | CCCCCCCCN(CCCCCCCC)C(=O)COCC(=O)N(CCCCCCCC)CCCCCCCC | 0.1 | n-dodecane |  | 1 | 0 | Gd(III) | 0.0001 | HNO3 | 0.03801894 | 298.15 | 3.4 | 0.5314789 | https://doi.org/10.1081/SEI-200037727 | DGA LANL | 2 | Ether, Amide, Diglycolamide
2185 | 1 | CCCCCCCCN(CCCCCCCC)C(=O)COCC(=O)N(CCCCCCCC)CCCCCCCC | 0.1 | n-dodecane |  | 1 | 0 | Gd(III) | 0.0001 | HNO3 | 0.01995262 | 298.15 | 0.21 | -0.6777807 | https://doi.org/10.1081/SEI-200037727 | DGA LANL | 1 | Ether, Amide, Diglycolamide
2186 | 1 | CCCCCCCCN(CCCCCCCC)C(=O)COCC(=O)N(CCCCCCCC)CCCCCCCC | 0.1 | n-dodecane |  | 1 | 0 | Gd(III) | 0.0001 | HNO3 | 0.01258925 | 298.15 | 0.02 | -1.69897 | https://doi.org/10.1081/SEI-200037727 | DGA LANL | 0 | Ether, Amide, Diglycolamide
2187 | 1 | CCCCCCCCN(CCCCCCCC)C(=O)COCC(=O)N(CCCCCCCC)CCCCCCCC | 0.1 | n-dodecane |  | 1 | 0 | Ho(III) | 0.0001 | HNO3 | 0.05623413 | 298.15 | 97.2 | 1.987666 | https://doi.org/10.1081/SEI-200037727 | DGA LANL | 3 | Ether, Amide, Diglycolamide
2188 | 1 | CCCCCCCCN(CCCCCCCC)C(=O)COCC(=O)N(CCCCCCCC)CCCCCCCC | 0.1 | n-dodecane |  | 1 | 0 | Ho(III) | 0.0001 | HNO3 | 0.03801894 | 298.15 | 14.89 | 1.172895 | https://doi.org/10.1081/SEI-200037727 | DGA LANL | 2 | Ether, Amide, Diglycolamide
2189 | 1 | CCCCCCCCN(CCCCCCCC)C(=O)COCC(=O)N(CCCCCCCC)CCCCCCCC | 0.1 | n-dodecane |  | 1 | 0 | Ho(III) | 0.0001 | HNO3 | 0.01995262 | 298.15 | 0.46 | -0.3372422 | https://doi.org/10.1081/SEI-200037727 | DGA LANL | 1 | Ether, Amide, Diglycolamide
2190 | 1 | CCCCCCCCN(CCCCCCCC)C(=O)COCC(=O)N(CCCCCCCC)CCCCCCCC | 0.1 | n-dodecane |  | 1 | 0 | Ho(III) | 0.0001 | HNO3 | 0.01258925 | 298.15 | 0.04 | -1.39794 | https://doi.org/10.1081/SEI-200037727 | DGA LANL | 0 | Ether, Amide, Diglycolamide
2191 | 1 | CCCCCCCCN(CCCCCCCC)C(=O)COCC(=O)N(CCCCCCCC)CCCCCCCC | 0.1 | n-dodecane |  | 1 | 0 | La(III) | 0.0001 | HNO3 | 0.05623413 | 298.15 | 0.59 | -0.229148 | https://doi.org/10.1081/SEI-200037727 | DGA LANL | 1 | Ether, Amide, Diglycolamide
2192 | 1 | CCCCCCCCN(CCCCCCCC)C(=O)COCC(=O)N(CCCCCCCC)CCCCCCCC | 0.1 | n-dodecane |  | 1 | 0 | La(III) | 0.0001 | HNO3 | 0.03801894 | 298.15 | 0.47 | -0.3279021 | https://doi.org/10.1081/SEI-200037727 | DGA LANL | 1 | Ether, Amide, Diglycolamide
2193 | 1 | CCCCCCCCN(CCCCCCCC)C(=O)COCC(=O)N(CCCCCCCC)CCCCCCCC | 0.1 | n-dodecane |  | 1 | 0 | La(III) | 0.0001 | HNO3 | 0.01995262 | 298.15 | 0.41 | -0.3872161 | https://doi.org/10.1081/SEI-200037727 | DGA LANL | 1 | Ether, Amide, Diglycolamide
2194 | 1 | CCCCCCCCN(CCCCCCCC)C(=O)COCC(=O)N(CCCCCCCC)CCCCCCCC | 0.1 | n-dodecane |  | 1 | 0 | La(III) | 0.0001 | HNO3 | 0.01258925 | 298.15 | 0.24 | -0.6197888 | https://doi.org/10.1081/SEI-200037727 | DGA LANL | 1 | Ether, Amide, Diglycolamide
2195 | 1 | CCCCCCCCN(CCCCCCCC)C(=O)COCC(=O)N(CCCCCCCC)CCCCCCCC | 0.1 | n-dodecane |  | 1 | 0 | Lu(III) | 0.0001 | HNO3 | 0.05623413 | 298.15 | 122.02 | 2.086431 | https://doi.org/10.1081/SEI-200037727 | DGA LANL | 3 | Ether, Amide, Diglycolamide
2196 | 1 | CCCCCCCCN(CCCCCCCC)C(=O)COCC(=O)N(CCCCCCCC)CCCCCCCC | 0.1 | n-dodecane |  | 1 | 0 | Lu(III) | 0.0001 | HNO3 | 0.03801894 | 298.15 | 100.95 | 2.004106 | https://doi.org/10.1081/SEI-200037727 | DGA LANL | 3 | Ether, Amide, Diglycolamide
2197 | 1 | CCCCCCCCN(CCCCCCCC)C(=O)COCC(=O)N(CCCCCCCC)CCCCCCCC | 0.1 | n-dodecane |  | 1 | 0 | Lu(III) | 0.0001 | HNO3 | 0.01995262 | 298.15 | 1.59 | 0.2013971 | https://doi.org/10.1081/SEI-200037727 | DGA LANL | 2 | Ether, Amide, Diglycolamide
2198 | 1 | CCCCCCCCN(CCCCCCCC)C(=O)COCC(=O)N(CCCCCCCC)CCCCCCCC | 0.1 | n-dodecane |  | 1 | 0 | Lu(III) | 0.0001 | HNO3 | 0.01258925 | 298.15 | 0.11 | -0.9586073 | https://doi.org/10.1081/SEI-200037727 | DGA LANL | 1 | Ether, Amide, Diglycolamide
2199 | 1 | CCCCCCCCN(CCCCCCCC)C(=O)COCC(=O)N(CCCCCCCC)CCCCCCCC | 0.1 | n-dodecane |  | 1 | 0 | Nd(III) | 0.0001 | HNO3 | 0.05623413 | 298.15 | 1.32 | 0.1205739 | https://doi.org/10.1081/SEI-200037727 | DGA LANL | 2 | Ether, Amide, Diglycolamide
2200 | 1 | CCCCCCCCN(CCCCCCCC)C(=O)COCC(=O)N(CCCCCCCC)CCCCCCCC | 0.1 | n-dodecane |  | 1 | 0 | Nd(III) | 0.0001 | HNO3 | 0.03801894 | 298.15 | 0.88 | -0.05551733 | https://doi.org/10.1081/SEI-200037727 | DGA LANL | 1 | Ether, Amide, Diglycolamide
2201 | 1 | CCCCCCCCN(CCCCCCCC)C(=O)COCC(=O)N(CCCCCCCC)CCCCCCCC | 0.1 | n-dodecane |  | 1 | 0 | Nd(III) | 0.0001 | HNO3 | 0.01995262 | 298.15 | 0.25 | -0.60206 | https://doi.org/10.1081/SEI-200037727 | DGA LANL | 1 | Ether, Amide, Diglycolamide
2202 | 1 | CCCCCCCCN(CCCCCCCC)C(=O)COCC(=O)N(CCCCCCCC)CCCCCCCC | 0.1 | n-dodecane |  | 1 | 0 | Nd(III) | 0.0001 | HNO3 | 0.01258925 | 298.15 | 0.03 | -1.522879 | https://doi.org/10.1081/SEI-200037727 | DGA LANL | 0 | Ether, Amide, Diglycolamide
2203 | 1 | CCCCCCCCN(CCCCCCCC)C(=O)COCC(=O)N(CCCCCCCC)CCCCCCCC | 0.1 | n-dodecane |  | 1 | 0 | Pr(III) | 0.0001 | HNO3 | 0.05623413 | 298.15 | 1.22 | 0.08635983 | https://doi.org/10.1081/SEI-200037727 | DGA LANL | 2 | Ether, Amide, Diglycolamide
2204 | 1 | CCCCCCCCN(CCCCCCCC)C(=O)COCC(=O)N(CCCCCCCC)CCCCCCCC | 0.1 | n-dodecane |  | 1 | 0 | Pr(III) | 0.0001 | HNO3 | 0.03801894 | 298.15 | 0.85 | -0.07058107 | https://doi.org/10.1081/SEI-200037727 | DGA LANL | 1 | Ether, Amide, Diglycolamide
2205 | 1 | CCCCCCCCN(CCCCCCCC)C(=O)COCC(=O)N(CCCCCCCC)CCCCCCCC | 0.1 | n-dodecane |  | 1 | 0 | Pr(III) | 0.0001 | HNO3 | 0.01995262 | 298.15 | 0.27 | -0.5686362 | https://doi.org/10.1081/SEI-200037727 | DGA LANL | 1 | Ether, Amide, Diglycolamide
2206 | 1 | CCCCCCCCN(CCCCCCCC)C(=O)COCC(=O)N(CCCCCCCC)CCCCCCCC | 0.1 | n-dodecane |  | 1 | 0 | Pr(III) | 0.0001 | HNO3 | 0.01258925 | 298.15 | 0.04 | -1.39794 | https://doi.org/10.1081/SEI-200037727 | DGA LANL | 0 | Ether, Amide, Diglycolamide
2207 | 1 | CCCCCCCCN(CCCCCCCC)C(=O)COCC(=O)N(CCCCCCCC)CCCCCCCC | 0.1 | n-dodecane |  | 1 | 0 | Sm(III) | 0.0001 | HNO3 | 0.05623413 | 298.15 | 6.11 | 0.7860412 | https://doi.org/10.1081/SEI-200037727 | DGA LANL | 2 | Ether, Amide, Diglycolamide
2208 | 1 | CCCCCCCCN(CCCCCCCC)C(=O)COCC(=O)N(CCCCCCCC)CCCCCCCC | 0.1 | n-dodecane |  | 1 | 0 | Sm(III) | 0.0001 | HNO3 | 0.03801894 | 298.15 | 1.56 | 0.1931246 | https://doi.org/10.1081/SEI-200037727 | DGA LANL | 2 | Ether, Amide, Diglycolamide
2209 | 1 | CCCCCCCCN(CCCCCCCC)C(=O)COCC(=O)N(CCCCCCCC)CCCCCCCC | 0.1 | n-dodecane |  | 1 | 0 | Sm(III) | 0.0001 | HNO3 | 0.01995262 | 298.15 | 0.13 | -0.8860566 | https://doi.org/10.1081/SEI-200037727 | DGA LANL | 1 | Ether, Amide, Diglycolamide
2210 | 1 | CCCCCCCCN(CCCCCCCC)C(=O)COCC(=O)N(CCCCCCCC)CCCCCCCC | 0.1 | n-dodecane |  | 1 | 0 | Sm(III) | 0.0001 | HNO3 | 0.01258925 | 298.15 | 0.01 | -2 | https://doi.org/10.1081/SEI-200037727 | DGA LANL | 0 | Ether, Amide, Diglycolamide
2211 | 1 | CCCCCCCCN(CCCCCCCC)C(=O)COCC(=O)N(CCCCCCCC)CCCCCCCC | 0.1 | n-dodecane |  | 1 | 0 | Tb(III) | 0.0001 | HNO3 | 0.05623413 | 298.15 | 34.93 | 1.543199 | https://doi.org/10.1081/SEI-200037727 | DGA LANL | 3 | Ether, Amide, Diglycolamide
2212 | 1 | CCCCCCCCN(CCCCCCCC)C(=O)COCC(=O)N(CCCCCCCC)CCCCCCCC | 0.1 | n-dodecane |  | 1 | 0 | Tb(III) | 0.0001 | HNO3 | 0.03801894 | 298.15 | 5.15 | 0.7118072 | https://doi.org/10.1081/SEI-200037727 | DGA LANL | 2 | Ether, Amide, Diglycolamide
2213 | 1 | CCCCCCCCN(CCCCCCCC)C(=O)COCC(=O)N(CCCCCCCC)CCCCCCCC | 0.1 | n-dodecane |  | 1 | 0 | Tb(III) | 0.0001 | HNO3 | 0.01995262 | 298.15 | 0.24 | -0.6197888 | https://doi.org/10.1081/SEI-200037727 | DGA LANL | 1 | Ether, Amide, Diglycolamide
2214 | 1 | CCCCCCCCN(CCCCCCCC)C(=O)COCC(=O)N(CCCCCCCC)CCCCCCCC | 0.1 | n-dodecane |  | 1 | 0 | Tb(III) | 0.0001 | HNO3 | 0.01258925 | 298.15 | 0.02 | -1.69897 | https://doi.org/10.1081/SEI-200037727 | DGA LANL | 0 | Ether, Amide, Diglycolamide
2215 | 1 | CCCCCCCCN(CCCCCCCC)C(=O)COCC(=O)N(CCCCCCCC)CCCCCCCC | 0.1 | n-dodecane |  | 1 | 0 | Tm(III) | 0.0001 | HNO3 | 0.05623413 | 298.15 | 115.27 | 2.061716 | https://doi.org/10.1081/SEI-200037727 | DGA LANL | 3 | Ether, Amide, Diglycolamide
2216 | 1 | CCCCCCCCN(CCCCCCCC)C(=O)COCC(=O)N(CCCCCCCC)CCCCCCCC | 0.1 | n-dodecane |  | 1 | 0 | Tm(III) | 0.0001 | HNO3 | 0.03801894 | 298.15 | 93.58 | 1.971183 | https://doi.org/10.1081/SEI-200037727 | DGA LANL | 3 | Ether, Amide, Diglycolamide
2217 | 1 | CCCCCCCCN(CCCCCCCC)C(=O)COCC(=O)N(CCCCCCCC)CCCCCCCC | 0.1 | n-dodecane |  | 1 | 0 | Tm(III) | 0.0001 | HNO3 | 0.01995262 | 298.15 | 0.8 | -0.09691001 | https://doi.org/10.1081/SEI-200037727 | DGA LANL | 1 | Ether, Amide, Diglycolamide
2218 | 1 | CCCCCCCCN(CCCCCCCC)C(=O)COCC(=O)N(CCCCCCCC)CCCCCCCC | 0.1 | n-dodecane |  | 1 | 0 | Tm(III) | 0.0001 | HNO3 | 0.01258925 | 298.15 | 0.06 | -1.221849 | https://doi.org/10.1081/SEI-200037727 | DGA LANL | 0 | Ether, Amide, Diglycolamide
2219 | 1 | CCCCCCCCN(CCCCCCCC)C(=O)COCC(=O)N(CCCCCCCC)CCCCCCCC | 0.1 | n-dodecane |  | 1 | 0 | Yb(III) | 0.0001 | HNO3 | 0.05623413 | 298.15 | 119.73 | 2.078203 | https://doi.org/10.1081/SEI-200037727 | DGA LANL | 3 | Ether, Amide, Diglycolamide
2220 | 1 | CCCCCCCCN(CCCCCCCC)C(=O)COCC(=O)N(CCCCCCCC)CCCCCCCC | 0.1 | n-dodecane |  | 1 | 0 | Yb(III) | 0.0001 | HNO3 | 0.03801894 | 298.15 | 97.2 | 1.987666 | https://doi.org/10.1081/SEI-200037727 | DGA LANL | 3 | Ether, Amide, Diglycolamide
2221 | 1 | CCCCCCCCN(CCCCCCCC)C(=O)COCC(=O)N(CCCCCCCC)CCCCCCCC | 0.1 | n-dodecane |  | 1 | 0 | Yb(III) | 0.0001 | HNO3 | 0.01995262 | 298.15 | 1.03 | 0.01283722 | https://doi.org/10.1081/SEI-200037727 | DGA LANL | 2 | Ether, Amide, Diglycolamide
2222 | 1 | CCCCCCCCN(CCCCCCCC)C(=O)COCC(=O)N(CCCCCCCC)CCCCCCCC | 0.1 | n-dodecane |  | 1 | 0 | Yb(III) | 0.0001 | HNO3 | 0.01258925 | 298.15 | 0.08 | -1.09691 | https://doi.org/10.1081/SEI-200037727 | DGA LANL | 0 | Ether, Amide, Diglycolamide
2223 | 1 | CCCCCCCCN(CCCCCCCC)C(=O)COCC(=O)N(CCCCCCCC)CCCCCCCC | 0.1 | n-dodecane |  | 1 | 0 | Ce(III) | 0.0001 | HNO3 | 0.016 | 298.15 | 0.21 | -0.6777807 | https://doi.org/10.1081/SEI-200037727 | DGA LANL | 1 | Ether, Amide, Diglycolamide
2224 | 1 | CCCCCCCCN(CCCCCCCC)C(=O)COCC(=O)N(CCCCCCCC)CCCCCCCC | 0.1 | n-dodecane |  | 1 | 0 | Er(III) | 0.0001 | HNO3 | 0.016 | 298.15 | 0.13 | -0.8860566 | https://doi.org/10.1081/SEI-200037727 | DGA LANL | 1 | Ether, Amide, Diglycolamide
2225 | 1 | CCCCCCCCN(CCCCCCCC)C(=O)COCC(=O)N(CCCCCCCC)CCCCCCCC | 0.1 | n-dodecane |  | 1 | 0 | Gd(III) | 0.0001 | HNO3 | 0.016 | 298.15 | 0.05 | -1.30103 | https://doi.org/10.1081/SEI-200037727 | DGA LANL | 0 | Ether, Amide, Diglycolamide
2226 | 1 | CCCCCCCCN(CCCCCCCC)C(=O)COCC(=O)N(CCCCCCCC)CCCCCCCC | 0.1 | n-dodecane |  | 1 | 0 | La(III) | 0.0001 | HNO3 | 0.016 | 298.15 | 0.28 | -0.552842 | https://doi.org/10.1081/SEI-200037727 | DGA LANL | 1 | Ether, Amide, Diglycolamide
2227 | 1 | CCCCCCCCN(CCCCCCCC)C(=O)COCC(=O)N(CCCCCCCC)CCCCCCCC | 0.1 | n-dodecane |  | 1 | 0 | Lu(III) | 0.0001 | HNO3 | 0.016 | 298.15 | 0.32 | -0.49485 | https://doi.org/10.1081/SEI-200037727 | DGA LANL | 1 | Ether, Amide, Diglycolamide
2228 | 1 | CCCCCCCCN(CCCCCCCC)C(=O)COCC(=O)N(CCCCCCCC)CCCCCCCC | 0.1 | n-dodecane |  | 1 | 0 | Nd(III) | 0.0001 | HNO3 | 0.016 | 298.15 | 0.05 | -1.30103 | https://doi.org/10.1081/SEI-200037727 | DGA LANL | 0 | Ether, Amide, Diglycolamide
2229 | 1 | CCCCCCCCN(CCCCCCCC)C(=O)COCC(=O)N(CCCCCCCC)CCCCCCCC | 0.1 | n-dodecane |  | 1 | 0 | Pr(III) | 0.0001 | HNO3 | 0.016 | 298.15 | 0.1 | -1 | https://doi.org/10.1081/SEI-200037727 | DGA LANL | 1 | Ether, Amide, Diglycolamide
2230 | 1 | CCCCCCCCN(CCCCCCCC)C(=O)COCC(=O)N(CCCCCCCC)CCCCCCCC | 0.1 | n-dodecane |  | 1 | 0 | Sm(III) | 0.0001 | HNO3 | 0.016 | 298.15 | 0.04 | -1.39794 | https://doi.org/10.1081/SEI-200037727 | DGA LANL | 0 | Ether, Amide, Diglycolamide
2231 | 1 | CCCCCCCCN(CCCCCCCC)C(=O)COCC(=O)N(CCCCCCCC)CCCCCCCC | 0.1 | n-dodecane |  | 1 | 0 | Tb(III) | 0.0001 | HNO3 | 0.016 | 298.15 | 0.06 | -1.221849 | https://doi.org/10.1081/SEI-200037727 | DGA LANL | 0 | Ether, Amide, Diglycolamide
2232 | 1 | CCCCCCCCN(CCCCCCCC)C(=O)COCC(=O)N(CCCCCCCC)CCCCCCCC | 0.1 | n-dodecane |  | 1 | 0 | Tm(III) | 0.0001 | HNO3 | 0.016 | 298.15 | 0.16 | -0.79588 | https://doi.org/10.1081/SEI-200037727 | DGA LANL | 1 | Ether, Amide, Diglycolamide
2233 | 1 | CCCCCCCCN(CCCCCCCC)C(=O)COCC(=O)N(CCCCCCCC)CCCCCCCC | 0.1 | n-dodecane |  | 1 | 0 | Yb(III) | 0.0001 | HNO3 | 0.016 | 298.15 | 0.23 | -0.6382722 | https://doi.org/10.1081/SEI-200037727 | DGA LANL | 1 | Ether, Amide, Diglycolamide
2234 | 1 | CCCCCCCCN(CCCCCCCC)C(=O)COCC(=O)N(CCCCCCCC)CCCCCCCC | 0.1 | n-dodecane |  | 1 | 0 | Ce(III) | 0.0001 | HNO3 | 0.016 | 298.15 | 0.11 | -0.9586073 | https://doi.org/10.1081/SEI-200037727 | DGA LANL | 1 | Ether, Amide, Diglycolamide
2235 | 1 | CCCCCCCCN(CCCCCCCC)C(=O)COCC(=O)N(CCCCCCCC)CCCCCCCC | 0.1 | n-dodecane |  | 1 | 0 | Er(III) | 0.0001 | HNO3 | 0.016 | 298.15 | 0.06 | -1.221849 | https://doi.org/10.1081/SEI-200037727 | DGA LANL | 0 | Ether, Amide, Diglycolamide
2236 | 1 | CCCCCCCCN(CCCCCCCC)C(=O)COCC(=O)N(CCCCCCCC)CCCCCCCC | 0.1 | n-dodecane |  | 1 | 0 | Dy(III) | 0.0001 | HNO3 | 0.016 | 298.15 | 0.03 | -1.522879 | https://doi.org/10.1081/SEI-200037727 | DGA LANL | 0 | Ether, Amide, Diglycolamide
2237 | 1 | CCCCCCCCN(CCCCCCCC)C(=O)COCC(=O)N(CCCCCCCC)CCCCCCCC | 0.1 | n-dodecane |  | 1 | 0 | Eu(III) | 0.0001 | HNO3 | 0.016 | 298.15 | 0.01 | -2 | https://doi.org/10.1081/SEI-200037727 | DGA LANL | 0 | Ether, Amide, Diglycolamide
2238 | 1 | CCCCCCCCN(CCCCCCCC)C(=O)COCC(=O)N(CCCCCCCC)CCCCCCCC | 0.1 | n-dodecane |  | 1 | 0 | Ho(III) | 0.0001 | HNO3 | 0.016 | 298.15 | 0.04 | -1.39794 | https://doi.org/10.1081/SEI-200037727 | DGA LANL | 0 | Ether, Amide, Diglycolamide
2239 | 1 | CCCCCCCCN(CCCCCCCC)C(=O)COCC(=O)N(CCCCCCCC)CCCCCCCC | 0.1 | n-dodecane |  | 1 | 0 | La(III) | 0.0001 | HNO3 | 0.016 | 298.15 | 0.18 | -0.7447275 | https://doi.org/10.1081/SEI-200037727 | DGA LANL | 1 | Ether, Amide, Diglycolamide
2240 | 1 | CCCCCCCCN(CCCCCCCC)C(=O)COCC(=O)N(CCCCCCCC)CCCCCCCC | 0.1 | n-dodecane |  | 1 | 0 | Lu(III) | 0.0001 | HNO3 | 0.016 | 298.15 | 0.13 | -0.8860566 | https://doi.org/10.1081/SEI-200037727 | DGA LANL | 1 | Ether, Amide, Diglycolamide
2241 | 1 | CCCCCCCCN(CCCCCCCC)C(=O)COCC(=O)N(CCCCCCCC)CCCCCCCC | 0.1 | n-dodecane |  | 1 | 0 | Pr(III) | 0.0001 | HNO3 | 0.016 | 298.15 | 0.05 | -1.30103 | https://doi.org/10.1081/SEI-200037727 | DGA LANL | 0 | Ether, Amide, Diglycolamide
2242 | 1 | CCCCCCCCN(CCCCCCCC)C(=O)COCC(=O)N(CCCCCCCC)CCCCCCCC | 0.1 | n-dodecane |  | 1 | 0 | Tb(III) | 0.0001 | HNO3 | 0.016 | 298.15 | 0.02 | -1.69897 | https://doi.org/10.1081/SEI-200037727 | DGA LANL | 0 | Ether, Amide, Diglycolamide
2243 | 1 | CCCCCCCCN(CCCCCCCC)C(=O)COCC(=O)N(CCCCCCCC)CCCCCCCC | 0.1 | n-dodecane |  | 1 | 0 | Tm(III) | 0.0001 | HNO3 | 0.016 | 298.15 | 0.07 | -1.154902 | https://doi.org/10.1081/SEI-200037727 | DGA LANL | 0 | Ether, Amide, Diglycolamide
2244 | 1 | CCCCCCCCN(CCCCCCCC)C(=O)COCC(=O)N(CCCCCCCC)CCCCCCCC | 0.1 | n-dodecane |  | 1 | 0 | Yb(III) | 0.0001 | HNO3 | 0.016 | 298.15 | 0.09 | -1.045757 | https://doi.org/10.1081/SEI-200037727 | DGA LANL | 0 | Ether, Amide, Diglycolamide
2245 | 1 | CCCCCCCCN(CCCCCCCC)C(=O)COCC(=O)N(CCCCCCCC)CCCCCCCC | 0.1 | n-dodecane |  | 1 | 0 | Ce(III) | 0.0001 | HNO3 | 0.016 | 298.15 | 0.06 | -1.221849 | https://doi.org/10.1081/SEI-200037727 | DGA LANL | 0 | Ether, Amide, Diglycolamide
2246 | 1 | CCCCCCCCN(CCCCCCCC)C(=O)COCC(=O)N(CCCCCCCC)CCCCCCCC | 0.1 | n-dodecane |  | 1 | 0 | Er(III) | 0.0001 | HNO3 | 0.016 | 298.15 | 0.04 | -1.39794 | https://doi.org/10.1081/SEI-200037727 | DGA LANL | 0 | Ether, Amide, Diglycolamide
2247 | 1 | CCCCCCCCN(CCCCCCCC)C(=O)COCC(=O)N(CCCCCCCC)CCCCCCCC | 0.1 | n-dodecane |  | 1 | 0 | Dy(III) | 0.0001 | HNO3 | 0.016 | 298.15 | 0.02 | -1.69897 | https://doi.org/10.1081/SEI-200037727 | DGA LANL | 0 | Ether, Amide, Diglycolamide
2248 | 1 | CCCCCCCCN(CCCCCCCC)C(=O)COCC(=O)N(CCCCCCCC)CCCCCCCC | 0.1 | n-dodecane |  | 1 | 0 | Eu(III) | 0.0001 | HNO3 | 0.016 | 298.15 | 0.01 | -2 | https://doi.org/10.1081/SEI-200037727 | DGA LANL | 0 | Ether, Amide, Diglycolamide
2249 | 1 | CCCCCCCCN(CCCCCCCC)C(=O)COCC(=O)N(CCCCCCCC)CCCCCCCC | 0.1 | n-dodecane |  | 1 | 0 | Gd(III) | 0.0001 | HNO3 | 0.016 | 298.15 | 0.01 | -2 | https://doi.org/10.1081/SEI-200037727 | DGA LANL | 0 | Ether, Amide, Diglycolamide
2250 | 1 | CCCCCCCCN(CCCCCCCC)C(=O)COCC(=O)N(CCCCCCCC)CCCCCCCC | 0.1 | n-dodecane |  | 1 | 0 | Ho(III) | 0.0001 | HNO3 | 0.016 | 298.15 | 0.03 | -1.522879 | https://doi.org/10.1081/SEI-200037727 | DGA LANL | 0 | Ether, Amide, Diglycolamide
2251 | 1 | CCCCCCCCN(CCCCCCCC)C(=O)COCC(=O)N(CCCCCCCC)CCCCCCCC | 0.1 | n-dodecane |  | 1 | 0 | La(III) | 0.0001 | HNO3 | 0.016 | 298.15 | 0.11 | -0.9586073 | https://doi.org/10.1081/SEI-200037727 | DGA LANL | 1 | Ether, Amide, Diglycolamide
2252 | 1 | CCCCCCCCN(CCCCCCCC)C(=O)COCC(=O)N(CCCCCCCC)CCCCCCCC | 0.1 | n-dodecane |  | 1 | 0 | Lu(III) | 0.0001 | HNO3 | 0.016 | 298.15 | 0.09 | -1.045757 | https://doi.org/10.1081/SEI-200037727 | DGA LANL | 0 | Ether, Amide, Diglycolamide
2253 | 1 | CCCCCCCCN(CCCCCCCC)C(=O)COCC(=O)N(CCCCCCCC)CCCCCCCC | 0.1 | n-dodecane |  | 1 | 0 | Nd(III) | 0.0001 | HNO3 | 0.016 | 298.15 | 0.02 | -1.69897 | https://doi.org/10.1081/SEI-200037727 | DGA LANL | 0 | Ether, Amide, Diglycolamide
2254 | 1 | CCCCCCCCN(CCCCCCCC)C(=O)COCC(=O)N(CCCCCCCC)CCCCCCCC | 0.1 | n-dodecane |  | 1 | 0 | Pr(III) | 0.0001 | HNO3 | 0.016 | 298.15 | 0.02 | -1.69897 | https://doi.org/10.1081/SEI-200037727 | DGA LANL | 0 | Ether, Amide, Diglycolamide
2255 | 1 | CCCCCCCCN(CCCCCCCC)C(=O)COCC(=O)N(CCCCCCCC)CCCCCCCC | 0.1 | n-dodecane |  | 1 | 0 | Sm(III) | 0.0001 | HNO3 | 0.016 | 298.15 | 0.01 | -2 | https://doi.org/10.1081/SEI-200037727 | DGA LANL | 0 | Ether, Amide, Diglycolamide
2256 | 1 | CCCCCCCCN(CCCCCCCC)C(=O)COCC(=O)N(CCCCCCCC)CCCCCCCC | 0.1 | n-dodecane |  | 1 | 0 | Tb(III) | 0.0001 | HNO3 | 0.016 | 298.15 | 0.01 | -2 | https://doi.org/10.1081/SEI-200037727 | DGA LANL | 0 | Ether, Amide, Diglycolamide
2257 | 1 | CCCCCCCCN(CCCCCCCC)C(=O)COCC(=O)N(CCCCCCCC)CCCCCCCC | 0.1 | n-dodecane |  | 1 | 0 | Tm(III) | 0.0001 | HNO3 | 0.016 | 298.15 | 0.05 | -1.30103 | https://doi.org/10.1081/SEI-200037727 | DGA LANL | 0 | Ether, Amide, Diglycolamide
2258 | 1 | CCCCCCCCN(CCCCCCCC)C(=O)COCC(=O)N(CCCCCCCC)CCCCCCCC | 0.1 | n-dodecane |  | 1 | 0 | Yb(III) | 0.0001 | HNO3 | 0.016 | 298.15 | 0.06 | -1.221849 | https://doi.org/10.1081/SEI-200037727 | DGA LANL | 0 | Ether, Amide, Diglycolamide
2259 | 1 | CCCCCCCCN(CCCCCCCC)C(=O)COCC(=O)N(CCCCCCCC)CCCCCCCC | 0.2 | n-dodecane |  | 1 | 0 | Ce(III) | 0.0001 | HNO3 | 0.016 | 298.15 | 1.26 | 0.1003705 | https://doi.org/10.1081/SEI-200037727 | DGA LANL | 2 | Ether, Amide, Diglycolamide
2260 | 1 | CCCCCCCCN(CCCCCCCC)C(=O)COCC(=O)N(CCCCCCCC)CCCCCCCC | 0.2 | n-dodecane |  | 1 | 0 | Ce(III) | 0.0001 | HNO3 | 0.016 | 298.15 | 3.1 | 0.4913617 | https://doi.org/10.1081/SEI-200037727 | DGA LANL | 2 | Ether, Amide, Diglycolamide
2261 | 1 | CCCCCCCCN(CCCCCCCC)C(=O)COCC(=O)N(CCCCCCCC)CCCCCCCC | 0.2 | n-dodecane |  | 1 | 0 | Ce(III) | 0.0001 | HNO3 | 0.016 | 298.15 | 25.56 | 1.407561 | https://doi.org/10.1081/SEI-200037727 | DGA LANL | 3 | Ether, Amide, Diglycolamide
2262 | 1 | CCCCCCCCN(CCCCCCCC)C(=O)COCC(=O)N(CCCCCCCC)CCCCCCCC | 0.2 | n-dodecane |  | 1 | 0 | Ce(III) | 0.0001 | HNO3 | 0.016 | 298.15 | 6.45 | 0.8095597 | https://doi.org/10.1081/SEI-200037727 | DGA LANL | 2 | Ether, Amide, Diglycolamide
2263 | 1 | CCCCCCCCN(CCCCCCCC)C(=O)COCC(=O)N(CCCCCCCC)CCCCCCCC | 0.2 | n-dodecane |  | 1 | 0 | Er(III) | 0.0001 | HNO3 | 0.016 | 298.15 | 2.14 | 0.3304138 | https://doi.org/10.1081/SEI-200037727 | DGA LANL | 2 | Ether, Amide, Diglycolamide
2264 | 1 | CCCCCCCCN(CCCCCCCC)C(=O)COCC(=O)N(CCCCCCCC)CCCCCCCC | 0.2 | n-dodecane |  | 1 | 0 | Er(III) | 0.0001 | HNO3 | 0.016 | 298.15 | 5.78 | 0.7619278 | https://doi.org/10.1081/SEI-200037727 | DGA LANL | 2 | Ether, Amide, Diglycolamide
2265 | 1 | CCCCCCCCN(CCCCCCCC)C(=O)COCC(=O)N(CCCCCCCC)CCCCCCCC | 0.2 | n-dodecane |  | 1 | 0 | Er(III) | 0.0001 | HNO3 | 0.016 | 298.15 | 9.67 | 0.9854265 | https://doi.org/10.1081/SEI-200037727 | DGA LANL | 2 | Ether, Amide, Diglycolamide
2266 | 1 | CCCCCCCCN(CCCCCCCC)C(=O)COCC(=O)N(CCCCCCCC)CCCCCCCC | 0.2 | n-dodecane |  | 1 | 0 | Dy(III) | 0.0001 | HNO3 | 0.016 | 298.15 | 1.07 | 0.02938378 | https://doi.org/10.1081/SEI-200037727 | DGA LANL | 2 | Ether, Amide, Diglycolamide
2267 | 1 | CCCCCCCCN(CCCCCCCC)C(=O)COCC(=O)N(CCCCCCCC)CCCCCCCC | 0.2 | n-dodecane |  | 1 | 0 | Dy(III) | 0.0001 | HNO3 | 0.016 | 298.15 | 3.87 | 0.587711 | https://doi.org/10.1081/SEI-200037727 | DGA LANL | 2 | Ether, Amide, Diglycolamide
2268 | 1 | CCCCCCCCN(CCCCCCCC)C(=O)COCC(=O)N(CCCCCCCC)CCCCCCCC | 0.2 | n-dodecane |  | 1 | 0 | Dy(III) | 0.0001 | HNO3 | 0.016 | 298.15 | 7.24 | 0.8597386 | https://doi.org/10.1081/SEI-200037727 | DGA LANL | 2 | Ether, Amide, Diglycolamide
2269 | 1 | CCCCCCCCN(CCCCCCCC)C(=O)COCC(=O)N(CCCCCCCC)CCCCCCCC | 0.2 | n-dodecane |  | 1 | 0 | Eu(III) | 0.0001 | HNO3 | 0.016 | 298.15 | 0.48 | -0.3187588 | https://doi.org/10.1081/SEI-200037727 | DGA LANL | 1 | Ether, Amide, Diglycolamide
2270 | 1 | CCCCCCCCN(CCCCCCCC)C(=O)COCC(=O)N(CCCCCCCC)CCCCCCCC | 0.2 | n-dodecane |  | 1 | 0 | Eu(III) | 0.0001 | HNO3 | 0.016 | 298.15 | 0.97 | -0.01322827 | https://doi.org/10.1081/SEI-200037727 | DGA LANL | 1 | Ether, Amide, Diglycolamide
2271 | 1 | CCCCCCCCN(CCCCCCCC)C(=O)COCC(=O)N(CCCCCCCC)CCCCCCCC | 0.2 | n-dodecane |  | 1 | 0 | Eu(III) | 0.0001 | HNO3 | 0.016 | 298.15 | 4.13 | 0.6159501 | https://doi.org/10.1081/SEI-200037727 | DGA LANL | 2 | Ether, Amide, Diglycolamide
2272 | 1 | CCCCCCCCN(CCCCCCCC)C(=O)COCC(=O)N(CCCCCCCC)CCCCCCCC | 0.2 | n-dodecane |  | 1 | 0 | Eu(III) | 0.0001 | HNO3 | 0.016 | 298.15 | 1.84 | 0.2648178 | https://doi.org/10.1081/SEI-200037727 | DGA LANL | 2 | Ether, Amide, Diglycolamide
2273 | 1 | CCCCCCCCN(CCCCCCCC)C(=O)COCC(=O)N(CCCCCCCC)CCCCCCCC | 0.2 | n-dodecane |  | 1 | 0 | Gd(III) | 0.0001 | HNO3 | 0.016 | 298.15 | 0.7 | -0.154902 | https://doi.org/10.1081/SEI-200037727 | DGA LANL | 1 | Ether, Amide, Diglycolamide
2274 | 1 | CCCCCCCCN(CCCCCCCC)C(=O)COCC(=O)N(CCCCCCCC)CCCCCCCC | 0.2 | n-dodecane |  | 1 | 0 | Gd(III) | 0.0001 | HNO3 | 0.016 | 298.15 | 1.46 | 0.1643529 | https://doi.org/10.1081/SEI-200037727 | DGA LANL | 2 | Ether, Amide, Diglycolamide
2275 | 1 | CCCCCCCCN(CCCCCCCC)C(=O)COCC(=O)N(CCCCCCCC)CCCCCCCC | 0.2 | n-dodecane |  | 1 | 0 | Gd(III) | 0.0001 | HNO3 | 0.016 | 298.15 | 5.77 | 0.7611758 | https://doi.org/10.1081/SEI-200037727 | DGA LANL | 2 | Ether, Amide, Diglycolamide
2276 | 1 | CCCCCCCCN(CCCCCCCC)C(=O)COCC(=O)N(CCCCCCCC)CCCCCCCC | 0.2 | n-dodecane |  | 1 | 0 | Gd(III) | 0.0001 | HNO3 | 0.016 | 298.15 | 2.64 | 0.4216039 | https://doi.org/10.1081/SEI-200037727 | DGA LANL | 2 | Ether, Amide, Diglycolamide
2277 | 1 | CCCCCCCCN(CCCCCCCC)C(=O)COCC(=O)N(CCCCCCCC)CCCCCCCC | 0.2 | n-dodecane |  | 1 | 0 | Ho(III) | 0.0001 | HNO3 | 0.016 | 298.15 | 1.55 | 0.1903317 | https://doi.org/10.1081/SEI-200037727 | DGA LANL | 2 | Ether, Amide, Diglycolamide
2278 | 1 | CCCCCCCCN(CCCCCCCC)C(=O)COCC(=O)N(CCCCCCCC)CCCCCCCC | 0.2 | n-dodecane |  | 1 | 0 | Ho(III) | 0.0001 | HNO3 | 0.016 | 298.15 | 4.97 | 0.6963564 | https://doi.org/10.1081/SEI-200037727 | DGA LANL | 2 | Ether, Amide, Diglycolamide
2279 | 1 | CCCCCCCCN(CCCCCCCC)C(=O)COCC(=O)N(CCCCCCCC)CCCCCCCC | 0.2 | n-dodecane |  | 1 | 0 | Ho(III) | 0.0001 | HNO3 | 0.016 | 298.15 | 8.64 | 0.9365137 | https://doi.org/10.1081/SEI-200037727 | DGA LANL | 2 | Ether, Amide, Diglycolamide
2280 | 1 | CCCCCCCCN(CCCCCCCC)C(=O)COCC(=O)N(CCCCCCCC)CCCCCCCC | 0.2 | n-dodecane |  | 1 | 0 | La(III) | 0.0001 | HNO3 | 0.016 | 298.15 | 1.07 | 0.02938378 | https://doi.org/10.1081/SEI-200037727 | DGA LANL | 2 | Ether, Amide, Diglycolamide
2281 | 1 | CCCCCCCCN(CCCCCCCC)C(=O)COCC(=O)N(CCCCCCCC)CCCCCCCC | 0.2 | n-dodecane |  | 1 | 0 | La(III) | 0.0001 | HNO3 | 0.016 | 298.15 | 4.56 | 0.6589648 | https://doi.org/10.1081/SEI-200037727 | DGA LANL | 2 | Ether, Amide, Diglycolamide
2282 | 1 | CCCCCCCCN(CCCCCCCC)C(=O)COCC(=O)N(CCCCCCCC)CCCCCCCC | 0.2 | n-dodecane |  | 1 | 0 | La(III) | 0.0001 | HNO3 | 0.016 | 298.15 | 31.17 | 1.493737 | https://doi.org/10.1081/SEI-200037727 | DGA LANL | 3 | Ether, Amide, Diglycolamide
2283 | 1 | CCCCCCCCN(CCCCCCCC)C(=O)COCC(=O)N(CCCCCCCC)CCCCCCCC | 0.2 | n-dodecane |  | 1 | 0 | La(III) | 0.0001 | HNO3 | 0.016 | 298.15 | 0.02 | -1.69897 | https://doi.org/10.1081/SEI-200037727 | DGA LANL | 0 | Ether, Amide, Diglycolamide
2284 | 1 | CCCCCCCCN(CCCCCCCC)C(=O)COCC(=O)N(CCCCCCCC)CCCCCCCC | 0.2 | n-dodecane |  | 1 | 0 | Lu(III) | 0.0001 | HNO3 | 0.016 | 298.15 | 4.38 | 0.6414741 | https://doi.org/10.1081/SEI-200037727 | DGA LANL | 2 | Ether, Amide, Diglycolamide
2285 | 1 | CCCCCCCCN(CCCCCCCC)C(=O)COCC(=O)N(CCCCCCCC)CCCCCCCC | 0.2 | n-dodecane |  | 1 | 0 | Lu(III) | 0.0001 | HNO3 | 0.016 | 298.15 | 8.97 | 0.9527924 | https://doi.org/10.1081/SEI-200037727 | DGA LANL | 2 | Ether, Amide, Diglycolamide
2286 | 1 | CCCCCCCCN(CCCCCCCC)C(=O)COCC(=O)N(CCCCCCCC)CCCCCCCC | 0.2 | n-dodecane |  | 1 | 0 | Lu(III) | 0.0001 | HNO3 | 0.016 | 298.15 | 12.91 | 1.110926 | https://doi.org/10.1081/SEI-200037727 | DGA LANL | 2 | Ether, Amide, Diglycolamide
2287 | 1 | CCCCCCCCN(CCCCCCCC)C(=O)COCC(=O)N(CCCCCCCC)CCCCCCCC | 0.2 | n-dodecane |  | 1 | 0 | Nd(III) | 0.0001 | HNO3 | 0.016 | 298.15 | 0.78 | -0.1079054 | https://doi.org/10.1081/SEI-200037727 | DGA LANL | 1 | Ether, Amide, Diglycolamide
2288 | 1 | CCCCCCCCN(CCCCCCCC)C(=O)COCC(=O)N(CCCCCCCC)CCCCCCCC | 0.2 | n-dodecane |  | 1 | 0 | Nd(III) | 0.0001 | HNO3 | 0.016 | 298.15 | 2.81 | 0.4487063 | https://doi.org/10.1081/SEI-200037727 | DGA LANL | 2 | Ether, Amide, Diglycolamide
2289 | 1 | CCCCCCCCN(CCCCCCCC)C(=O)COCC(=O)N(CCCCCCCC)CCCCCCCC | 0.2 | n-dodecane |  | 1 | 0 | Nd(III) | 0.0001 | HNO3 | 0.016 | 298.15 | 10.08 | 1.003461 | https://doi.org/10.1081/SEI-200037727 | DGA LANL | 2 | Ether, Amide, Diglycolamide
2290 | 1 | CCCCCCCCN(CCCCCCCC)C(=O)COCC(=O)N(CCCCCCCC)CCCCCCCC | 0.2 | n-dodecane |  | 1 | 0 | Nd(III) | 0.0001 | HNO3 | 0.016 | 298.15 | 3.79 | 0.5786392 | https://doi.org/10.1081/SEI-200037727 | DGA LANL | 2 | Ether, Amide, Diglycolamide
2291 | 1 | CCCCCCCCN(CCCCCCCC)C(=O)COCC(=O)N(CCCCCCCC)CCCCCCCC | 0.2 | n-dodecane |  | 1 | 0 | Pr(III) | 0.0001 | HNO3 | 0.016 | 298.15 | 0.91 | -0.04095861 | https://doi.org/10.1081/SEI-200037727 | DGA LANL | 1 | Ether, Amide, Diglycolamide
2292 | 1 | CCCCCCCCN(CCCCCCCC)C(=O)COCC(=O)N(CCCCCCCC)CCCCCCCC | 0.2 | n-dodecane |  | 1 | 0 | Pr(III) | 0.0001 | HNO3 | 0.016 | 298.15 | 10.6 | 1.025306 | https://doi.org/10.1081/SEI-200037727 | DGA LANL | 2 | Ether, Amide, Diglycolamide
2293 | 1 | CCCCCCCCN(CCCCCCCC)C(=O)COCC(=O)N(CCCCCCCC)CCCCCCCC | 0.2 | n-dodecane |  | 1 | 0 | Pr(III) | 0.0001 | HNO3 | 0.016 | 298.15 | 5.23 | 0.7185017 | https://doi.org/10.1081/SEI-200037727 | DGA LANL | 2 | Ether, Amide, Diglycolamide
2294 | 1 | CCCCCCCCN(CCCCCCCC)C(=O)COCC(=O)N(CCCCCCCC)CCCCCCCC | 0.2 | n-dodecane |  | 1 | 0 | Sm(III) | 0.0001 | HNO3 | 0.016 | 298.15 | 0.43 | -0.3665315 | https://doi.org/10.1081/SEI-200037727 | DGA LANL | 1 | Ether, Amide, Diglycolamide
2295 | 1 | CCCCCCCCN(CCCCCCCC)C(=O)COCC(=O)N(CCCCCCCC)CCCCCCCC | 0.2 | n-dodecane |  | 1 | 0 | Sm(III) | 0.0001 | HNO3 | 0.016 | 298.15 | 3.98 | 0.5998831 | https://doi.org/10.1081/SEI-200037727 | DGA LANL | 2 | Ether, Amide, Diglycolamide
2296 | 1 | CCCCCCCCN(CCCCCCCC)C(=O)COCC(=O)N(CCCCCCCC)CCCCCCCC | 0.2 | n-dodecane |  | 1 | 0 | Tb(III) | 0.0001 | HNO3 | 0.016 | 298.15 | 0.8 | -0.09691001 | https://doi.org/10.1081/SEI-200037727 | DGA LANL | 1 | Ether, Amide, Diglycolamide
2297 | 1 | CCCCCCCCN(CCCCCCCC)C(=O)COCC(=O)N(CCCCCCCC)CCCCCCCC | 0.2 | n-dodecane |  | 1 | 0 | Tb(III) | 0.0001 | HNO3 | 0.016 | 298.15 | 2.82 | 0.4502491 | https://doi.org/10.1081/SEI-200037727 | DGA LANL | 2 | Ether, Amide, Diglycolamide
2298 | 1 | CCCCCCCCN(CCCCCCCC)C(=O)COCC(=O)N(CCCCCCCC)CCCCCCCC | 0.2 | n-dodecane |  | 1 | 0 | Tb(III) | 0.0001 | HNO3 | 0.016 | 298.15 | 5.93 | 0.7730547 | https://doi.org/10.1081/SEI-200037727 | DGA LANL | 2 | Ether, Amide, Diglycolamide
2299 | 1 | CCCCCCCCN(CCCCCCCC)C(=O)COCC(=O)N(CCCCCCCC)CCCCCCCC | 0.2 | n-dodecane |  | 1 | 0 | Tm(III) | 0.0001 | HNO3 | 0.016 | 298.15 | 2.46 | 0.3909351 | https://doi.org/10.1081/SEI-200037727 | DGA LANL | 2 | Ether, Amide, Diglycolamide
2300 | 1 | CCCCCCCCN(CCCCCCCC)C(=O)COCC(=O)N(CCCCCCCC)CCCCCCCC | 0.2 | n-dodecane |  | 1 | 0 | Tm(III) | 0.0001 | HNO3 | 0.016 | 298.15 | 6.39 | 0.8055009 | https://doi.org/10.1081/SEI-200037727 | DGA LANL | 2 | Ether, Amide, Diglycolamide
2301 | 1 | CCCCCCCCN(CCCCCCCC)C(=O)COCC(=O)N(CCCCCCCC)CCCCCCCC | 0.2 | n-dodecane |  | 1 | 0 | Tm(III) | 0.0001 | HNO3 | 0.016 | 298.15 | 10.56 | 1.023664 | https://doi.org/10.1081/SEI-200037727 | DGA LANL | 2 | Ether, Amide, Diglycolamide
2302 | 1 | CCCCCCCCN(CCCCCCCC)C(=O)COCC(=O)N(CCCCCCCC)CCCCCCCC | 0.2 | n-dodecane |  | 1 | 0 | Yb(III) | 0.0001 | HNO3 | 0.016 | 298.15 | 2.9 | 0.462398 | https://doi.org/10.1081/SEI-200037727 | DGA LANL | 2 | Ether, Amide, Diglycolamide
2303 | 1 | CCCCCCCCN(CCCCCCCC)C(=O)COCC(=O)N(CCCCCCCC)CCCCCCCC | 0.2 | n-dodecane |  | 1 | 0 | Yb(III) | 0.0001 | HNO3 | 0.016 | 298.15 | 7.71 | 0.8870544 | https://doi.org/10.1081/SEI-200037727 | DGA LANL | 2 | Ether, Amide, Diglycolamide
2304 | 1 | CCCCCCCCN(CCCCCCCC)C(=O)COCC(=O)N(CCCCCCCC)CCCCCCCC | 0.2 | n-dodecane |  | 1 | 0 | Yb(III) | 0.0001 | HNO3 | 0.016 | 298.15 | 10.96 | 1.039811 | https://doi.org/10.1081/SEI-200037727 | DGA LANL | 2 | Ether, Amide, Diglycolamide
2305 | 1 | CCCCCCCCN(CCCCCCCC)C(=O)COCC(=O)N(CCCCCCCC)CCCCCCCC | 0.2 | n-dodecane |  | 1 | 0 | La(III) | 0.01 | citric acid | 1 | 298.15 | 0.01978547 | -1.703654 | https://doi.org/10.1246/cl.200431 | DGA LANL | 0 | Ether, Amide, Diglycolamide
2306 | 1 | CCCCCCCCN(CCCCCCCC)C(=O)COCC(=O)N(CCCCCCCC)CCCCCCCC | 0.2 | n-dodecane |  | 1 | 0 | Ce(III) | 0.01 | citric acid | 1 | 298.15 | 0.0132369 | -1.878214 | https://doi.org/10.1246/cl.200431 | DGA LANL | 0 | Ether, Amide, Diglycolamide
2307 | 1 | CCCCCCCCN(CCCCCCCC)C(=O)COCC(=O)N(CCCCCCCC)CCCCCCCC | 0.2 | n-dodecane |  | 1 | 0 | Nd(III) | 0.01 | citric acid | 1 | 298.15 | 0.02319309 | -1.634641 | https://doi.org/10.1246/cl.200431 | DGA LANL | 0 | Ether, Amide, Diglycolamide
2308 | 1 | CCCCCCCCN(CCCCCCCC)C(=O)COCC(=O)N(CCCCCCCC)CCCCCCCC | 0.2 | n-dodecane |  | 1 | 0 | Sm(III) | 0.01 | citric acid | 1 | 298.15 | 0.06424635 | -1.192152 | https://doi.org/10.1246/cl.200431 | DGA LANL | 0 | Ether, Amide, Diglycolamide
2309 | 1 | CCCCCCCCN(CCCCCCCC)C(=O)COCC(=O)N(CCCCCCCC)CCCCCCCC | 0.2 | n-dodecane |  | 1 | 0 | Eu(III) | 0.01 | citric acid | 1 | 298.15 | 0.1104846 | -0.9566982 | https://doi.org/10.1246/cl.200431 | DGA LANL | 1 | Ether, Amide, Diglycolamide
2310 | 1 | CCCCCCCCN(CCCCCCCC)C(=O)COCC(=O)N(CCCCCCCC)CCCCCCCC | 0.2 | n-dodecane |  | 1 | 0 | Gd(III) | 0.01 | citric acid | 1 | 298.15 | 0.1935861 | -0.7131258 | https://doi.org/10.1246/cl.200431 | DGA LANL | 1 | Ether, Amide, Diglycolamide
2311 | 1 | CCCCCCCCN(CCCCCCCC)C(=O)COCC(=O)N(CCCCCCCC)CCCCCCCC | 0.2 | n-dodecane |  | 1 | 0 | Tb(III) | 0.01 | citric acid | 1 | 298.15 | 0.4166356 | -0.3802436 | https://doi.org/10.1246/cl.200431 | DGA LANL | 1 | Ether, Amide, Diglycolamide
2312 | 1 | CCCCCCCCN(CCCCCCCC)C(=O)COCC(=O)N(CCCCCCCC)CCCCCCCC | 0.2 | n-dodecane |  | 1 | 0 | Dy(III) | 0.01 | citric acid | 1 | 298.15 | 0.634506 | -0.1975643 | https://doi.org/10.1246/cl.200431 | DGA LANL | 1 | Ether, Amide, Diglycolamide
2313 | 1 | CCCCCCCCN(CCCCCCCC)C(=O)COCC(=O)N(CCCCCCCC)CCCCCCCC | 0.2 | n-dodecane |  | 1 | 0 | Ho(III) | 0.01 | citric acid | 1 | 298.15 | 0.9051035 | -0.04330176 | https://doi.org/10.1246/cl.200431 | DGA LANL | 1 | Ether, Amide, Diglycolamide
2314 | 1 | CCCCCCCCN(CCCCCCCC)C(=O)COCC(=O)N(CCCCCCCC)CCCCCCCC | 0.2 | n-dodecane |  | 1 | 0 | Er(III) | 0.01 | citric acid | 1 | 298.15 | 1.031649 | 0.0135318 | https://doi.org/10.1246/cl.200431 | DGA LANL | 2 | Ether, Amide, Diglycolamide
2315 | 1 | CCCCCCCCN(CCCCCCCC)C(=O)COCC(=O)N(CCCCCCCC)CCCCCCCC | 0.2 | n-dodecane |  | 1 | 0 | Tm(III) | 0.01 | citric acid | 1 | 298.15 | 0.9663068 | -0.01488498 | https://doi.org/10.1246/cl.200431 | DGA LANL | 1 | Ether, Amide, Diglycolamide
2316 | 1 | CCCCCCCCN(CCCCCCCC)C(=O)COCC(=O)N(CCCCCCCC)CCCCCCCC | 0.2 | n-dodecane |  | 1 | 0 | Yb(III) | 0.01 | citric acid | 1 | 298.15 | 0.7940808 | -0.1001353 | https://doi.org/10.1246/cl.200431 | DGA LANL | 1 | Ether, Amide, Diglycolamide
2317 | 1 | CCCCCCCCN(CCCCCCCC)C(=O)COCC(=O)N(CCCCCCCC)CCCCCCCC | 0.2 | n-dodecane |  | 1 | 0 | Lu(III) | 0.01 | citric acid | 1 | 298.15 | 0.7721222 | -0.1123139 | https://doi.org/10.1246/cl.200431 | DGA LANL | 1 | Ether, Amide, Diglycolamide
2318 | 1 | CCCCCCCCN(CCCCCCCC)C(=O)COCC(=O)N(CCCCCCCC)CCCCCCCC | 0.2 | n-dodecane |  | 1 | 0 | La(III) | 0.01 | citric acid | 2 | 298.15 | 0.01735853 | -1.760487 | https://doi.org/10.1246/cl.200431 | DGA LANL | 0 | Ether, Amide, Diglycolamide
2319 | 1 | CCCCCCCCN(CCCCCCCC)C(=O)COCC(=O)N(CCCCCCCC)CCCCCCCC | 0.2 | n-dodecane |  | 1 | 0 | Ce(III) | 0.01 | citric acid | 2 | 298.15 | 0.01205565 | -1.918809 | https://doi.org/10.1246/cl.200431 | DGA LANL | 0 | Ether, Amide, Diglycolamide
2320 | 1 | CCCCCCCCN(CCCCCCCC)C(=O)COCC(=O)N(CCCCCCCC)CCCCCCCC | 0.2 | n-dodecane |  | 1 | 0 | Nd(III) | 0.01 | citric acid | 2 | 298.15 | 0.04140474 | -1.38295 | https://doi.org/10.1246/cl.200431 | DGA LANL | 0 | Ether, Amide, Diglycolamide
2321 | 1 | CCCCCCCCN(CCCCCCCC)C(=O)COCC(=O)N(CCCCCCCC)CCCCCCCC | 0.2 | n-dodecane |  | 1 | 0 | Sm(III) | 0.01 | citric acid | 2 | 298.15 | 0.160577 | -0.7943166 | https://doi.org/10.1246/cl.200431 | DGA LANL | 1 | Ether, Amide, Diglycolamide
2322 | 1 | CCCCCCCCN(CCCCCCCC)C(=O)COCC(=O)N(CCCCCCCC)CCCCCCCC | 0.2 | n-dodecane |  | 1 | 0 | Eu(III) | 0.01 | citric acid | 2 | 298.15 | 0.3237046 | -0.4898512 | https://doi.org/10.1246/cl.200431 | DGA LANL | 1 | Ether, Amide, Diglycolamide
2323 | 1 | CCCCCCCCN(CCCCCCCC)C(=O)COCC(=O)N(CCCCCCCC)CCCCCCCC | 0.2 | n-dodecane |  | 1 | 0 | Gd(III) | 0.01 | citric acid | 2 | 298.15 | 0.5619035 | -0.2503383 | https://doi.org/10.1246/cl.200431 | DGA LANL | 1 | Ether, Amide, Diglycolamide
2324 | 1 | CCCCCCCCN(CCCCCCCC)C(=O)COCC(=O)N(CCCCCCCC)CCCCCCCC | 0.2 | n-dodecane |  | 1 | 0 | Tb(III) | 0.01 | citric acid | 2 | 298.15 | 1.24372 | 0.0947226 | https://doi.org/10.1246/cl.200431 | DGA LANL | 2 | Ether, Amide, Diglycolamide
2325 | 1 | CCCCCCCCN(CCCCCCCC)C(=O)COCC(=O)N(CCCCCCCC)CCCCCCCC | 0.2 | n-dodecane |  | 1 | 0 | Dy(III) | 0.01 | citric acid | 2 | 298.15 | 2.041165 | 0.3098782 | https://doi.org/10.1246/cl.200431 | DGA LANL | 2 | Ether, Amide, Diglycolamide
2326 | 1 | CCCCCCCCN(CCCCCCCC)C(=O)COCC(=O)N(CCCCCCCC)CCCCCCCC | 0.2 | n-dodecane |  | 1 | 0 | Ho(III) | 0.01 | citric acid | 2 | 298.15 | 2.884571 | 0.4600812 | https://doi.org/10.1246/cl.200431 | DGA LANL | 2 | Ether, Amide, Diglycolamide
2327 | 1 | CCCCCCCCN(CCCCCCCC)C(=O)COCC(=O)N(CCCCCCCC)CCCCCCCC | 0.2 | n-dodecane |  | 1 | 0 | Er(III) | 0.01 | citric acid | 2 | 298.15 | 3.196952 | 0.5047361 | https://doi.org/10.1246/cl.200431 | DGA LANL | 2 | Ether, Amide, Diglycolamide
2328 | 1 | CCCCCCCCN(CCCCCCCC)C(=O)COCC(=O)N(CCCCCCCC)CCCCCCCC | 0.2 | n-dodecane |  | 1 | 0 | Tm(III) | 0.01 | citric acid | 2 | 298.15 | 2.831145 | 0.4519621 | https://doi.org/10.1246/cl.200431 | DGA LANL | 2 | Ether, Amide, Diglycolamide
2329 | 1 | CCCCCCCCN(CCCCCCCC)C(=O)COCC(=O)N(CCCCCCCC)CCCCCCCC | 0.2 | n-dodecane |  | 1 | 0 | Yb(III) | 0.01 | citric acid | 2 | 298.15 | 2.118929 | 0.3261164 | https://doi.org/10.1246/cl.200431 | DGA LANL | 2 | Ether, Amide, Diglycolamide
2330 | 1 | CCCCCCCCN(CCCCCCCC)C(=O)COCC(=O)N(CCCCCCCC)CCCCCCCC | 0.2 | n-dodecane |  | 1 | 0 | Lu(III) | 0.01 | citric acid | 2 | 298.15 | 1.725069 | 0.2368065 | https://doi.org/10.1246/cl.200431 | DGA LANL | 2 | Ether, Amide, Diglycolamide
2331 | 1 | CCCCCCCCN(CCCCCCCC)C(=O)COCC(=O)N(CCCCCCCC)CCCCCCCC | 0.2 | n-dodecane |  | 1 | 0 | La(III) | 0.01 | citric acid | 3 | 298.15 | 0.03402512 | -1.4682 | https://doi.org/10.1246/cl.200431 | DGA LANL | 0 | Ether, Amide, Diglycolamide
2332 | 1 | CCCCCCCCN(CCCCCCCC)C(=O)COCC(=O)N(CCCCCCCC)CCCCCCCC | 0.2 | n-dodecane |  | 1 | 0 | Ce(III) | 0.01 | citric acid | 3 | 298.15 | 0.03247148 | -1.488498 | https://doi.org/10.1246/cl.200431 | DGA LANL | 0 | Ether, Amide, Diglycolamide
2333 | 1 | CCCCCCCCN(CCCCCCCC)C(=O)COCC(=O)N(CCCCCCCC)CCCCCCCC | 0.2 | n-dodecane |  | 1 | 0 | Nd(III) | 0.01 | citric acid | 3 | 298.15 | 0.1271144 | -0.8958051 | https://doi.org/10.1246/cl.200431 | DGA LANL | 1 | Ether, Amide, Diglycolamide
2334 | 1 | CCCCCCCCN(CCCCCCCC)C(=O)COCC(=O)N(CCCCCCCC)CCCCCCCC | 0.2 | n-dodecane |  | 1 | 0 | Sm(III) | 0.01 | citric acid | 3 | 298.15 | 0.5514963 | -0.2584574 | https://doi.org/10.1246/cl.200431 | DGA LANL | 1 | Ether, Amide, Diglycolamide
2335 | 1 | CCCCCCCCN(CCCCCCCC)C(=O)COCC(=O)N(CCCCCCCC)CCCCCCCC | 0.2 | n-dodecane |  | 1 | 0 | Eu(III) | 0.01 | citric acid | 3 | 298.15 | 1.175886 | 0.07036536 | https://doi.org/10.1246/cl.200431 | DGA LANL | 2 | Ether, Amide, Diglycolamide
2336 | 1 | CCCCCCCCN(CCCCCCCC)C(=O)COCC(=O)N(CCCCCCCC)CCCCCCCC | 0.2 | n-dodecane |  | 1 | 0 | Gd(III) | 0.01 | citric acid | 3 | 298.15 | 1.929839 | 0.285521 | https://doi.org/10.1246/cl.200431 | DGA LANL | 2 | Ether, Amide, Diglycolamide
2337 | 1 | CCCCCCCCN(CCCCCCCC)C(=O)COCC(=O)N(CCCCCCCC)CCCCCCCC | 0.2 | n-dodecane |  | 1 | 0 | Tb(III) | 0.01 | citric acid | 3 | 298.15 | 3.818277 | 0.5818674 | https://doi.org/10.1246/cl.200431 | DGA LANL | 2 | Ether, Amide, Diglycolamide
2338 | 1 | CCCCCCCCN(CCCCCCCC)C(=O)COCC(=O)N(CCCCCCCC)CCCCCCCC | 0.2 | n-dodecane |  | 1 | 0 | Dy(III) | 0.01 | citric acid | 3 | 298.15 | 5.345777 | 0.7280108 | https://doi.org/10.1246/cl.200431 | DGA LANL | 2 | Ether, Amide, Diglycolamide
2339 | 1 | CCCCCCCCN(CCCCCCCC)C(=O)COCC(=O)N(CCCCCCCC)CCCCCCCC | 0.2 | n-dodecane |  | 1 | 0 | Ho(III) | 0.01 | citric acid | 3 | 298.15 | 6.150408 | 0.7889039 | https://doi.org/10.1246/cl.200431 | DGA LANL | 2 | Ether, Amide, Diglycolamide
2340 | 1 | CCCCCCCCN(CCCCCCCC)C(=O)COCC(=O)N(CCCCCCCC)CCCCCCCC | 0.2 | n-dodecane |  | 1 | 0 | Er(III) | 0.01 | citric acid | 3 | 298.15 | 6.505208 | 0.8132612 | https://doi.org/10.1246/cl.200431 | DGA LANL | 2 | Ether, Amide, Diglycolamide
2341 | 1 | CCCCCCCCN(CCCCCCCC)C(=O)COCC(=O)N(CCCCCCCC)CCCCCCCC | 0.2 | n-dodecane |  | 1 | 0 | Tm(III) | 0.01 | citric acid | 3 | 298.15 | 6.093185 | 0.7848444 | https://doi.org/10.1246/cl.200431 | DGA LANL | 2 | Ether, Amide, Diglycolamide
2342 | 1 | CCCCCCCCN(CCCCCCCC)C(=O)COCC(=O)N(CCCCCCCC)CCCCCCCC | 0.2 | n-dodecane |  | 1 | 0 | Yb(III) | 0.01 | citric acid | 3 | 298.15 | 4.690048 | 0.6711773 | https://doi.org/10.1246/cl.200431 | DGA LANL | 2 | Ether, Amide, Diglycolamide
2343 | 1 | CCCCCCCCN(CCCCCCCC)C(=O)COCC(=O)N(CCCCCCCC)CCCCCCCC | 0.2 | n-dodecane |  | 1 | 0 | Lu(III) | 0.01 | citric acid | 3 | 298.15 | 3.678148 | 0.5656292 | https://doi.org/10.1246/cl.200431 | DGA LANL | 2 | Ether, Amide, Diglycolamide
2344 | 1 | CCCCCCCCN(CCCCCCCC)C(=O)COCC(=O)N(CCCCCCCC)CCCCCCCC | 0.2 | n-dodecane |  | 1 | 0 | La(III) | 0.01 | lactic acid | 1 | 298.15 | 0.02170134 | -1.663514 | https://doi.org/10.1246/cl.200431 | DGA LANL | 0 | Ether, Amide, Diglycolamide
2345 | 1 | CCCCCCCCN(CCCCCCCC)C(=O)COCC(=O)N(CCCCCCCC)CCCCCCCC | 0.2 | n-dodecane |  | 1 | 0 | Ce(III) | 0.01 | lactic acid | 1 | 298.15 | 0.02170134 | -1.663514 | https://doi.org/10.1246/cl.200431 | DGA LANL | 0 | Ether, Amide, Diglycolamide
2346 | 1 | CCCCCCCCN(CCCCCCCC)C(=O)COCC(=O)N(CCCCCCCC)CCCCCCCC | 0.2 | n-dodecane |  | 1 | 0 | Nd(III) | 0.01 | lactic acid | 1 | 298.15 | 0.04171289 | -1.37973 | https://doi.org/10.1246/cl.200431 | DGA LANL | 0 | Ether, Amide, Diglycolamide
2347 | 1 | CCCCCCCCN(CCCCCCCC)C(=O)COCC(=O)N(CCCCCCCC)CCCCCCCC | 0.2 | n-dodecane |  | 1 | 0 | Sm(III) | 0.01 | lactic acid | 1 | 298.15 | 0.1080896 | -0.9662162 | https://doi.org/10.1246/cl.200431 | DGA LANL | 1 | Ether, Amide, Diglycolamide
2348 | 1 | CCCCCCCCN(CCCCCCCC)C(=O)COCC(=O)N(CCCCCCCC)CCCCCCCC | 0.2 | n-dodecane |  | 1 | 0 | Eu(III) | 0.01 | lactic acid | 1 | 298.15 | 0.191021 | -0.7189189 | https://doi.org/10.1246/cl.200431 | DGA LANL | 1 | Ether, Amide, Diglycolamide
2349 | 1 | CCCCCCCCN(CCCCCCCC)C(=O)COCC(=O)N(CCCCCCCC)CCCCCCCC | 0.2 | n-dodecane |  | 1 | 0 | Gd(III) | 0.01 | lactic acid | 1 | 298.15 | 0.2648335 | -0.577027 | https://doi.org/10.1246/cl.200431 | DGA LANL | 1 | Ether, Amide, Diglycolamide
2350 | 1 | CCCCCCCCN(CCCCCCCC)C(=O)COCC(=O)N(CCCCCCCC)CCCCCCCC | 0.2 | n-dodecane |  | 1 | 0 | Tb(III) | 0.01 | lactic acid | 1 | 298.15 | 0.4593695 | -0.3378378 | https://doi.org/10.1246/cl.200431 | DGA LANL | 1 | Ether, Amide, Diglycolamide
2351 | 1 | CCCCCCCCN(CCCCCCCC)C(=O)COCC(=O)N(CCCCCCCC)CCCCCCCC | 0.2 | n-dodecane |  | 1 | 0 | Dy(III) | 0.01 | lactic acid | 1 | 298.15 | 0.5747242 | -0.2405405 | https://doi.org/10.1246/cl.200431 | DGA LANL | 1 | Ether, Amide, Diglycolamide
2352 | 1 | CCCCCCCCN(CCCCCCCC)C(=O)COCC(=O)N(CCCCCCCC)CCCCCCCC | 0.2 | n-dodecane |  | 1 | 0 | Ho(III) | 0.01 | lactic acid | 1 | 298.15 | 0.699189 | -0.1554054 | https://doi.org/10.1246/cl.200431 | DGA LANL | 1 | Ether, Amide, Diglycolamide
2353 | 1 | CCCCCCCCN(CCCCCCCC)C(=O)COCC(=O)N(CCCCCCCC)CCCCCCCC | 0.2 | n-dodecane |  | 1 | 0 | Er(III) | 0.01 | lactic acid | 1 | 298.15 | 0.7057464 | -0.1513514 | https://doi.org/10.1246/cl.200431 | DGA LANL | 1 | Ether, Amide, Diglycolamide
2354 | 1 | CCCCCCCCN(CCCCCCCC)C(=O)COCC(=O)N(CCCCCCCC)CCCCCCCC | 0.2 | n-dodecane |  | 1 | 0 | Tm(III) | 0.01 | lactic acid | 1 | 298.15 | 0.6309573 | -0.2 | https://doi.org/10.1246/cl.200431 | DGA LANL | 1 | Ether, Amide, Diglycolamide
2355 | 1 | CCCCCCCCN(CCCCCCCC)C(=O)COCC(=O)N(CCCCCCCC)CCCCCCCC | 0.2 | n-dodecane |  | 1 | 0 | Yb(III) | 0.01 | lactic acid | 1 | 298.15 | 0.5043159 | -0.2972973 | https://doi.org/10.1246/cl.200431 | DGA LANL | 1 | Ether, Amide, Diglycolamide
2356 | 1 | CCCCCCCCN(CCCCCCCC)C(=O)COCC(=O)N(CCCCCCCC)CCCCCCCC | 0.2 | n-dodecane |  | 1 | 0 | Lu(III) | 0.01 | lactic acid | 1 | 298.15 | 0.4858324 | -0.3135135 | https://doi.org/10.1246/cl.200431 | DGA LANL | 1 | Ether, Amide, Diglycolamide
2357 | 1 | CCCCCCCCN(CCCCCCCC)C(=O)COCC(=O)N(CCCCCCCC)CCCCCCCC | 0.2 | n-dodecane |  | 1 | 0 | La(III) | 0.01 | lactic acid | 2 | 298.15 | 0.02766253 | -1.558108 | https://doi.org/10.1246/cl.200431 | DGA LANL | 0 | Ether, Amide, Diglycolamide
2358 | 1 | CCCCCCCCN(CCCCCCCC)C(=O)COCC(=O)N(CCCCCCCC)CCCCCCCC | 0.2 | n-dodecane |  | 1 | 0 | Ce(III) | 0.01 | lactic acid | 2 | 298.15 | 0.02980742 | -1.525676 | https://doi.org/10.1246/cl.200431 | DGA LANL | 0 | Ether, Amide, Diglycolamide
2359 | 1 | CCCCCCCCN(CCCCCCCC)C(=O)COCC(=O)N(CCCCCCCC)CCCCCCCC | 0.2 | n-dodecane |  | 1 | 0 | Nd(III) | 0.01 | lactic acid | 2 | 298.15 | 0.05892102 | -1.22973 | https://doi.org/10.1246/cl.200431 | DGA LANL | 0 | Ether, Amide, Diglycolamide
2360 | 1 | CCCCCCCCN(CCCCCCCC)C(=O)COCC(=O)N(CCCCCCCC)CCCCCCCC | 0.2 | n-dodecane |  | 1 | 0 | Sm(III) | 0.01 | lactic acid | 2 | 298.15 | 0.1739965 | -0.7594595 | https://doi.org/10.1246/cl.200431 | DGA LANL | 1 | Ether, Amide, Diglycolamide
2361 | 1 | CCCCCCCCN(CCCCCCCC)C(=O)COCC(=O)N(CCCCCCCC)CCCCCCCC | 0.2 | n-dodecane |  | 1 | 0 | Eu(III) | 0.01 | lactic acid | 2 | 298.15 | 0.3074948 | -0.5121622 | https://doi.org/10.1246/cl.200431 | DGA LANL | 1 | Ether, Amide, Diglycolamide
2362 | 1 | CCCCCCCCN(CCCCCCCC)C(=O)COCC(=O)N(CCCCCCCC)CCCCCCCC | 0.2 | n-dodecane |  | 1 | 0 | Gd(III) | 0.01 | lactic acid | 2 | 298.15 | 0.4768463 | -0.3216216 | https://doi.org/10.1246/cl.200431 | DGA LANL | 1 | Ether, Amide, Diglycolamide
2363 | 1 | CCCCCCCCN(CCCCCCCC)C(=O)COCC(=O)N(CCCCCCCC)CCCCCCCC | 0.2 | n-dodecane |  | 1 | 0 | Tb(III) | 0.01 | lactic acid | 2 | 298.15 | 0.7894003 | -0.1027027 | https://doi.org/10.1246/cl.200431 | DGA LANL | 1 | Ether, Amide, Diglycolamide
2364 | 1 | CCCCCCCCN(CCCCCCCC)C(=O)COCC(=O)N(CCCCCCCC)CCCCCCCC | 0.2 | n-dodecane |  | 1 | 0 | Dy(III) | 0.01 | lactic acid | 2 | 298.15 | 0.9876307 | -0.005405405 | https://doi.org/10.1246/cl.200431 | DGA LANL | 1 | Ether, Amide, Diglycolamide
2365 | 1 | CCCCCCCCN(CCCCCCCC)C(=O)COCC(=O)N(CCCCCCCC)CCCCCCCC | 0.2 | n-dodecane |  | 1 | 0 | Ho(III) | 0.01 | lactic acid | 2 | 298.15 | 1.084264 | 0.03513514 | https://doi.org/10.1246/cl.200431 | DGA LANL | 2 | Ether, Amide, Diglycolamide
2366 | 1 | CCCCCCCCN(CCCCCCCC)C(=O)COCC(=O)N(CCCCCCCC)CCCCCCCC | 0.2 | n-dodecane |  | 1 | 0 | Er(III) | 0.01 | lactic acid | 2 | 298.15 | 1.104697 | 0.04324324 | https://doi.org/10.1246/cl.200431 | DGA LANL | 2 | Ether, Amide, Diglycolamide
2367 | 1 | CCCCCCCCN(CCCCCCCC)C(=O)COCC(=O)N(CCCCCCCC)CCCCCCCC | 0.2 | n-dodecane |  | 1 | 0 | Tm(III) | 0.01 | lactic acid | 2 | 298.15 | 0.9080465 | -0.04189189 | https://doi.org/10.1246/cl.200431 | DGA LANL | 1 | Ether, Amide, Diglycolamide
2368 | 1 | CCCCCCCCN(CCCCCCCC)C(=O)COCC(=O)N(CCCCCCCC)CCCCCCCC | 0.2 | n-dodecane |  | 1 | 0 | Yb(III) | 0.01 | lactic acid | 2 | 298.15 | 0.7123652 | -0.1472973 | https://doi.org/10.1246/cl.200431 | DGA LANL | 1 | Ether, Amide, Diglycolamide
2369 | 1 | CCCCCCCCN(CCCCCCCC)C(=O)COCC(=O)N(CCCCCCCC)CCCCCCCC | 0.2 | n-dodecane |  | 1 | 0 | Lu(III) | 0.01 | lactic acid | 2 | 298.15 | 0.6368748 | -0.1959459 | https://doi.org/10.1246/cl.200431 | DGA LANL | 1 | Ether, Amide, Diglycolamide
2370 | 1 | CCCCCCCCN(CCCCCCCC)C(=O)COCC(=O)N(CCCCCCCC)CCCCCCCC | 0.2 | n-dodecane |  | 1 | 0 | La(III) | 0.01 | lactic acid | 3 | 298.15 | 0.04494721 | -1.347297 | https://doi.org/10.1246/cl.200431 | DGA LANL | 0 | Ether, Amide, Diglycolamide
2371 | 1 | CCCCCCCCN(CCCCCCCC)C(=O)COCC(=O)N(CCCCCCCC)CCCCCCCC | 0.2 | n-dodecane |  | 1 | 0 | Ce(III) | 0.01 | lactic acid | 3 | 298.15 | 0.0470948 | -1.327027 | https://doi.org/10.1246/cl.200431 | DGA LANL | 0 | Ether, Amide, Diglycolamide
2372 | 1 | CCCCCCCCN(CCCCCCCC)C(=O)COCC(=O)N(CCCCCCCC)CCCCCCCC | 0.2 | n-dodecane |  | 1 | 0 | Nd(III) | 0.01 | lactic acid | 3 | 298.15 | 0.09052255 | -1.043243 | https://doi.org/10.1246/cl.200431 | DGA LANL | 0 | Ether, Amide, Diglycolamide
2373 | 1 | CCCCCCCCN(CCCCCCCC)C(=O)COCC(=O)N(CCCCCCCC)CCCCCCCC | 0.2 | n-dodecane |  | 1 | 0 | Sm(III) | 0.01 | lactic acid | 3 | 298.15 | 0.2800898 | -0.5527027 | https://doi.org/10.1246/cl.200431 | DGA LANL | 1 | Ether, Amide, Diglycolamide
2374 | 1 | CCCCCCCCN(CCCCCCCC)C(=O)COCC(=O)N(CCCCCCCC)CCCCCCCC | 0.2 | n-dodecane |  | 1 | 0 | Eu(III) | 0.01 | lactic acid | 3 | 298.15 | 0.5138198 | -0.2891892 | https://doi.org/10.1246/cl.200431 | DGA LANL | 1 | Ether, Amide, Diglycolamide
2375 | 1 | CCCCCCCCN(CCCCCCCC)C(=O)COCC(=O)N(CCCCCCCC)CCCCCCCC | 0.2 | n-dodecane |  | 1 | 0 | Gd(III) | 0.01 | lactic acid | 3 | 298.15 | 0.7604682 | -0.1189189 | https://doi.org/10.1246/cl.200431 | DGA LANL | 1 | Ether, Amide, Diglycolamide
2376 | 1 | CCCCCCCCN(CCCCCCCC)C(=O)COCC(=O)N(CCCCCCCC)CCCCCCCC | 0.2 | n-dodecane |  | 1 | 0 | Tb(III) | 0.01 | lactic acid | 3 | 298.15 | 1.28265 | 0.1081081 | https://doi.org/10.1246/cl.200431 | DGA LANL | 2 | Ether, Amide, Diglycolamide
2377 | 1 | CCCCCCCCN(CCCCCCCC)C(=O)COCC(=O)N(CCCCCCCC)CCCCCCCC | 0.2 | n-dodecane |  | 1 | 0 | Dy(III) | 0.01 | lactic acid | 3 | 298.15 | 1.665795 | 0.2216216 | https://doi.org/10.1246/cl.200431 | DGA LANL | 2 | Ether, Amide, Diglycolamide
2378 | 1 | CCCCCCCCN(CCCCCCCC)C(=O)COCC(=O)N(CCCCCCCC)CCCCCCCC | 0.2 | n-dodecane |  | 1 | 0 | Ho(III) | 0.01 | lactic acid | 3 | 298.15 | 1.952273 | 0.2905405 | https://doi.org/10.1246/cl.200431 | DGA LANL | 2 | Ether, Amide, Diglycolamide
2379 | 1 | CCCCCCCCN(CCCCCCCC)C(=O)COCC(=O)N(CCCCCCCC)CCCCCCCC | 0.2 | n-dodecane |  | 1 | 0 | Er(III) | 0.01 | lactic acid | 3 | 298.15 | 1.794957 | 0.2540541 | https://doi.org/10.1246/cl.200431 | DGA LANL | 2 | Ether, Amide, Diglycolamide
2380 | 1 | CCCCCCCCN(CCCCCCCC)C(=O)COCC(=O)N(CCCCCCCC)CCCCCCCC | 0.2 | n-dodecane |  | 1 | 0 | Tm(III) | 0.01 | lactic acid | 3 | 298.15 | 1.306821 | 0.1162162 | https://doi.org/10.1246/cl.200431 | DGA LANL | 2 | Ether, Amide, Diglycolamide
2381 | 1 | CCCCCCCCN(CCCCCCCC)C(=O)COCC(=O)N(CCCCCCCC)CCCCCCCC | 0.2 | n-dodecane |  | 1 | 0 | Yb(III) | 0.01 | lactic acid | 3 | 298.15 | 0.88297 | -0.05405405 | https://doi.org/10.1246/cl.200431 | DGA LANL | 1 | Ether, Amide, Diglycolamide
2382 | 1 | CCCCCCCCN(CCCCCCCC)C(=O)COCC(=O)N(CCCCCCCC)CCCCCCCC | 0.2 | n-dodecane |  | 1 | 0 | Lu(III) | 0.01 | lactic acid | 3 | 298.15 | 0.6078323 | -0.2162162 | https://doi.org/10.1246/cl.200431 | DGA LANL | 1 | Ether, Amide, Diglycolamide
2383 | 1 | CCCCCCCCN(CCCCCCCC)C(=O)COCC(=O)N(CCCCCCCC)CCCCCCCC | 0.2 | n-dodecane |  | 1 | 0 | La(III) | 0.01 | lactic acid | 5 | 298.15 | 0.0888482 | -1.051351 | https://doi.org/10.1246/cl.200431 | DGA LANL | 0 | Ether, Amide, Diglycolamide
2384 | 1 | CCCCCCCCN(CCCCCCCC)C(=O)COCC(=O)N(CCCCCCCC)CCCCCCCC | 0.2 | n-dodecane |  | 1 | 0 | Ce(III) | 0.01 | lactic acid | 5 | 298.15 | 0.09754145 | -1.010811 | https://doi.org/10.1246/cl.200431 | DGA LANL | 0 | Ether, Amide, Diglycolamide
2385 | 1 | CCCCCCCCN(CCCCCCCC)C(=O)COCC(=O)N(CCCCCCCC)CCCCCCCC | 0.2 | n-dodecane |  | 1 | 0 | Nd(III) | 0.01 | lactic acid | 5 | 298.15 | 0.1555578 | -0.8081081 | https://doi.org/10.1246/cl.200431 | DGA LANL | 1 | Ether, Amide, Diglycolamide
2386 | 1 | CCCCCCCCN(CCCCCCCC)C(=O)COCC(=O)N(CCCCCCCC)CCCCCCCC | 0.2 | n-dodecane |  | 1 | 0 | Sm(III) | 0.01 | lactic acid | 5 | 298.15 | 0.4680263 | -0.3297297 | https://doi.org/10.1246/cl.200431 | DGA LANL | 1 | Ether, Amide, Diglycolamide
2387 | 1 | CCCCCCCCN(CCCCCCCC)C(=O)COCC(=O)N(CCCCCCCC)CCCCCCCC | 0.2 | n-dodecane |  | 1 | 0 | Eu(III) | 0.01 | lactic acid | 5 | 298.15 | 0.9080465 | -0.04189189 | https://doi.org/10.1246/cl.200431 | DGA LANL | 1 | Ether, Amide, Diglycolamide
2388 | 1 | CCCCCCCCN(CCCCCCCC)C(=O)COCC(=O)N(CCCCCCCC)CCCCCCCC | 0.2 | n-dodecane |  | 1 | 0 | Gd(III) | 0.01 | lactic acid | 5 | 298.15 | 1.475431 | 0.1689189 | https://doi.org/10.1246/cl.200431 | DGA LANL | 2 | Ether, Amide, Diglycolamide
2389 | 1 | CCCCCCCCN(CCCCCCCC)C(=O)COCC(=O)N(CCCCCCCC)CCCCCCCC | 0.2 | n-dodecane |  | 1 | 0 | Tb(III) | 0.01 | lactic acid | 5 | 298.15 | 2.397341 | 0.3797297 | https://doi.org/10.1246/cl.200431 | DGA LANL | 2 | Ether, Amide, Diglycolamide
2390 | 1 | CCCCCCCCN(CCCCCCCC)C(=O)COCC(=O)N(CCCCCCCC)CCCCCCCC | 0.2 | n-dodecane |  | 1 | 0 | Dy(III) | 0.01 | lactic acid | 5 | 298.15 | 2.971481 | 0.472973 | https://doi.org/10.1246/cl.200431 | DGA LANL | 2 | Ether, Amide, Diglycolamide
2391 | 1 | CCCCCCCCN(CCCCCCCC)C(=O)COCC(=O)N(CCCCCCCC)CCCCCCCC | 0.2 | n-dodecane |  | 1 | 0 | Ho(III) | 0.01 | lactic acid | 5 | 298.15 | 3.323699 | 0.5216216 | https://doi.org/10.1246/cl.200431 | DGA LANL | 2 | Ether, Amide, Diglycolamide
2392 | 1 | CCCCCCCCN(CCCCCCCC)C(=O)COCC(=O)N(CCCCCCCC)CCCCCCCC | 0.2 | n-dodecane |  | 1 | 0 | Er(III) | 0.01 | lactic acid | 5 | 298.15 | 2.862574 | 0.4567568 | https://doi.org/10.1246/cl.200431 | DGA LANL | 2 | Ether, Amide, Diglycolamide
2393 | 1 | CCCCCCCCN(CCCCCCCC)C(=O)COCC(=O)N(CCCCCCCC)CCCCCCCC | 0.2 | n-dodecane |  | 1 | 0 | Tm(III) | 0.01 | lactic acid | 5 | 298.15 | 2.007718 | 0.3027027 | https://doi.org/10.1246/cl.200431 | DGA LANL | 2 | Ether, Amide, Diglycolamide
2394 | 1 | CCCCCCCCN(CCCCCCCC)C(=O)COCC(=O)N(CCCCCCCC)CCCCCCCC | 0.2 | n-dodecane |  | 1 | 0 | Yb(III) | 0.01 | lactic acid | 5 | 298.15 | 1.201516 | 0.07972973 | https://doi.org/10.1246/cl.200431 | DGA LANL | 2 | Ether, Amide, Diglycolamide
2395 | 1 | CCCCCCCCN(CCCCCCCC)C(=O)COCC(=O)N(CCCCCCCC)CCCCCCCC | 0.2 | n-dodecane |  | 1 | 0 | Lu(III) | 0.01 | lactic acid | 5 | 298.15 | 0.7747992 | -0.1108108 | https://doi.org/10.1246/cl.200431 | DGA LANL | 1 | Ether, Amide, Diglycolamide
2396 | 1 | CCCCCCCCN(CCCCCCCC)C(=O)COCC(=O)N(CCCCCCCC)CCCCCCCC | 0.2 | n-dodecane |  | 1 | 0 | La(III) | 0.01 | malonic acid | 1 | 298.15 | 0.01774129 | -1.751015 | https://doi.org/10.1246/cl.200431 | DGA LANL | 0 | Ether, Amide, Diglycolamide
2397 | 1 | CCCCCCCCN(CCCCCCCC)C(=O)COCC(=O)N(CCCCCCCC)CCCCCCCC | 0.2 | n-dodecane |  | 1 | 0 | Ce(III) | 0.01 | malonic acid | 1 | 298.15 | 0.02112337 | -1.675237 | https://doi.org/10.1246/cl.200431 | DGA LANL | 0 | Ether, Amide, Diglycolamide
2398 | 1 | CCCCCCCCN(CCCCCCCC)C(=O)COCC(=O)N(CCCCCCCC)CCCCCCCC | 0.2 | n-dodecane |  | 1 | 0 | Nd(III) | 0.01 | malonic acid | 1 | 298.15 | 0.1150517 | -0.9391069 | https://doi.org/10.1246/cl.200431 | DGA LANL | 1 | Ether, Amide, Diglycolamide
2399 | 1 | CCCCCCCCN(CCCCCCCC)C(=O)COCC(=O)N(CCCCCCCC)CCCCCCCC | 0.2 | n-dodecane |  | 1 | 0 | Sm(III) | 0.01 | malonic acid | 1 | 298.15 | 0.6923485 | -0.1596752 | https://doi.org/10.1246/cl.200431 | DGA LANL | 1 | Ether, Amide, Diglycolamide
2400 | 1 | CCCCCCCCN(CCCCCCCC)C(=O)COCC(=O)N(CCCCCCCC)CCCCCCCC | 0.2 | n-dodecane |  | 1 | 0 | Eu(III) | 0.01 | malonic acid | 1 | 298.15 | 1.53723 | 0.1867388 | https://doi.org/10.1246/cl.200431 | DGA LANL | 2 | Ether, Amide, Diglycolamide
2401 | 1 | CCCCCCCCN(CCCCCCCC)C(=O)COCC(=O)N(CCCCCCCC)CCCCCCCC | 0.2 | n-dodecane |  | 1 | 0 | Gd(III) | 0.01 | malonic acid | 1 | 298.15 | 2.377848 | 0.376184 | https://doi.org/10.1246/cl.200431 | DGA LANL | 2 | Ether, Amide, Diglycolamide
2402 | 1 | CCCCCCCCN(CCCCCCCC)C(=O)COCC(=O)N(CCCCCCCC)CCCCCCCC | 0.2 | n-dodecane |  | 1 | 0 | Tb(III) | 0.01 | malonic acid | 1 | 298.15 | 4.603182 | 0.6630582 | https://doi.org/10.1246/cl.200431 | DGA LANL | 2 | Ether, Amide, Diglycolamide
2403 | 1 | CCCCCCCCN(CCCCCCCC)C(=O)COCC(=O)N(CCCCCCCC)CCCCCCCC | 0.2 | n-dodecane |  | 1 | 0 | Dy(III) | 0.01 | malonic acid | 1 | 298.15 | 6.945091 | 0.8416779 | https://doi.org/10.1246/cl.200431 | DGA LANL | 2 | Ether, Amide, Diglycolamide
2404 | 1 | CCCCCCCCN(CCCCCCCC)C(=O)COCC(=O)N(CCCCCCCC)CCCCCCCC | 0.2 | n-dodecane |  | 1 | 0 | Ho(III) | 0.01 | malonic acid | 1 | 298.15 | 9.845417 | 0.9932341 | https://doi.org/10.1246/cl.200431 | DGA LANL | 2 | Ether, Amide, Diglycolamide
2405 | 1 | CCCCCCCCN(CCCCCCCC)C(=O)COCC(=O)N(CCCCCCCC)CCCCCCCC | 0.2 | n-dodecane |  | 1 | 0 | Er(III) | 0.01 | malonic acid | 1 | 298.15 | 11.72228 | 1.069012 | https://doi.org/10.1246/cl.200431 | DGA LANL | 2 | Ether, Amide, Diglycolamide
2406 | 1 | CCCCCCCCN(CCCCCCCC)C(=O)COCC(=O)N(CCCCCCCC)CCCCCCCC | 0.2 | n-dodecane |  | 1 | 0 | Tm(III) | 0.01 | malonic acid | 1 | 298.15 | 13.61334 | 1.133965 | https://doi.org/10.1246/cl.200431 | DGA LANL | 2 | Ether, Amide, Diglycolamide
2407 | 1 | CCCCCCCCN(CCCCCCCC)C(=O)COCC(=O)N(CCCCCCCC)CCCCCCCC | 0.2 | n-dodecane |  | 1 | 0 | Yb(III) | 0.01 | malonic acid | 1 | 298.15 | 12.7909 | 1.106901 | https://doi.org/10.1246/cl.200431 | DGA LANL | 2 | Ether, Amide, Diglycolamide
2408 | 1 | CCCCCCCCN(CCCCCCCC)C(=O)COCC(=O)N(CCCCCCCC)CCCCCCCC | 0.2 | n-dodecane |  | 1 | 0 | Lu(III) | 0.01 | malonic acid | 1 | 298.15 | 15.42027 | 1.188092 | https://doi.org/10.1246/cl.200431 | DGA LANL | 3 | Ether, Amide, Diglycolamide
2409 | 1 | CCCCCCCCN(CCCCCCCC)C(=O)COCC(=O)N(CCCCCCCC)CCCCCCCC | 0.2 | n-dodecane |  | 1 | 0 | La(III) | 0.01 | malonic acid | 2 | 298.15 | 0.0303202 | -1.518268 | https://doi.org/10.1246/cl.200431 | DGA LANL | 0 | Ether, Amide, Diglycolamide
2410 | 1 | CCCCCCCCN(CCCCCCCC)C(=O)COCC(=O)N(CCCCCCCC)CCCCCCCC | 0.2 | n-dodecane |  | 1 | 0 | Ce(III) | 0.01 | malonic acid | 2 | 298.15 | 0.04868727 | -1.312585 | https://doi.org/10.1246/cl.200431 | DGA LANL | 0 | Ether, Amide, Diglycolamide
2411 | 1 | CCCCCCCCN(CCCCCCCC)C(=O)COCC(=O)N(CCCCCCCC)CCCCCCCC | 0.2 | n-dodecane |  | 1 | 0 | Nd(III) | 0.01 | malonic acid | 2 | 298.15 | 0.4101952 | -0.3870095 | https://doi.org/10.1246/cl.200431 | DGA LANL | 1 | Ether, Amide, Diglycolamide
2412 | 1 | CCCCCCCCN(CCCCCCCC)C(=O)COCC(=O)N(CCCCCCCC)CCCCCCCC | 0.2 | n-dodecane |  | 1 | 0 | Sm(III) | 0.01 | malonic acid | 2 | 298.15 | 2.660103 | 0.4248985 | https://doi.org/10.1246/cl.200431 | DGA LANL | 2 | Ether, Amide, Diglycolamide
2413 | 1 | CCCCCCCCN(CCCCCCCC)C(=O)COCC(=O)N(CCCCCCCC)CCCCCCCC | 0.2 | n-dodecane |  | 1 | 0 | Eu(III) | 0.01 | malonic acid | 2 | 298.15 | 7.032191 | 0.8470907 | https://doi.org/10.1246/cl.200431 | DGA LANL | 2 | Ether, Amide, Diglycolamide
2414 | 1 | CCCCCCCCN(CCCCCCCC)C(=O)COCC(=O)N(CCCCCCCC)CCCCCCCC | 0.2 | n-dodecane |  | 1 | 0 | Gd(III) | 0.01 | malonic acid | 2 | 298.15 | 9.96889 | 0.9986468 | https://doi.org/10.1246/cl.200431 | DGA LANL | 2 | Ether, Amide, Diglycolamide
2415 | 1 | CCCCCCCCN(CCCCCCCC)C(=O)COCC(=O)N(CCCCCCCC)CCCCCCCC | 0.2 | n-dodecane |  | 1 | 0 | Tb(III) | 0.01 | malonic acid | 2 | 298.15 | 22.13405 | 1.345061 | https://doi.org/10.1246/cl.200431 | DGA LANL | 3 | Ether, Amide, Diglycolamide
2416 | 1 | CCCCCCCCN(CCCCCCCC)C(=O)COCC(=O)N(CCCCCCCC)CCCCCCCC | 0.2 | n-dodecane |  | 1 | 0 | Dy(III) | 0.01 | malonic acid | 2 | 298.15 | 22.13405 | 1.345061 | https://doi.org/10.1246/cl.200431 | DGA LANL | 3 | Ether, Amide, Diglycolamide
2417 | 1 | CCCCCCCCN(CCCCCCCC)C(=O)COCC(=O)N(CCCCCCCC)CCCCCCCC | 0.2 | n-dodecane |  | 1 | 0 | Ho(III) | 0.01 | malonic acid | 2 | 298.15 | 28.75597 | 1.458728 | https://doi.org/10.1246/cl.200431 | DGA LANL | 3 | Ether, Amide, Diglycolamide
2418 | 1 | CCCCCCCCN(CCCCCCCC)C(=O)COCC(=O)N(CCCCCCCC)CCCCCCCC | 0.2 | n-dodecane |  | 1 | 0 | Er(III) | 0.01 | malonic acid | 2 | 298.15 | 31.37741 | 1.496617 | https://doi.org/10.1246/cl.200431 | DGA LANL | 3 | Ether, Amide, Diglycolamide
2419 | 1 | CCCCCCCCN(CCCCCCCC)C(=O)COCC(=O)N(CCCCCCCC)CCCCCCCC | 0.2 | n-dodecane |  | 1 | 0 | Tm(III) | 0.01 | malonic acid | 2 | 298.15 | 53.62459 | 1.729364 | https://doi.org/10.1246/cl.200431 | DGA LANL | 3 | Ether, Amide, Diglycolamide
2420 | 1 | CCCCCCCCN(CCCCCCCC)C(=O)COCC(=O)N(CCCCCCCC)CCCCCCCC | 0.2 | n-dodecane |  | 1 | 0 | Yb(III) | 0.01 | malonic acid | 2 | 298.15 | 45.60355 | 1.658999 | https://doi.org/10.1246/cl.200431 | DGA LANL | 3 | Ether, Amide, Diglycolamide
2421 | 1 | CCCCCCCCN(CCCCCCCC)C(=O)COCC(=O)N(CCCCCCCC)CCCCCCCC | 0.2 | n-dodecane |  | 1 | 0 | Lu(III) | 0.01 | malonic acid | 2 | 298.15 | 42.84844 | 1.631935 | https://doi.org/10.1246/cl.200431 | DGA LANL | 3 | Ether, Amide, Diglycolamide
2422 | 1 | CCCCCCCCN(CCCCCCCC)C(=O)COCC(=O)N(CCCCCCCC)CCCCCCCC | 0.2 | n-dodecane |  | 1 | 0 | La(III) | 0.01 | malonic acid | 3 | 298.15 | 0.06732032 | -1.171854 | https://doi.org/10.1246/cl.200431 | DGA LANL | 0 | Ether, Amide, Diglycolamide
2423 | 1 | CCCCCCCCN(CCCCCCCC)C(=O)COCC(=O)N(CCCCCCCC)CCCCCCCC | 0.2 | n-dodecane |  | 1 | 0 | Ce(III) | 0.01 | malonic acid | 3 | 298.15 | 0.1630982 | -0.7875507 | https://doi.org/10.1246/cl.200431 | DGA LANL | 1 | Ether, Amide, Diglycolamide
2424 | 1 | CCCCCCCCN(CCCCCCCC)C(=O)COCC(=O)N(CCCCCCCC)CCCCCCCC | 0.2 | n-dodecane |  | 1 | 0 | Pr(III) | 0.01 | malonic acid | 3 | 298.15 | 0.8994808 | -0.04600812 | https://doi.org/10.1246/cl.200431 | DGA LANL | 1 | Ether, Amide, Diglycolamide
2425 | 1 | CCCCCCCCN(CCCCCCCC)C(=O)COCC(=O)N(CCCCCCCC)CCCCCCCC | 0.2 | n-dodecane |  | 1 | 0 | Nd(III) | 0.01 | malonic acid | 3 | 298.15 | 1.228315 | 0.08930988 | https://doi.org/10.1246/cl.200431 | DGA LANL | 2 | Ether, Amide, Diglycolamide
2426 | 1 | CCCCCCCCN(CCCCCCCC)C(=O)COCC(=O)N(CCCCCCCC)CCCCCCCC | 0.2 | n-dodecane |  | 1 | 0 | Sm(III) | 0.01 | malonic acid | 3 | 298.15 | 6.525508 | 0.8146143 | https://doi.org/10.1246/cl.200431 | DGA LANL | 2 | Ether, Amide, Diglycolamide
2427 | 1 | CCCCCCCCN(CCCCCCCC)C(=O)COCC(=O)N(CCCCCCCC)CCCCCCCC | 0.2 | n-dodecane |  | 1 | 0 | Eu(III) | 0.01 | malonic acid | 3 | 298.15 | 16.82601 | 1.225981 | https://doi.org/10.1246/cl.200431 | DGA LANL | 3 | Ether, Amide, Diglycolamide
2428 | 1 | CCCCCCCCN(CCCCCCCC)C(=O)COCC(=O)N(CCCCCCCC)CCCCCCCC | 0.2 | n-dodecane |  | 1 | 0 | Gd(III) | 0.01 | malonic acid | 3 | 298.15 | 19.78547 | 1.296346 | https://doi.org/10.1246/cl.200431 | DGA LANL | 3 | Ether, Amide, Diglycolamide
2429 | 1 | CCCCCCCCN(CCCCCCCC)C(=O)COCC(=O)N(CCCCCCCC)CCCCCCCC | 0.2 | n-dodecane |  | 1 | 0 | Tb(III) | 0.01 | malonic acid | 3 | 298.15 | 42.31773 | 1.626522 | https://doi.org/10.1246/cl.200431 | DGA LANL | 3 | Ether, Amide, Diglycolamide
2430 | 1 | CCCCCCCCN(CCCCCCCC)C(=O)COCC(=O)N(CCCCCCCC)CCCCCCCC | 0.2 | n-dodecane |  | 1 | 0 | Dy(III) | 0.01 | malonic acid | 3 | 298.15 | 29.48176 | 1.469553 | https://doi.org/10.1246/cl.200431 | DGA LANL | 3 | Ether, Amide, Diglycolamide
2431 | 1 | CCCCCCCCN(CCCCCCCC)C(=O)COCC(=O)N(CCCCCCCC)CCCCCCCC | 0.2 | n-dodecane |  | 1 | 0 | Ho(III) | 0.01 | malonic acid | 3 | 298.15 | 35.10197 | 1.545332 | https://doi.org/10.1246/cl.200431 | DGA LANL | 3 | Ether, Amide, Diglycolamide
2432 | 1 | CCCCCCCCN(CCCCCCCC)C(=O)COCC(=O)N(CCCCCCCC)CCCCCCCC | 0.2 | n-dodecane |  | 1 | 0 | Er(III) | 0.01 | malonic acid | 3 | 298.15 | 34.23782 | 1.534506 | https://doi.org/10.1246/cl.200431 | DGA LANL | 3 | Ether, Amide, Diglycolamide
2433 | 1 | CCCCCCCCN(CCCCCCCC)C(=O)COCC(=O)N(CCCCCCCC)CCCCCCCC | 0.2 | n-dodecane |  | 1 | 0 | Tm(III) | 0.01 | malonic acid | 3 | 298.15 | 59.98995 | 1.778078 | https://doi.org/10.1246/cl.200431 | DGA LANL | 3 | Ether, Amide, Diglycolamide
2434 | 1 | CCCCCCCCN(CCCCCCCC)C(=O)COCC(=O)N(CCCCCCCC)CCCCCCCC | 0.2 | n-dodecane |  | 1 | 0 | Yb(III) | 0.01 | malonic acid | 3 | 298.15 | 49.14451 | 1.691475 | https://doi.org/10.1246/cl.200431 | DGA LANL | 3 | Ether, Amide, Diglycolamide
2435 | 1 | CCCCCCCCN(CCCCCCCC)C(=O)COCC(=O)N(CCCCCCCC)CCCCCCCC | 0.2 | n-dodecane |  | 1 | 0 | Lu(III) | 0.01 | malonic acid | 3 | 298.15 | 42.31773 | 1.626522 | https://doi.org/10.1246/cl.200431 | DGA LANL | 3 | Ether, Amide, Diglycolamide
2436 | 1 | CCCCCCCCN(CCCCCCCC)C(=O)COCC(=O)N(CCCCCCCC)CCCCCCCC | 0.2 | n-dodecane |  | 1 | 0 | La(III) | 0.01 | malonic acid | 5 | 298.15 | 0.4311629 | -0.3653586 | https://doi.org/10.1246/cl.200431 | DGA LANL | 1 | Ether, Amide, Diglycolamide
2437 | 1 | CCCCCCCCN(CCCCCCCC)C(=O)COCC(=O)N(CCCCCCCC)CCCCCCCC | 0.2 | n-dodecane |  | 1 | 0 | Ce(III) | 0.01 | malonic acid | 5 | 298.15 | 1.556509 | 0.1921516 | https://doi.org/10.1246/cl.200431 | DGA LANL | 2 | Ether, Amide, Diglycolamide
2438 | 1 | CCCCCCCCN(CCCCCCCC)C(=O)COCC(=O)N(CCCCCCCC)CCCCCCCC | 0.2 | n-dodecane |  | 1 | 0 | Pr(III) | 0.01 | malonic acid | 5 | 298.15 | 8.911121 | 0.9499323 | https://doi.org/10.1246/cl.200431 | DGA LANL | 2 | Ether, Amide, Diglycolamide
2439 | 1 | CCCCCCCCN(CCCCCCCC)C(=O)COCC(=O)N(CCCCCCCC)CCCCCCCC | 0.2 | n-dodecane |  | 1 | 0 | Nd(III) | 0.01 | malonic acid | 5 | 298.15 | 9.723472 | 0.9878214 | https://doi.org/10.1246/cl.200431 | DGA LANL | 2 | Ether, Amide, Diglycolamide
2440 | 1 | CCCCCCCCN(CCCCCCCC)C(=O)COCC(=O)N(CCCCCCCC)CCCCCCCC | 0.2 | n-dodecane |  | 1 | 0 | Sm(III) | 0.01 | malonic acid | 5 | 298.15 | 21.58915 | 1.334235 | https://doi.org/10.1246/cl.200431 | DGA LANL | 3 | Ether, Amide, Diglycolamide
2441 | 1 | CCCCCCCCN(CCCCCCCC)C(=O)COCC(=O)N(CCCCCCCC)CCCCCCCC | 0.2 | n-dodecane |  | 1 | 0 | Eu(III) | 0.01 | malonic acid | 5 | 298.15 | 29.48176 | 1.469553 | https://doi.org/10.1246/cl.200431 | DGA LANL | 3 | Ether, Amide, Diglycolamide
2442 | 1 | CCCCCCCCN(CCCCCCCC)C(=O)COCC(=O)N(CCCCCCCC)CCCCCCCC | 0.2 | n-dodecane |  | 1 | 0 | Gd(III) | 0.01 | malonic acid | 5 | 298.15 | 30.60495 | 1.485792 | https://doi.org/10.1246/cl.200431 | DGA LANL | 3 | Ether, Amide, Diglycolamide
2443 | 1 | CCCCCCCCN(CCCCCCCC)C(=O)COCC(=O)N(CCCCCCCC)CCCCCCCC | 0.2 | n-dodecane |  | 1 | 0 | Tb(III) | 0.01 | malonic acid | 5 | 298.15 | 44.48086 | 1.648173 | https://doi.org/10.1246/cl.200431 | DGA LANL | 3 | Ether, Amide, Diglycolamide
2444 | 1 | CCCCCCCCN(CCCCCCCC)C(=O)COCC(=O)N(CCCCCCCC)CCCCCCCC | 0.2 | n-dodecane |  | 1 | 0 | Dy(III) | 0.01 | malonic acid | 5 | 298.15 | 29.8515 | 1.474966 | https://doi.org/10.1246/cl.200431 | DGA LANL | 3 | Ether, Amide, Diglycolamide
2445 | 1 | CCCCCCCCN(CCCCCCCC)C(=O)COCC(=O)N(CCCCCCCC)CCCCCCCC | 0.2 | n-dodecane |  | 1 | 0 | Ho(III) | 0.01 | malonic acid | 5 | 298.15 | 31.77092 | 1.50203 | https://doi.org/10.1246/cl.200431 | DGA LANL | 3 | Ether, Amide, Diglycolamide
2446 | 1 | CCCCCCCCN(CCCCCCCC)C(=O)COCC(=O)N(CCCCCCCC)CCCCCCCC | 0.2 | n-dodecane |  | 1 | 0 | Er(III) | 0.01 | malonic acid | 5 | 298.15 | 29.1166 | 1.464141 | https://doi.org/10.1246/cl.200431 | DGA LANL | 3 | Ether, Amide, Diglycolamide
2447 | 1 | CCCCCCCCN(CCCCCCCC)C(=O)COCC(=O)N(CCCCCCCC)CCCCCCCC | 0.2 | n-dodecane |  | 1 | 0 | Tm(III) | 0.01 | malonic acid | 5 | 298.15 | 45.03871 | 1.653586 | https://doi.org/10.1246/cl.200431 | DGA LANL | 3 | Ether, Amide, Diglycolamide
2448 | 1 | CCCCCCCCN(CCCCCCCC)C(=O)COCC(=O)N(CCCCCCCC)CCCCCCCC | 0.2 | n-dodecane |  | 1 | 0 | Yb(III) | 0.01 | malonic acid | 5 | 298.15 | 50.3849 | 1.7023 | https://doi.org/10.1246/cl.200431 | DGA LANL | 3 | Ether, Amide, Diglycolamide
2449 | 1 | CCCCCCCCN(CCCCCCCC)C(=O)COCC(=O)N(CCCCCCCC)CCCCCCCC | 0.2 | n-dodecane |  | 1 | 0 | Lu(III) | 0.01 | malonic acid | 5 | 298.15 | 40.25978 | 1.604871 | https://doi.org/10.1246/cl.200431 | DGA LANL | 3 | Ether, Amide, Diglycolamide
2450 | 1 | CCCCCCCCN(CCCCCCCC)C(=O)COCC(=O)N(CCCCCCCC)CCCCCCCC | 0.2 | n-dodecane |  | 1 | 0 | La(III) | 0.01 | tartaric acid | 1 | 298.15 | 0.01348787 | -1.870056 | https://doi.org/10.1246/cl.200431 | DGA LANL | 0 | Ether, Amide, Diglycolamide
2451 | 1 | CCCCCCCCN(CCCCCCCC)C(=O)COCC(=O)N(CCCCCCCC)CCCCCCCC | 0.2 | n-dodecane |  | 1 | 0 | Ce(III) | 0.01 | tartaric acid | 1 | 298.15 | 0.01026359 | -1.988701 | https://doi.org/10.1246/cl.200431 | DGA LANL | 0 | Ether, Amide, Diglycolamide
2452 | 1 | CCCCCCCCN(CCCCCCCC)C(=O)COCC(=O)N(CCCCCCCC)CCCCCCCC | 0.2 | n-dodecane |  | 1 | 0 | Nd(III) | 0.01 | tartaric acid | 1 | 298.15 | 0.01331355 | -1.875706 | https://doi.org/10.1246/cl.200431 | DGA LANL | 0 | Ether, Amide, Diglycolamide
2453 | 1 | CCCCCCCCN(CCCCCCCC)C(=O)COCC(=O)N(CCCCCCCC)CCCCCCCC | 0.2 | n-dodecane |  | 1 | 0 | Sm(III) | 0.01 | tartaric acid | 1 | 298.15 | 0.02551407 | -1.59322 | https://doi.org/10.1246/cl.200431 | DGA LANL | 0 | Ether, Amide, Diglycolamide
2454 | 1 | CCCCCCCCN(CCCCCCCC)C(=O)COCC(=O)N(CCCCCCCC)CCCCCCCC | 0.2 | n-dodecane |  | 1 | 0 | Eu(III) | 0.01 | tartaric acid | 1 | 298.15 | 0.0402272 | -1.39548 | https://doi.org/10.1246/cl.200431 | DGA LANL | 0 | Ether, Amide, Diglycolamide
2455 | 1 | CCCCCCCCN(CCCCCCCC)C(=O)COCC(=O)N(CCCCCCCC)CCCCCCCC | 0.2 | n-dodecane |  | 1 | 0 | Gd(III) | 0.01 | tartaric acid | 1 | 298.15 | 0.06342491 | -1.19774 | https://doi.org/10.1246/cl.200431 | DGA LANL | 0 | Ether, Amide, Diglycolamide
2456 | 1 | CCCCCCCCN(CCCCCCCC)C(=O)COCC(=O)N(CCCCCCCC)CCCCCCCC | 0.2 | n-dodecane |  | 1 | 0 | Tb(III) | 0.01 | tartaric acid | 1 | 298.15 | 0.1297162 | -0.8870056 | https://doi.org/10.1246/cl.200431 | DGA LANL | 1 | Ether, Amide, Diglycolamide
2457 | 1 | CCCCCCCCN(CCCCCCCC)C(=O)COCC(=O)N(CCCCCCCC)CCCCCCCC | 0.2 | n-dodecane |  | 1 | 0 | Dy(III) | 0.01 | tartaric acid | 1 | 298.15 | 0.2099104 | -0.6779661 | https://doi.org/10.1246/cl.200431 | DGA LANL | 1 | Ether, Amide, Diglycolamide
2458 | 1 | CCCCCCCCN(CCCCCCCC)C(=O)COCC(=O)N(CCCCCCCC)CCCCCCCC | 0.2 | n-dodecane |  | 1 | 0 | Ho(III) | 0.01 | tartaric acid | 1 | 298.15 | 0.3061087 | -0.5141243 | https://doi.org/10.1246/cl.200431 | DGA LANL | 1 | Ether, Amide, Diglycolamide
2459 | 1 | CCCCCCCCN(CCCCCCCC)C(=O)COCC(=O)N(CCCCCCCC)CCCCCCCC | 0.2 | n-dodecane |  | 1 | 0 | Er(III) | 0.01 | tartaric acid | 1 | 298.15 | 0.3578263 | -0.4463277 | https://doi.org/10.1246/cl.200431 | DGA LANL | 1 | Ether, Amide, Diglycolamide
2460 | 1 | CCCCCCCCN(CCCCCCCC)C(=O)COCC(=O)N(CCCCCCCC)CCCCCCCC | 0.2 | n-dodecane |  | 1 | 0 | Tm(III) | 0.01 | tartaric acid | 1 | 298.15 | 0.3266813 | -0.4858757 | https://doi.org/10.1246/cl.200431 | DGA LANL | 1 | Ether, Amide, Diglycolamide
2461 | 1 | CCCCCCCCN(CCCCCCCC)C(=O)COCC(=O)N(CCCCCCCC)CCCCCCCC | 0.2 | n-dodecane |  | 1 | 0 | Yb(III) | 0.01 | tartaric acid | 1 | 298.15 | 0.2868317 | -0.5423729 | https://doi.org/10.1246/cl.200431 | DGA LANL | 1 | Ether, Amide, Diglycolamide
2462 | 1 | CCCCCCCCN(CCCCCCCC)C(=O)COCC(=O)N(CCCCCCCC)CCCCCCCC | 0.2 | n-dodecane |  | 1 | 0 | Lu(III) | 0.01 | tartaric acid | 1 | 298.15 | 0.2687686 | -0.5706215 | https://doi.org/10.1246/cl.200431 | DGA LANL | 1 | Ether, Amide, Diglycolamide
2463 | 1 | CCCCCCCCN(CCCCCCCC)C(=O)COCC(=O)N(CCCCCCCC)CCCCCCCC | 0.2 | n-dodecane |  | 1 | 0 | La(III) | 0.01 | tartaric acid | 2 | 298.15 | 0.01153843 | -1.937853 | https://doi.org/10.1246/cl.200431 | DGA LANL | 0 | Ether, Amide, Diglycolamide
2464 | 1 | CCCCCCCCN(CCCCCCCC)C(=O)COCC(=O)N(CCCCCCCC)CCCCCCCC | 0.2 | n-dodecane |  | 1 | 0 | Ce(III) | 0.01 | tartaric acid | 2 | 298.15 | 0.01867181 | -1.728814 | https://doi.org/10.1246/cl.200431 | DGA LANL | 0 | Ether, Amide, Diglycolamide
2465 | 1 | CCCCCCCCN(CCCCCCCC)C(=O)COCC(=O)N(CCCCCCCC)CCCCCCCC | 0.2 | n-dodecane |  | 1 | 0 | Nd(III) | 0.01 | tartaric acid | 2 | 298.15 | 0.01819227 | -1.740113 | https://doi.org/10.1246/cl.200431 | DGA LANL | 0 | Ether, Amide, Diglycolamide
2466 | 1 | CCCCCCCCN(CCCCCCCC)C(=O)COCC(=O)N(CCCCCCCC)CCCCCCCC | 0.2 | n-dodecane |  | 1 | 0 | Sm(III) | 0.01 | tartaric acid | 2 | 298.15 | 0.04293074 | -1.367232 | https://doi.org/10.1246/cl.200431 | DGA LANL | 0 | Ether, Amide, Diglycolamide
2467 | 1 | CCCCCCCCN(CCCCCCCC)C(=O)COCC(=O)N(CCCCCCCC)CCCCCCCC | 0.2 | n-dodecane |  | 1 | 0 | Eu(III) | 0.01 | tartaric acid | 2 | 298.15 | 0.07318242 | -1.135593 | https://doi.org/10.1246/cl.200431 | DGA LANL | 0 | Ether, Amide, Diglycolamide
2468 | 1 | CCCCCCCCN(CCCCCCCC)C(=O)COCC(=O)N(CCCCCCCC)CCCCCCCC | 0.2 | n-dodecane |  | 1 | 0 | Gd(III) | 0.01 | tartaric acid | 2 | 298.15 | 0.1215474 | -0.9152542 | https://doi.org/10.1246/cl.200431 | DGA LANL | 1 | Ether, Amide, Diglycolamide
2469 | 1 | CCCCCCCCN(CCCCCCCC)C(=O)COCC(=O)N(CCCCCCCC)CCCCCCCC | 0.2 | n-dodecane |  | 1 | 0 | Tb(III) | 0.01 | tartaric acid | 2 | 298.15 | 0.261866 | -0.5819209 | https://doi.org/10.1246/cl.200431 | DGA LANL | 1 | Ether, Amide, Diglycolamide
2470 | 1 | CCCCCCCCN(CCCCCCCC)C(=O)COCC(=O)N(CCCCCCCC)CCCCCCCC | 0.2 | n-dodecane |  | 1 | 0 | Dy(III) | 0.01 | tartaric acid | 2 | 298.15 | 0.4349287 | -0.3615819 | https://doi.org/10.1246/cl.200431 | DGA LANL | 1 | Ether, Amide, Diglycolamide
2471 | 1 | CCCCCCCCN(CCCCCCCC)C(=O)COCC(=O)N(CCCCCCCC)CCCCCCCC | 0.2 | n-dodecane |  | 1 | 0 | Ho(III) | 0.01 | tartaric acid | 2 | 298.15 | 0.6594913 | -0.180791 | https://doi.org/10.1246/cl.200431 | DGA LANL | 1 | Ether, Amide, Diglycolamide
2472 | 1 | CCCCCCCCN(CCCCCCCC)C(=O)COCC(=O)N(CCCCCCCC)CCCCCCCC | 0.2 | n-dodecane |  | 1 | 0 | Er(III) | 0.01 | tartaric acid | 2 | 298.15 | 0.8015946 | -0.0960452 | https://doi.org/10.1246/cl.200431 | DGA LANL | 1 | Ether, Amide, Diglycolamide
2473 | 1 | CCCCCCCCN(CCCCCCCC)C(=O)COCC(=O)N(CCCCCCCC)CCCCCCCC | 0.2 | n-dodecane |  | 1 | 0 | Tm(III) | 0.01 | tartaric acid | 2 | 298.15 | 0.7912343 | -0.1016949 | https://doi.org/10.1246/cl.200431 | DGA LANL | 1 | Ether, Amide, Diglycolamide
2474 | 1 | CCCCCCCCN(CCCCCCCC)C(=O)COCC(=O)N(CCCCCCCC)CCCCCCCC | 0.2 | n-dodecane |  | 1 | 0 | Yb(III) | 0.01 | tartaric acid | 2 | 298.15 | 0.6594913 | -0.180791 | https://doi.org/10.1246/cl.200431 | DGA LANL | 1 | Ether, Amide, Diglycolamide
2475 | 1 | CCCCCCCCN(CCCCCCCC)C(=O)COCC(=O)N(CCCCCCCC)CCCCCCCC | 0.2 | n-dodecane |  | 1 | 0 | Lu(III) | 0.01 | tartaric acid | 2 | 298.15 | 0.676875 | -0.1694915 | https://doi.org/10.1246/cl.200431 | DGA LANL | 1 | Ether, Amide, Diglycolamide
2476 | 1 | CCCCCCCCN(CCCCCCCC)C(=O)COCC(=O)N(CCCCCCCC)CCCCCCCC | 0.2 | n-dodecane |  | 1 | 0 | La(III) | 0.01 | tartaric acid | 3 | 298.15 | 0.01348787 | -1.870056 | https://doi.org/10.1246/cl.200431 | DGA LANL | 0 | Ether, Amide, Diglycolamide
2477 | 1 | CCCCCCCCN(CCCCCCCC)C(=O)COCC(=O)N(CCCCCCCC)CCCCCCCC | 0.2 | n-dodecane |  | 1 | 0 | Ce(III) | 0.01 | tartaric acid | 3 | 298.15 | 0.008554673 | -2.067797 | https://doi.org/10.1246/cl.200431 | DGA LANL | 0 | Ether, Amide, Diglycolamide
2478 | 1 | CCCCCCCCN(CCCCCCCC)C(=O)COCC(=O)N(CCCCCCCC)CCCCCCCC | 0.2 | n-dodecane |  | 1 | 0 | Nd(III) | 0.01 | tartaric acid | 3 | 298.15 | 0.03266813 | -1.485876 | https://doi.org/10.1246/cl.200431 | DGA LANL | 0 | Ether, Amide, Diglycolamide
2479 | 1 | CCCCCCCCN(CCCCCCCC)C(=O)COCC(=O)N(CCCCCCCC)CCCCCCCC | 0.2 | n-dodecane |  | 1 | 0 | Sm(III) | 0.01 | tartaric acid | 3 | 298.15 | 0.1013094 | -0.9943503 | https://doi.org/10.1246/cl.200431 | DGA LANL | 1 | Ether, Amide, Diglycolamide
2480 | 1 | CCCCCCCCN(CCCCCCCC)C(=O)COCC(=O)N(CCCCCCCC)CCCCCCCC | 0.2 | n-dodecane |  | 1 | 0 | Eu(III) | 0.01 | tartaric acid | 3 | 298.15 | 0.189163 | -0.7231638 | https://doi.org/10.1246/cl.200431 | DGA LANL | 1 | Ether, Amide, Diglycolamide
2481 | 1 | CCCCCCCCN(CCCCCCCC)C(=O)COCC(=O)N(CCCCCCCC)CCCCCCCC | 0.2 | n-dodecane |  | 1 | 0 | Gd(III) | 0.01 | tartaric acid | 3 | 298.15 | 0.3625117 | -0.440678 | https://doi.org/10.1246/cl.200431 | DGA LANL | 1 | Ether, Amide, Diglycolamide
2482 | 1 | CCCCCCCCN(CCCCCCCC)C(=O)COCC(=O)N(CCCCCCCC)CCCCCCCC | 0.2 | n-dodecane |  | 1 | 0 | Tb(III) | 0.01 | tartaric acid | 3 | 298.15 | 0.8015946 | -0.0960452 | https://doi.org/10.1246/cl.200431 | DGA LANL | 1 | Ether, Amide, Diglycolamide
2483 | 1 | CCCCCCCCN(CCCCCCCC)C(=O)COCC(=O)N(CCCCCCCC)CCCCCCCC | 0.2 | n-dodecane |  | 1 | 0 | Dy(III) | 0.01 | tartaric acid | 3 | 298.15 | 1.477378 | 0.1694915 | https://doi.org/10.1246/cl.200431 | DGA LANL | 2 | Ether, Amide, Diglycolamide
2484 | 1 | CCCCCCCCN(CCCCCCCC)C(=O)COCC(=O)N(CCCCCCCC)CCCCCCCC | 0.2 | n-dodecane |  | 1 | 0 | Ho(III) | 0.01 | tartaric acid | 3 | 298.15 | 2.240178 | 0.3502825 | https://doi.org/10.1246/cl.200431 | DGA LANL | 2 | Ether, Amide, Diglycolamide
2485 | 1 | CCCCCCCCN(CCCCCCCC)C(=O)COCC(=O)N(CCCCCCCC)CCCCCCCC | 0.2 | n-dodecane |  | 1 | 0 | Er(III) | 0.01 | tartaric acid | 3 | 298.15 | 2.652948 | 0.4237288 | https://doi.org/10.1246/cl.200431 | DGA LANL | 2 | Ether, Amide, Diglycolamide
2486 | 1 | CCCCCCCCN(CCCCCCCC)C(=O)COCC(=O)N(CCCCCCCC)CCCCCCCC | 0.2 | n-dodecane |  | 1 | 0 | Tm(III) | 0.01 | tartaric acid | 3 | 298.15 | 2.422037 | 0.3841808 | https://doi.org/10.1246/cl.200431 | DGA LANL | 2 | Ether, Amide, Diglycolamide
2487 | 1 | CCCCCCCCN(CCCCCCCC)C(=O)COCC(=O)N(CCCCCCCC)CCCCCCCC | 0.2 | n-dodecane |  | 1 | 0 | Yb(III) | 0.01 | tartaric acid | 3 | 298.15 | 1.819227 | 0.259887 | https://doi.org/10.1246/cl.200431 | DGA LANL | 2 | Ether, Amide, Diglycolamide
2488 | 1 | CCCCCCCCN(CCCCCCCC)C(=O)COCC(=O)N(CCCCCCCC)CCCCCCCC | 0.2 | n-dodecane |  | 1 | 0 | Lu(III) | 0.01 | tartaric acid | 3 | 298.15 | 1.439435 | 0.1581921 | https://doi.org/10.1246/cl.200431 | DGA LANL | 2 | Ether, Amide, Diglycolamide
2489 | 1 | CCCCCCCCN(CCCCCCCC)C(=O)COCC(=O)N(CCCCCCCC)CCCCCCCC | 0.2 | n-dodecane |  | 1 | 0 | La(III) | 0.01 | tartaric acid | 5 | 298.15 | 0.03970727 | -1.40113 | https://doi.org/10.1246/cl.200431 | DGA LANL | 0 | Ether, Amide, Diglycolamide
2490 | 1 | CCCCCCCCN(CCCCCCCC)C(=O)COCC(=O)N(CCCCCCCC)CCCCCCCC | 0.2 | n-dodecane |  | 1 | 0 | Ce(III) | 0.01 | tartaric acid | 5 | 298.15 | 0.05286447 | -1.276836 | https://doi.org/10.1246/cl.200431 | DGA LANL | 0 | Ether, Amide, Diglycolamide
2491 | 1 | CCCCCCCCN(CCCCCCCC)C(=O)COCC(=O)N(CCCCCCCC)CCCCCCCC | 0.2 | n-dodecane |  | 1 | 0 | Nd(III) | 0.01 | tartaric acid | 5 | 298.15 | 0.2794652 | -0.5536723 | https://doi.org/10.1246/cl.200431 | DGA LANL | 1 | Ether, Amide, Diglycolamide
2492 | 1 | CCCCCCCCN(CCCCCCCC)C(=O)COCC(=O)N(CCCCCCCC)CCCCCCCC | 0.2 | n-dodecane |  | 1 | 0 | Sm(III) | 0.01 | tartaric acid | 5 | 298.15 | 1.153843 | 0.06214689 | https://doi.org/10.1246/cl.200431 | DGA LANL | 2 | Ether, Amide, Diglycolamide
2493 | 1 | CCCCCCCCN(CCCCCCCC)C(=O)COCC(=O)N(CCCCCCCC)CCCCCCCC | 0.2 | n-dodecane |  | 1 | 0 | Eu(III) | 0.01 | tartaric acid | 5 | 298.15 | 2.126589 | 0.3276836 | https://doi.org/10.1246/cl.200431 | DGA LANL | 2 | Ether, Amide, Diglycolamide
2494 | 1 | CCCCCCCCN(CCCCCCCC)C(=O)COCC(=O)N(CCCCCCCC)CCCCCCCC | 0.2 | n-dodecane |  | 1 | 0 | Gd(III) | 0.01 | tartaric acid | 5 | 298.15 | 2.584814 | 0.4124294 | https://doi.org/10.1246/cl.200431 | DGA LANL | 2 | Ether, Amide, Diglycolamide
2495 | 1 | CCCCCCCCN(CCCCCCCC)C(=O)COCC(=O)N(CCCCCCCC)CCCCCCCC | 0.2 | n-dodecane |  | 1 | 0 | Tb(III) | 0.01 | tartaric acid | 5 | 298.15 | 3.720673 | 0.5706215 | https://doi.org/10.1246/cl.200431 | DGA LANL | 2 | Ether, Amide, Diglycolamide
2496 | 1 | CCCCCCCCN(CCCCCCCC)C(=O)COCC(=O)N(CCCCCCCC)CCCCCCCC | 0.2 | n-dodecane |  | 1 | 0 | Dy(III) | 0.01 | tartaric acid | 5 | 298.15 | 4.128756 | 0.6158192 | https://doi.org/10.1246/cl.200431 | DGA LANL | 2 | Ether, Amide, Diglycolamide
2497 | 1 | CCCCCCCCN(CCCCCCCC)C(=O)COCC(=O)N(CCCCCCCC)CCCCCCCC | 0.2 | n-dodecane |  | 1 | 0 | Ho(III) | 0.01 | tartaric acid | 5 | 298.15 | 4.237587 | 0.6271186 | https://doi.org/10.1246/cl.200431 | DGA LANL | 2 | Ether, Amide, Diglycolamide
2498 | 1 | CCCCCCCCN(CCCCCCCC)C(=O)COCC(=O)N(CCCCCCCC)CCCCCCCC | 0.2 | n-dodecane |  | 1 | 0 | Er(III) | 0.01 | tartaric acid | 5 | 298.15 | 4.349287 | 0.6384181 | https://doi.org/10.1246/cl.200431 | DGA LANL | 2 | Ether, Amide, Diglycolamide
2499 | 1 | CCCCCCCCN(CCCCCCCC)C(=O)COCC(=O)N(CCCCCCCC)CCCCCCCC | 0.2 | n-dodecane |  | 1 | 0 | Tm(III) | 0.01 | tartaric acid | 5 | 298.15 | 4.237587 | 0.6271186 | https://doi.org/10.1246/cl.200431 | DGA LANL | 2 | Ether, Amide, Diglycolamide
2500 | 1 | CCCCCCCCN(CCCCCCCC)C(=O)COCC(=O)N(CCCCCCCC)CCCCCCCC | 0.2 | n-dodecane |  | 1 | 0 | Yb(III) | 0.01 | tartaric acid | 5 | 298.15 | 3.578263 | 0.5536723 | https://doi.org/10.1246/cl.200431 | DGA LANL | 2 | Ether, Amide, Diglycolamide
2501 | 1 | CCCCCCCCN(CCCCCCCC)C(=O)COCC(=O)N(CCCCCCCC)CCCCCCCC | 0.2 | n-dodecane |  | 1 | 0 | Lu(III) | 0.01 | tartaric acid | 5 | 298.15 | 2.831245 | 0.4519774 | https://doi.org/10.1246/cl.200431 | DGA LANL | 2 | Ether, Amide, Diglycolamide
2502 | 1 | CCCCCCCCN(CCCCCCCC)C(=O)COCC(=O)N(CCCCCCCC)CCCCCCCC | 0.05013321 | n-dodecane |  | 1 | 0 | La(III) | 0.01 | malonic acid | 2 | 298.15 | 0.003490504 | -2.457112 | https://doi.org/10.1246/cl.200431 | DGA LANL | 0 | Ether, Amide, Diglycolamide
2503 | 1 | CCCCCCCCN(CCCCCCCC)C(=O)COCC(=O)N(CCCCCCCC)CCCCCCCC | 0.09913703 | n-dodecane |  | 1 | 0 | La(III) | 0.01 | malonic acid | 2 | 298.15 | 0.06753565 | -1.170467 | https://doi.org/10.1246/cl.200431 | DGA LANL | 0 | Ether, Amide, Diglycolamide
2504 | 1 | CCCCCCCCN(CCCCCCCC)C(=O)COCC(=O)N(CCCCCCCC)CCCCCCCC | 0.2006245 | n-dodecane |  | 1 | 0 | La(III) | 0.01 | malonic acid | 2 | 298.15 | 0.02886484 | -1.539631 | https://doi.org/10.1246/cl.200431 | DGA LANL | 0 | Ether, Amide, Diglycolamide
2505 | 1 | CCCCCCCCN(CCCCCCCC)C(=O)COCC(=O)N(CCCCCCCC)CCCCCCCC | 0.4970057 | n-dodecane |  | 1 | 0 | La(III) | 0.01 | malonic acid | 2 | 298.15 | 0.2989304 | -0.52443 | https://doi.org/10.1246/cl.200431 | DGA LANL | 1 | Ether, Amide, Diglycolamide
2506 | 1 | CCCCCCCCN(CCCCCCCC)C(=O)COCC(=O)N(CCCCCCCC)CCCCCCCC | 0.04984436 | n-dodecane |  | 1 | 0 | Ce(III) | 0.01 | malonic acid | 2 | 298.15 | 0.01280831 | -1.892508 | https://doi.org/10.1246/cl.200431 | DGA LANL | 0 | Ether, Amide, Diglycolamide
2507 | 1 | CCCCCCCCN(CCCCCCCC)C(=O)COCC(=O)N(CCCCCCCC)CCCCCCCC | 0.09913703 | n-dodecane |  | 1 | 0 | Ce(III) | 0.01 | malonic acid | 2 | 298.15 | 0.04583928 | -1.338762 | https://doi.org/10.1246/cl.200431 | DGA LANL | 0 | Ether, Amide, Diglycolamide
2508 | 1 | CCCCCCCCN(CCCCCCCC)C(=O)COCC(=O)N(CCCCCCCC)CCCCCCCC | 0.1994686 | n-dodecane |  | 1 | 0 | Ce(III) | 0.01 | malonic acid | 2 | 298.15 | 0.04470746 | -1.34962 | https://doi.org/10.1246/cl.200431 | DGA LANL | 0 | Ether, Amide, Diglycolamide
2509 | 1 | CCCCCCCCN(CCCCCCCC)C(=O)COCC(=O)N(CCCCCCCC)CCCCCCCC | 0.4970057 | n-dodecane |  | 1 | 0 | Ce(III) | 0.01 | malonic acid | 2 | 298.15 | 0.7445235 | -0.1281216 | https://doi.org/10.1246/cl.200431 | DGA LANL | 1 | Ether, Amide, Diglycolamide
2510 | 1 | CCCCCCCCN(CCCCCCCC)C(=O)COCC(=O)N(CCCCCCCC)CCCCCCCC | 0.05013321 | n-dodecane |  | 1 | 0 | Pr(III) | 0.01 | malonic acid | 2 | 298.15 | 0.1703218 | -0.7687296 | https://doi.org/10.1246/cl.200431 | DGA LANL | 1 | Ether, Amide, Diglycolamide
2511 | 1 | CCCCCCCCN(CCCCCCCC)C(=O)COCC(=O)N(CCCCCCCC)CCCCCCCC | 0.09971151 | n-dodecane |  | 1 | 0 | Pr(III) | 0.01 | malonic acid | 2 | 298.15 | 0.2605268 | -0.5841477 | https://doi.org/10.1246/cl.200431 | DGA LANL | 1 | Ether, Amide, Diglycolamide
2512 | 1 | CCCCCCCCN(CCCCCCCC)C(=O)COCC(=O)N(CCCCCCCC)CCCCCCCC | 0.2006245 | n-dodecane |  | 1 | 0 | Pr(III) | 0.01 | malonic acid | 2 | 298.15 | 0.4688239 | -0.3289902 | https://doi.org/10.1246/cl.200431 | DGA LANL | 1 | Ether, Amide, Diglycolamide
2513 | 1 | CCCCCCCCN(CCCCCCCC)C(=O)COCC(=O)N(CCCCCCCC)CCCCCCCC | 0.4970057 | n-dodecane |  | 1 | 0 | Pr(III) | 0.01 | malonic acid | 2 | 298.15 | 3.378882 | 0.5287731 | https://doi.org/10.1246/cl.200431 | DGA LANL | 2 | Ether, Amide, Diglycolamide
2514 | 1 | CCCCCCCCN(CCCCCCCC)C(=O)COCC(=O)N(CCCCCCCC)CCCCCCCC | 0.04984436 | n-dodecane |  | 1 | 0 | Nd(III) | 0.01 | malonic acid | 2 | 298.15 | 0.0481896 | -1.317047 | https://doi.org/10.1246/cl.200431 | DGA LANL | 0 | Ether, Amide, Diglycolamide
2515 | 1 | CCCCCCCCN(CCCCCCCC)C(=O)COCC(=O)N(CCCCCCCC)CCCCCCCC | 0.09913703 | n-dodecane |  | 1 | 0 | Nd(III) | 0.01 | malonic acid | 2 | 298.15 | 0.1412008 | -0.8501629 | https://doi.org/10.1246/cl.200431 | DGA LANL | 1 | Ether, Amide, Diglycolamide
2516 | 1 | CCCCCCCCN(CCCCCCCC)C(=O)COCC(=O)N(CCCCCCCC)CCCCCCCC | 0.1994686 | n-dodecane |  | 1 | 0 | Nd(III) | 0.01 | malonic acid | 2 | 298.15 | 0.393555 | -0.4049946 | https://doi.org/10.1246/cl.200431 | DGA LANL | 1 | Ether, Amide, Diglycolamide
2517 | 1 | CCCCCCCCN(CCCCCCCC)C(=O)COCC(=O)N(CCCCCCCC)CCCCCCCC | 0.4970057 | n-dodecane |  | 1 | 0 | Nd(III) | 0.01 | malonic acid | 2 | 298.15 | 4.735359 | 0.6753529 | https://doi.org/10.1246/cl.200431 | DGA LANL | 2 | Ether, Amide, Diglycolamide
2518 | 1 | CCCCCCCCN(CCCCCCCC)C(=O)COCC(=O)N(CCCCCCCC)CCCCCCCC | 0.04984436 | n-dodecane |  | 1 | 0 | Sm(III) | 0.01 | malonic acid | 2 | 298.15 | 0.1020202 | -0.9913138 | https://doi.org/10.1246/cl.200431 | DGA LANL | 1 | Ether, Amide, Diglycolamide
2519 | 1 | CCCCCCCCN(CCCCCCCC)C(=O)COCC(=O)N(CCCCCCCC)CCCCCCCC | 0.09913703 | n-dodecane |  | 1 | 0 | Sm(III) | 0.01 | malonic acid | 2 | 298.15 | 0.6994135 | -0.155266 | https://doi.org/10.1246/cl.200431 | DGA LANL | 1 | Ether, Amide, Diglycolamide
2520 | 1 | CCCCCCCCN(CCCCCCCC)C(=O)COCC(=O)N(CCCCCCCC)CCCCCCCC | 0.1994686 | n-dodecane |  | 1 | 0 | Sm(III) | 0.01 | malonic acid | 2 | 298.15 | 2.472015 | 0.393051 | https://doi.org/10.1246/cl.200431 | DGA LANL | 2 | Ether, Amide, Diglycolamide
2521 | 1 | CCCCCCCCN(CCCCCCCC)C(=O)COCC(=O)N(CCCCCCCC)CCCCCCCC | 0.4970057 | n-dodecane |  | 1 | 0 | Sm(III) | 0.01 | malonic acid | 2 | 298.15 | 18.72966 | 1.27253 | https://doi.org/10.1246/cl.200431 | DGA LANL | 3 | Ether, Amide, Diglycolamide
2522 | 1 | CCCCCCCCN(CCCCCCCC)C(=O)COCC(=O)N(CCCCCCCC)CCCCCCCC | 0.05013321 | n-dodecane |  | 1 | 0 | Eu(III) | 0.01 | malonic acid | 2 | 298.15 | 0.3103535 | -0.5081433 | https://doi.org/10.1246/cl.200431 | DGA LANL | 1 | Ether, Amide, Diglycolamide
2523 | 1 | CCCCCCCCN(CCCCCCCC)C(=O)COCC(=O)N(CCCCCCCC)CCCCCCCC | 0.09913703 | n-dodecane |  | 1 | 0 | Eu(III) | 0.01 | malonic acid | 2 | 298.15 | 1.657016 | 0.2193268 | https://doi.org/10.1246/cl.200431 | DGA LANL | 2 | Ether, Amide, Diglycolamide
2524 | 1 | CCCCCCCCN(CCCCCCCC)C(=O)COCC(=O)N(CCCCCCCC)CCCCCCCC | 0.1994686 | n-dodecane |  | 1 | 0 | Eu(III) | 0.01 | malonic acid | 2 | 298.15 | 6.55396 | 0.8165038 | https://doi.org/10.1246/cl.200431 | DGA LANL | 2 | Ether, Amide, Diglycolamide
2525 | 1 | CCCCCCCCN(CCCCCCCC)C(=O)COCC(=O)N(CCCCCCCC)CCCCCCCC | 0.4970057 | n-dodecane |  | 1 | 0 | Eu(III) | 0.01 | malonic acid | 2 | 298.15 | 44.3734 | 1.647123 | https://doi.org/10.1246/cl.200431 | DGA LANL | 3 | Ether, Amide, Diglycolamide
2526 | 1 | CCCCCCCCN(CCCCCCCC)C(=O)COCC(=O)N(CCCCCCCC)CCCCCCCC | 0.04984436 | n-dodecane |  | 1 | 0 | Gd(III) | 0.01 | malonic acid | 2 | 298.15 | 0.4295439 | -0.3669924 | https://doi.org/10.1246/cl.200431 | DGA LANL | 1 | Ether, Amide, Diglycolamide
2527 | 1 | CCCCCCCCN(CCCCCCCC)C(=O)COCC(=O)N(CCCCCCCC)CCCCCCCC | 0.09913703 | n-dodecane |  | 1 | 0 | Gd(III) | 0.01 | malonic acid | 2 | 298.15 | 2.472015 | 0.393051 | https://doi.org/10.1246/cl.200431 | DGA LANL | 2 | Ether, Amide, Diglycolamide
2528 | 1 | CCCCCCCCN(CCCCCCCC)C(=O)COCC(=O)N(CCCCCCCC)CCCCCCCC | 0.1994686 | n-dodecane |  | 1 | 0 | Gd(III) | 0.01 | malonic acid | 2 | 298.15 | 9.536088 | 0.9793702 | https://doi.org/10.1246/cl.200431 | DGA LANL | 2 | Ether, Amide, Diglycolamide
2529 | 1 | CCCCCCCCN(CCCCCCCC)C(=O)COCC(=O)N(CCCCCCCC)CCCCCCCC | 0.4970057 | n-dodecane |  | 1 | 0 | Gd(III) | 0.01 | malonic acid | 2 | 298.15 | 50.91437 | 1.70684 | https://doi.org/10.1246/cl.200431 | DGA LANL | 3 | Ether, Amide, Diglycolamide
2530 | 1 | CCCCCCCCN(CCCCCCCC)C(=O)COCC(=O)N(CCCCCCCC)CCCCCCCC | 0.05013321 | n-dodecane |  | 1 | 0 | Tb(III) | 0.01 | malonic acid | 2 | 298.15 | 0.8868008 | -0.05217391 | https://doi.org/10.1246/cl.200431 | DGA LANL | 1 | Ether, Amide, Diglycolamide
2531 | 1 | CCCCCCCCN(CCCCCCCC)C(=O)COCC(=O)N(CCCCCCCC)CCCCCCCC | 0.09971151 | n-dodecane |  | 1 | 0 | Tb(III) | 0.01 | malonic acid | 2 | 298.15 | 4.863585 | 0.6869565 | https://doi.org/10.1246/cl.200431 | DGA LANL | 2 | Ether, Amide, Diglycolamide
2532 | 1 | CCCCCCCCN(CCCCCCCC)C(=O)COCC(=O)N(CCCCCCCC)CCCCCCCC | 0.1994686 | n-dodecane |  | 1 | 0 | Tb(III) | 0.01 | malonic acid | 2 | 298.15 | 20.35615 | 1.308696 | https://doi.org/10.1246/cl.200431 | DGA LANL | 3 | Ether, Amide, Diglycolamide
2533 | 1 | CCCCCCCCN(CCCCCCCC)C(=O)COCC(=O)N(CCCCCCCC)CCCCCCCC | 0.4970057 | n-dodecane |  | 1 | 0 | Tb(III) | 0.01 | malonic acid | 2 | 298.15 | 105.133 | 2.021739 | https://doi.org/10.1246/cl.200431 | DGA LANL | 3 | Ether, Amide, Diglycolamide
2534 | 1 | CCCCCCCCN(CCCCCCCC)C(=O)COCC(=O)N(CCCCCCCC)CCCCCCCC | 0.04984436 | n-dodecane |  | 1 | 0 | Dy(III) | 0.01 | malonic acid | 2 | 298.15 | 1.377623 | 0.1391304 | https://doi.org/10.1246/cl.200431 | DGA LANL | 2 | Ether, Amide, Diglycolamide
2535 | 1 | CCCCCCCCN(CCCCCCCC)C(=O)COCC(=O)N(CCCCCCCC)CCCCCCCC | 0.09913703 | n-dodecane |  | 1 | 0 | Dy(III) | 0.01 | malonic acid | 2 | 298.15 | 7.480197 | 0.873913 | https://doi.org/10.1246/cl.200431 | DGA LANL | 2 | Ether, Amide, Diglycolamide
2536 | 1 | CCCCCCCCN(CCCCCCCC)C(=O)COCC(=O)N(CCCCCCCC)CCCCCCCC | 0.1994686 | n-dodecane |  | 1 | 0 | Dy(III) | 0.01 | malonic acid | 2 | 298.15 | 23.18555 | 1.365217 | https://doi.org/10.1246/cl.200431 | DGA LANL | 3 | Ether, Amide, Diglycolamide
2537 | 1 | CCCCCCCCN(CCCCCCCC)C(=O)COCC(=O)N(CCCCCCCC)CCCCCCCC | 0.4941422 | n-dodecane |  | 1 | 0 | Dy(III) | 0.01 | malonic acid | 2 | 298.15 | 56.51632 | 1.752174 | https://doi.org/10.1246/cl.200431 | DGA LANL | 3 | Ether, Amide, Diglycolamide
2538 | 1 | CCCCCCCCN(CCCCCCCC)C(=O)COCC(=O)N(CCCCCCCC)CCCCCCCC | 0.05013321 | n-dodecane |  | 1 | 0 | Ho(III) | 0.01 | malonic acid | 2 | 298.15 | 1.916941 | 0.2826087 | https://doi.org/10.1246/cl.200431 | DGA LANL | 2 | Ether, Amide, Diglycolamide
2539 | 1 | CCCCCCCCN(CCCCCCCC)C(=O)COCC(=O)N(CCCCCCCC)CCCCCCCC | 0.09971151 | n-dodecane |  | 1 | 0 | Ho(III) | 0.01 | malonic acid | 2 | 298.15 | 10.61908 | 1.026087 | https://doi.org/10.1246/cl.200431 | DGA LANL | 2 | Ether, Amide, Diglycolamide
2540 | 1 | CCCCCCCCN(CCCCCCCC)C(=O)COCC(=O)N(CCCCCCCC)CCCCCCCC | 0.2006245 | n-dodecane |  | 1 | 0 | Ho(III) | 0.01 | malonic acid | 2 | 298.15 | 30.38146 | 1.482609 | https://doi.org/10.1246/cl.200431 | DGA LANL | 3 | Ether, Amide, Diglycolamide
2541 | 1 | CCCCCCCCN(CCCCCCCC)C(=O)COCC(=O)N(CCCCCCCC)CCCCCCCC | 0.4970057 | n-dodecane |  | 1 | 0 | Ho(III) | 0.01 | malonic acid | 2 | 298.15 | 106.1908 | 2.026087 | https://doi.org/10.1246/cl.200431 | DGA LANL | 3 | Ether, Amide, Diglycolamide
2542 | 1 | CCCCCCCCN(CCCCCCCC)C(=O)COCC(=O)N(CCCCCCCC)CCCCCCCC | 0.04984436 | n-dodecane |  | 1 | 0 | Er(III) | 0.01 | malonic acid | 2 | 298.15 | 2.249955 | 0.3521739 | https://doi.org/10.1246/cl.200431 | DGA LANL | 2 | Ether, Amide, Diglycolamide
2543 | 1 | CCCCCCCCN(CCCCCCCC)C(=O)COCC(=O)N(CCCCCCCC)CCCCCCCC | 0.09913703 | n-dodecane |  | 1 | 0 | Er(III) | 0.01 | malonic acid | 2 | 298.15 | 12.97309 | 1.113043 | https://doi.org/10.1246/cl.200431 | DGA LANL | 2 | Ether, Amide, Diglycolamide
2544 | 1 | CCCCCCCCN(CCCCCCCC)C(=O)COCC(=O)N(CCCCCCCC)CCCCCCCC | 0.2006245 | n-dodecane |  | 1 | 0 | Er(III) | 0.01 | malonic acid | 2 | 298.15 | 32.26232 | 1.508696 | https://doi.org/10.1246/cl.200431 | DGA LANL | 3 | Ether, Amide, Diglycolamide
2545 | 1 | CCCCCCCCN(CCCCCCCC)C(=O)COCC(=O)N(CCCCCCCC)CCCCCCCC | 0.4970057 | n-dodecane |  | 1 | 0 | Er(III) | 0.01 | malonic acid | 2 | 298.15 | 52.69133 | 1.721739 | https://doi.org/10.1246/cl.200431 | DGA LANL | 3 | Ether, Amide, Diglycolamide
2546 | 1 | CCCCCCCCN(CCCCCCCC)C(=O)COCC(=O)N(CCCCCCCC)CCCCCCCC | 0.04984436 | n-dodecane |  | 1 | 0 | Tm(III) | 0.01 | malonic acid | 2 | 298.15 | 2.249955 | 0.3521739 | https://doi.org/10.1246/cl.200431 | DGA LANL | 2 | Ether, Amide, Diglycolamide
2547 | 1 | CCCCCCCCN(CCCCCCCC)C(=O)COCC(=O)N(CCCCCCCC)CCCCCCCC | 0.09799797 | n-dodecane |  | 1 | 0 | Tm(III) | 0.01 | malonic acid | 2 | 298.15 | 14.33909 | 1.156522 | https://doi.org/10.1246/cl.200431 | DGA LANL | 2 | Ether, Amide, Diglycolamide
2548 | 1 | CCCCCCCCN(CCCCCCCC)C(=O)COCC(=O)N(CCCCCCCC)CCCCCCCC | 0.1994686 | n-dodecane |  | 1 | 0 | Tm(III) | 0.01 | malonic acid | 2 | 298.15 | 45.80043 | 1.66087 | https://doi.org/10.1246/cl.200431 | DGA LANL | 3 | Ether, Amide, Diglycolamide
2549 | 1 | CCCCCCCCN(CCCCCCCC)C(=O)COCC(=O)N(CCCCCCCC)CCCCCCCC | 0.4970057 | n-dodecane |  | 1 | 0 | Tm(III) | 0.01 | malonic acid | 2 | 298.15 | 91.38387 | 1.96087 | https://doi.org/10.1246/cl.200431 | DGA LANL | 3 | Ether, Amide, Diglycolamide
2550 | 1 | CCCCCCCCN(CCCCCCCC)C(=O)COCC(=O)N(CCCCCCCC)CCCCCCCC | 0.04984436 | n-dodecane |  | 1 | 0 | Yb(III) | 0.01 | malonic acid | 2 | 298.15 | 2.183386 | 0.3391304 | https://doi.org/10.1246/cl.200431 | DGA LANL | 2 | Ether, Amide, Diglycolamide
2551 | 1 | CCCCCCCCN(CCCCCCCC)C(=O)COCC(=O)N(CCCCCCCC)CCCCCCCC | 0.09856585 | n-dodecane |  | 1 | 0 | Yb(III) | 0.01 | malonic acid | 2 | 298.15 | 14.48337 | 1.16087 | https://doi.org/10.1246/cl.200431 | DGA LANL | 2 | Ether, Amide, Diglycolamide
2552 | 1 | CCCCCCCCN(CCCCCCCC)C(=O)COCC(=O)N(CCCCCCCC)CCCCCCCC | 0.1994686 | n-dodecane |  | 1 | 0 | Yb(III) | 0.01 | malonic acid | 2 | 298.15 | 39.02153 | 1.591304 | https://doi.org/10.1246/cl.200431 | DGA LANL | 3 | Ether, Amide, Diglycolamide
2553 | 1 | CCCCCCCCN(CCCCCCCC)C(=O)COCC(=O)N(CCCCCCCC)CCCCCCCC | 0.4970057 | n-dodecane |  | 1 | 0 | Yb(III) | 0.01 | malonic acid | 2 | 298.15 | 69.04471 | 1.83913 | https://doi.org/10.1246/cl.200431 | DGA LANL | 3 | Ether, Amide, Diglycolamide
2554 | 1 | CCCCCCCCN(CCCCCCCC)C(=O)COCC(=O)N(CCCCCCCC)CCCCCCCC | 0.04984436 | n-dodecane |  | 1 | 0 | Lu(III) | 0.01 | malonic acid | 2 | 298.15 | 1.95571 | 0.2913043 | https://doi.org/10.1246/cl.200431 | DGA LANL | 2 | Ether, Amide, Diglycolamide
2555 | 1 | CCCCCCCCN(CCCCCCCC)C(=O)COCC(=O)N(CCCCCCCC)CCCCCCCC | 0.09913703 | n-dodecane |  | 1 | 0 | Lu(III) | 0.01 | malonic acid | 2 | 298.15 | 15.07512 | 1.178261 | https://doi.org/10.1246/cl.200431 | DGA LANL | 3 | Ether, Amide, Diglycolamide
2556 | 1 | CCCCCCCCN(CCCCCCCC)C(=O)COCC(=O)N(CCCCCCCC)CCCCCCCC | 0.1994686 | n-dodecane |  | 1 | 0 | Lu(III) | 0.01 | malonic acid | 2 | 298.15 | 35.30418 | 1.547826 | https://doi.org/10.1246/cl.200431 | DGA LANL | 3 | Ether, Amide, Diglycolamide
2557 | 1 | CCCCCCCCN(CCCCCCCC)C(=O)COCC(=O)N(CCCCCCCC)CCCCCCCC | 0.4970057 | n-dodecane |  | 1 | 0 | Lu(III) | 0.01 | malonic acid | 2 | 298.15 | 60.61899 | 1.782609 | https://doi.org/10.1246/cl.200431 | DGA LANL | 3 | Ether, Amide, Diglycolamide
2558 | 1 | CCCCCCCCN(CCCCCCCC)C(=O)COCC(=O)N(CCCCCCCC)CCCCCCCC | 0.1 | n-dodecane |  | 1 | 0 | La(III) | 0.07 | HNO3 | 1 | 298.15 | 5.290417 | 0.7234899 | https://doi.org/10.15261/serdj.18.93 | DGA LANL | 2 | Ether, Amide, Diglycolamide
2559 | 1 | CCCCCCCCN(CCCCCCCC)C(=O)COCC(=O)N(CCCCCCCC)CCCCCCCC | 0.1 | n-dodecane |  | 1 | 0 | Ce(III) | 0.07 | HNO3 | 1 | 298.15 | 9.576527 | 0.9812081 | https://doi.org/10.15261/serdj.18.93 | DGA LANL | 2 | Ether, Amide, Diglycolamide
2560 | 1 | CCCCCCCCN(CCCCCCCC)C(=O)COCC(=O)N(CCCCCCCC)CCCCCCCC | 0.1 | n-dodecane |  | 1 | 0 | Pr(III) | 0.07 | HNO3 | 1 | 298.15 | 17.33509 | 1.238926 | https://doi.org/10.15261/serdj.18.93 | DGA LANL | 3 | Ether, Amide, Diglycolamide
2561 | 1 | CCCCCCCCN(CCCCCCCC)C(=O)COCC(=O)N(CCCCCCCC)CCCCCCCC | 0.1 | n-dodecane |  | 1 | 0 | Nd(III) | 0.07 | HNO3 | 1 | 298.15 | 37.77298 | 1.577181 | https://doi.org/10.15261/serdj.18.93 | DGA LANL | 3 | Ether, Amide, Diglycolamide
2562 | 1 | CCCCCCCCN(CCCCCCCC)C(=O)COCC(=O)N(CCCCCCCC)CCCCCCCC | 0.1 | n-dodecane |  | 1 | 0 | Sm(III) | 0.07 | HNO3 | 1 | 298.15 | 186.1224 | 2.269799 | https://doi.org/10.15261/serdj.18.93 | DGA LANL | 3 | Ether, Amide, Diglycolamide
2563 | 1 | CCCCCCCCN(CCCCCCCC)C(=O)COCC(=O)N(CCCCCCCC)CCCCCCCC | 0.1 | n-dodecane |  | 1 | 0 | Eu(III) | 0.07 | HNO3 | 1 | 298.15 | 263.1081 | 2.420134 | https://doi.org/10.15261/serdj.18.93 | DGA LANL | 3 | Ether, Amide, Diglycolamide
2564 | 1 | CCCCCCCCN(CCCCCCCC)C(=O)COCC(=O)N(CCCCCCCC)CCCCCCCC | 0.1 | n-dodecane |  | 1 | 0 | Gd(III) | 0.06 | HNO3 | 1 | 298.15 | 177.1422 | 2.248322 | https://doi.org/10.15261/serdj.18.93 | DGA LANL | 3 | Ether, Amide, Diglycolamide
2565 | 1 | CCCCCCCCN(CCCCCCCC)C(=O)COCC(=O)N(CCCCCCCC)CCCCCCCC | 0.1 | n-dodecane |  | 1 | 0 | Tb(III) | 0.06 | HNO3 | 1 | 298.15 | 470.4172 | 2.672483 | https://doi.org/10.15261/serdj.18.93 | DGA LANL | 3 | Ether, Amide, Diglycolamide
2566 | 1 | CCCCCCCCN(CCCCCCCC)C(=O)COCC(=O)N(CCCCCCCC)CCCCCCCC | 0.1 | n-dodecane |  | 1 | 0 | Dy(III) | 0.06 | HNO3 | 1 | 298.15 | 482.1936 | 2.683221 | https://doi.org/10.15261/serdj.18.93 | DGA LANL | 3 | Ether, Amide, Diglycolamide
2567 | 1 | CCCCCCCCN(CCCCCCCC)C(=O)COCC(=O)N(CCCCCCCC)CCCCCCCC | 0.1 | n-dodecane |  | 1 | 0 | Ho(III) | 0.06 | HNO3 | 1 | 298.15 | 559.308 | 2.747651 | https://doi.org/10.15261/serdj.18.93 | DGA LANL | 3 | Ether, Amide, Diglycolamide
2568 | 1 | CCCCCCCCN(CCCCCCCC)C(=O)COCC(=O)N(CCCCCCCC)CCCCCCCC | 0.1 | n-dodecane |  | 1 | 0 | Er(III) | 0.06 | HNO3 | 1 | 298.15 | 602.3734 | 2.779866 | https://doi.org/10.15261/serdj.18.93 | DGA LANL | 3 | Ether, Amide, Diglycolamide
2569 | 1 | CCCCCCCCN(CCCCCCCC)C(=O)COCC(=O)N(CCCCCCCC)CCCCCCCC | 0.1 | n-dodecane |  | 1 | 0 | Tm(III) | 0.06 | HNO3 | 1 | 298.15 | 617.4532 | 2.790604 | https://doi.org/10.15261/serdj.18.93 | DGA LANL | 3 | Ether, Amide, Diglycolamide
2570 | 1 | CCCCCCCCN(CCCCCCCC)C(=O)COCC(=O)N(CCCCCCCC)CCCCCCCC | 0.1 | n-dodecane |  | 1 | 0 | Yb(III) | 0.06 | HNO3 | 1 | 298.15 | 617.4532 | 2.790604 | https://doi.org/10.15261/serdj.18.93 | DGA LANL | 3 | Ether, Amide, Diglycolamide
2571 | 1 | CCCCCCCCN(CCCCCCCC)C(=O)COCC(=O)N(CCCCCCCC)CCCCCCCC | 0.1 | n-dodecane |  | 1 | 0 | Lu(III) | 0.06 | HNO3 | 1 | 298.15 | 632.9105 | 2.801342 | https://doi.org/10.15261/serdj.18.93 | DGA LANL | 3 | Ether, Amide, Diglycolamide
2572 | 1 | CCCCCCCCCCCCN(CCCCCCCCCCCC)C(=O)COCC(=O)N(CCCCCCCCCCCC)CCCCCCCCCCCC | 0.08 | n-dodecane |  | 1 | 0 | La(III) | 0.07 | HNO3 | 1 | 298.15 | 0.8179969 | -0.08724832 | https://doi.org/10.15261/serdj.18.93 | DGA LANL | 1 | Ether, Amide, Diglycolamide
2573 | 1 | CCCCCCCCCCCCN(CCCCCCCCCCCC)C(=O)COCC(=O)N(CCCCCCCCCCCC)CCCCCCCCCCCC | 0.08 | n-dodecane |  | 1 | 0 | Ce(III) | 0.07 | HNO3 | 1 | 298.15 | 1.426798 | 0.1543624 | https://doi.org/10.15261/serdj.18.93 | DGA LANL | 2 | Ether, Amide, Diglycolamide
2574 | 1 | CCCCCCCCCCCCN(CCCCCCCCCCCC)C(=O)COCC(=O)N(CCCCCCCCCCCC)CCCCCCCCCCCC | 0.08 | n-dodecane |  | 1 | 0 | Pr(III) | 0.07 | HNO3 | 1 | 298.15 | 2.458125 | 0.390604 | https://doi.org/10.15261/serdj.18.93 | DGA LANL | 2 | Ether, Amide, Diglycolamide
2575 | 1 | CCCCCCCCCCCCN(CCCCCCCCCCCC)C(=O)COCC(=O)N(CCCCCCCCCCCC)CCCCCCCCCCCC | 0.08 | n-dodecane |  | 1 | 0 | Nd(III) | 0.07 | HNO3 | 1 | 298.15 | 3.226449 | 0.5087248 | https://doi.org/10.15261/serdj.18.93 | DGA LANL | 2 | Ether, Amide, Diglycolamide
2576 | 1 | CCCCCCCCCCCCN(CCCCCCCCCCCC)C(=O)COCC(=O)N(CCCCCCCCCCCC)CCCCCCCCCCCC | 0.08 | n-dodecane |  | 1 | 0 | Sm(III) | 0.07 | HNO3 | 1 | 298.15 | 34.64155 | 1.539597 | https://doi.org/10.15261/serdj.18.93 | DGA LANL | 3 | Ether, Amide, Diglycolamide
2577 | 1 | CCCCCCCCCCCCN(CCCCCCCCCCCC)C(=O)COCC(=O)N(CCCCCCCCCCCC)CCCCCCCCCCCC | 0.08 | n-dodecane |  | 1 | 0 | Eu(III) | 0.07 | HNO3 | 1 | 298.15 | 73.64005 | 1.867114 | https://doi.org/10.15261/serdj.18.93 | DGA LANL | 3 | Ether, Amide, Diglycolamide
2578 | 1 | CCCCCCCCCCCCN(CCCCCCCCCCCC)C(=O)COCC(=O)N(CCCCCCCCCCCC)CCCCCCCCCCCC | 0.08 | n-dodecane |  | 1 | 0 | Gd(III) | 0.06 | HNO3 | 1 | 298.15 | 101.5574 | 2.006711 | https://doi.org/10.15261/serdj.18.93 | DGA LANL | 3 | Ether, Amide, Diglycolamide
2579 | 1 | CCCCCCCCCCCCN(CCCCCCCCCCCC)C(=O)COCC(=O)N(CCCCCCCCCCCC)CCCCCCCCCCCC | 0.08 | n-dodecane |  | 1 | 0 | Tb(III) | 0.06 | HNO3 | 1 | 298.15 | 273.0496 | 2.436242 | https://doi.org/10.15261/serdj.18.93 | DGA LANL | 3 | Ether, Amide, Diglycolamide
2580 | 1 | CCCCCCCCCCCCN(CCCCCCCCCCCC)C(=O)COCC(=O)N(CCCCCCCCCCCC)CCCCCCCCCCCC | 0.08 | n-dodecane |  | 1 | 0 | Dy(III) | 0.06 | HNO3 | 1 | 298.15 | 420.8827 | 2.624161 | https://doi.org/10.15261/serdj.18.93 | DGA LANL | 3 | Ether, Amide, Diglycolamide
2581 | 1 | CCCCCCCCCCCCN(CCCCCCCCCCCC)C(=O)COCC(=O)N(CCCCCCCCCCCC)CCCCCCCCCCCC | 0.08 | n-dodecane |  | 1 | 0 | Ho(III) | 0.06 | HNO3 | 1 | 298.15 | 594.9722 | 2.774497 | https://doi.org/10.15261/serdj.18.93 | DGA LANL | 3 | Ether, Amide, Diglycolamide
2582 | 1 | CCCCCCCCCCCCN(CCCCCCCCCCCC)C(=O)COCC(=O)N(CCCCCCCCCCCC)CCCCCCCCCCCC | 0.08 | n-dodecane |  | 1 | 0 | Er(III) | 0.06 | HNO3 | 1 | 298.15 | 602.3734 | 2.779866 | https://doi.org/10.15261/serdj.18.93 | DGA LANL | 3 | Ether, Amide, Diglycolamide
2583 | 1 | CCCCCCCCCCCCN(CCCCCCCCCCCC)C(=O)COCC(=O)N(CCCCCCCCCCCC)CCCCCCCCCCCC | 0.08 | n-dodecane |  | 1 | 0 | Tm(III) | 0.06 | HNO3 | 1 | 298.15 | 698.7073 | 2.844295 | https://doi.org/10.15261/serdj.18.93 | DGA LANL | 3 | Ether, Amide, Diglycolamide
2584 | 1 | CCCCCCCCCCCCN(CCCCCCCCCCCC)C(=O)COCC(=O)N(CCCCCCCCCCCC)CCCCCCCCCCCC | 0.08 | n-dodecane |  | 1 | 0 | Yb(III) | 0.06 | HNO3 | 1 | 298.15 | 734.128 | 2.865772 | https://doi.org/10.15261/serdj.18.93 | DGA LANL | 3 | Ether, Amide, Diglycolamide
2585 | 1 | CCCCCCCCCCCCN(CCCCCCCCCCCC)C(=O)COCC(=O)N(CCCCCCCCCCCC)CCCCCCCCCCCC | 0.08 | n-dodecane |  | 1 | 0 | Lu(III) | 0.06 | HNO3 | 1 | 298.15 | 761.8671 | 2.881879 | https://doi.org/10.15261/serdj.18.93 | DGA LANL | 3 | Ether, Amide, Diglycolamide
2586 | 1 | CCCCCCCCN(CCCCCCCC)C(=O)COCCOCC(=O)N(CCCCCCCC)CCCCCCCC | 0.2 | n-dodecane |  | 1 | 0 | La(III) | 0.07 | HNO3 | 3 | 298.15 | 14.04918 | 1.147651 | https://doi.org/10.15261/serdj.18.93 | DGA LANL | 2 | Ether, Amide
2587 | 1 | CCCCCCCCN(CCCCCCCC)C(=O)COCCOCC(=O)N(CCCCCCCC)CCCCCCCC | 0.2 | n-dodecane |  | 1 | 0 | Ce(III) | 0.07 | HNO3 | 3 | 298.15 | 16.29598 | 1.212081 | https://doi.org/10.15261/serdj.18.93 | DGA LANL | 3 | Ether, Amide
2588 | 1 | CCCCCCCCN(CCCCCCCC)C(=O)COCCOCC(=O)N(CCCCCCCC)CCCCCCCC | 0.2 | n-dodecane |  | 1 | 0 | Pr(III) | 0.07 | HNO3 | 3 | 298.15 | 15.50972 | 1.190604 | https://doi.org/10.15261/serdj.18.93 | DGA LANL | 3 | Ether, Amide
2589 | 1 | CCCCCCCCN(CCCCCCCC)C(=O)COCCOCC(=O)N(CCCCCCCC)CCCCCCCC | 0.2 | n-dodecane |  | 1 | 0 | Nd(III) | 0.07 | HNO3 | 3 | 298.15 | 14.22395 | 1.15302 | https://doi.org/10.15261/serdj.18.93 | DGA LANL | 2 | Ether, Amide
2590 | 1 | CCCCCCCCN(CCCCCCCC)C(=O)COCCOCC(=O)N(CCCCCCCC)CCCCCCCC | 0.2 | n-dodecane |  | 1 | 0 | Sm(III) | 0.07 | HNO3 | 3 | 298.15 | 7.955567 | 0.9006711 | https://doi.org/10.15261/serdj.18.93 | DGA LANL | 2 | Ether, Amide
2591 | 1 | CCCCCCCCN(CCCCCCCC)C(=O)COCCOCC(=O)N(CCCCCCCC)CCCCCCCC | 0.2 | n-dodecane |  | 1 | 0 | Eu(III) | 0.07 | HNO3 | 3 | 298.15 | 5.290417 | 0.7234899 | https://doi.org/10.15261/serdj.18.93 | DGA LANL | 2 | Ether, Amide
2592 | 1 | CCCCCCCCN(CCCCCCCC)C(=O)COCCOCC(=O)N(CCCCCCCC)CCCCCCCC | 0.2 | n-dodecane |  | 1 | 0 | Gd(III) | 0.06 | HNO3 | 3 | 298.15 | 2.851239 | 0.4550336 | https://doi.org/10.15261/serdj.18.93 | DGA LANL | 2 | Ether, Amide
2593 | 1 | CCCCCCCCN(CCCCCCCC)C(=O)COCCOCC(=O)N(CCCCCCCC)CCCCCCCC | 0.2 | n-dodecane |  | 1 | 0 | Tb(III) | 0.06 | HNO3 | 3 | 298.15 | 2.551006 | 0.4067114 | https://doi.org/10.15261/serdj.18.93 | DGA LANL | 2 | Ether, Amide
2594 | 1 | CCCCCCCCN(CCCCCCCC)C(=O)COCCOCC(=O)N(CCCCCCCC)CCCCCCCC | 0.2 | n-dodecane |  | 1 | 0 | Dy(III) | 0.06 | HNO3 | 3 | 298.15 | 2.067456 | 0.3154362 | https://doi.org/10.15261/serdj.18.93 | DGA LANL | 2 | Ether, Amide
2595 | 1 | CCCCCCCCN(CCCCCCCC)C(=O)COCCOCC(=O)N(CCCCCCCC)CCCCCCCC | 0.2 | n-dodecane |  | 1 | 0 | Ho(III) | 0.06 | HNO3 | 3 | 298.15 | 1.675564 | 0.2241611 | https://doi.org/10.15261/serdj.18.93 | DGA LANL | 2 | Ether, Amide
2596 | 1 | CCCCCCCCN(CCCCCCCC)C(=O)COCCOCC(=O)N(CCCCCCCC)CCCCCCCC | 0.2 | n-dodecane |  | 1 | 0 | Er(III) | 0.06 | HNO3 | 3 | 298.15 | 1.444547 | 0.1597315 | https://doi.org/10.15261/serdj.18.93 | DGA LANL | 2 | Ether, Amide
2597 | 1 | CCCCCCCCN(CCCCCCCC)C(=O)COCCOCC(=O)N(CCCCCCCC)CCCCCCCC | 0.2 | n-dodecane |  | 1 | 0 | Tm(III) | 0.06 | HNO3 | 3 | 298.15 | 1.24538 | 0.09530201 | https://doi.org/10.15261/serdj.18.93 | DGA LANL | 2 | Ether, Amide
2598 | 1 | CCCCCCCCN(CCCCCCCC)C(=O)COCCOCC(=O)N(CCCCCCCC)CCCCCCCC | 0.2 | n-dodecane |  | 1 | 0 | Yb(III) | 0.06 | HNO3 | 3 | 298.15 | 1.128104 | 0.05234899 | https://doi.org/10.15261/serdj.18.93 | DGA LANL | 2 | Ether, Amide
2599 | 1 | CCCCCCCCN(CCCCCCCC)C(=O)COCCOCC(=O)N(CCCCCCCC)CCCCCCCC | 0.2 | n-dodecane |  | 1 | 0 | Lu(III) | 0.06 | HNO3 | 3 | 298.15 | 0.8179969 | -0.08724832 | https://doi.org/10.15261/serdj.18.93 | DGA LANL | 1 | Ether, Amide
2600 | 1 | CCCCCCCCCCCCN(CCCCCCCCCCCC)C(=O)COCCOCC(=O)N(CCCCCCCCCCCC)CCCCCCCCCCCC | 0.2 | n-dodecane |  | 1 | 0 | La(III) | 0.07 | HNO3 | 3 | 298.15 | 21.65561 | 1.33557 | https://doi.org/10.15261/serdj.18.93 | DGA LANL | 3 | Ether, Amide
2601 | 1 | CCCCCCCCCCCCN(CCCCCCCCCCCC)C(=O)COCCOCC(=O)N(CCCCCCCCCCCC)CCCCCCCCCCCC | 0.2 | n-dodecane |  | 1 | 0 | Ce(III) | 0.07 | HNO3 | 3 | 298.15 | 23.61317 | 1.373154 | https://doi.org/10.15261/serdj.18.93 | DGA LANL | 3 | Ether, Amide
2602 | 1 | CCCCCCCCCCCCN(CCCCCCCCCCCC)C(=O)COCCOCC(=O)N(CCCCCCCCCCCC)CCCCCCCCCCCC | 0.2 | n-dodecane |  | 1 | 0 | Pr(III) | 0.07 | HNO3 | 3 | 298.15 | 22.47387 | 1.351678 | https://doi.org/10.15261/serdj.18.93 | DGA LANL | 3 | Ether, Amide
2603 | 1 | CCCCCCCCCCCCN(CCCCCCCCCCCC)C(=O)COCCOCC(=O)N(CCCCCCCCCCCC)CCCCCCCCCCCC | 0.2 | n-dodecane |  | 1 | 0 | Nd(III) | 0.07 | HNO3 | 3 | 298.15 | 19.37529 | 1.287248 | https://doi.org/10.15261/serdj.18.93 | DGA LANL | 3 | Ether, Amide
2604 | 1 | CCCCCCCCCCCCN(CCCCCCCCCCCC)C(=O)COCCOCC(=O)N(CCCCCCCCCCCC)CCCCCCCCCCCC | 0.2 | n-dodecane |  | 1 | 0 | Sm(III) | 0.07 | HNO3 | 3 | 298.15 | 11.67116 | 1.067114 | https://doi.org/10.15261/serdj.18.93 | DGA LANL | 2 | Ether, Amide
2605 | 1 | CCCCCCCCCCCCN(CCCCCCCCCCCC)C(=O)COCCOCC(=O)N(CCCCCCCCCCCC)CCCCCCCCCCCC | 0.2 | n-dodecane |  | 1 | 0 | Eu(III) | 0.07 | HNO3 | 3 | 298.15 | 8.782621 | 0.9436242 | https://doi.org/10.15261/serdj.18.93 | DGA LANL | 2 | Ether, Amide
2606 | 1 | CCCCCCCCCCCCN(CCCCCCCCCCCC)C(=O)COCCOCC(=O)N(CCCCCCCCCCCC)CCCCCCCCCCCC | 0.2 | n-dodecane |  | 1 | 0 | Gd(III) | 0.06 | HNO3 | 3 | 298.15 | 6.136482 | 0.7879195 | https://doi.org/10.15261/serdj.18.93 | DGA LANL | 2 | Ether, Amide
2607 | 1 | CCCCCCCCCCCCN(CCCCCCCCCCCC)C(=O)COCCOCC(=O)N(CCCCCCCCCCCC)CCCCCCCCCCCC | 0.2 | n-dodecane |  | 1 | 0 | Tb(III) | 0.06 | HNO3 | 3 | 298.15 | 7.386801 | 0.8684564 | https://doi.org/10.15261/serdj.18.93 | DGA LANL | 2 | Ether, Amide
2608 | 1 | CCCCCCCCCCCCN(CCCCCCCCCCCC)C(=O)COCCOCC(=O)N(CCCCCCCCCCCC)CCCCCCCCCCCC | 0.2 | n-dodecane |  | 1 | 0 | Dy(III) | 0.06 | HNO3 | 3 | 298.15 | 9.576527 | 0.9812081 | https://doi.org/10.15261/serdj.18.93 | DGA LANL | 2 | Ether, Amide
2609 | 1 | CCCCCCCCCCCCN(CCCCCCCCCCCC)C(=O)COCCOCC(=O)N(CCCCCCCCCCCC)CCCCCCCCCCCC | 0.2 | n-dodecane |  | 1 | 0 | Ho(III) | 0.06 | HNO3 | 3 | 298.15 | 11.52776 | 1.061745 | https://doi.org/10.15261/serdj.18.93 | DGA LANL | 2 | Ether, Amide
2610 | 1 | CCCCCCCCCCCCN(CCCCCCCCCCCC)C(=O)COCCOCC(=O)N(CCCCCCCCCCCC)CCCCCCCCCCCC | 0.2 | n-dodecane |  | 1 | 0 | Er(III) | 0.06 | HNO3 | 3 | 298.15 | 14.04918 | 1.147651 | https://doi.org/10.15261/serdj.18.93 | DGA LANL | 2 | Ether, Amide
2611 | 1 | CCCCCCCCCCCCN(CCCCCCCCCCCC)C(=O)COCCOCC(=O)N(CCCCCCCCCCCC)CCCCCCCCCCCC | 0.2 | n-dodecane |  | 1 | 0 | Tm(III) | 0.06 | HNO3 | 3 | 298.15 | 14.7614 | 1.169128 | https://doi.org/10.15261/serdj.18.93 | DGA LANL | 2 | Ether, Amide
2612 | 1 | CCCCCCCCCCCCN(CCCCCCCCCCCC)C(=O)COCCOCC(=O)N(CCCCCCCCCCCC)CCCCCCCCCCCC | 0.2 | n-dodecane |  | 1 | 0 | Yb(III) | 0.06 | HNO3 | 3 | 298.15 | 15.31916 | 1.185235 | https://doi.org/10.15261/serdj.18.93 | DGA LANL | 3 | Ether, Amide
2613 | 1 | CCCCCCCCCCCCN(CCCCCCCCCCCC)C(=O)COCCOCC(=O)N(CCCCCCCCCCCC)CCCCCCCCCCCC | 0.2 | n-dodecane |  | 1 | 0 | Lu(III) | 0.06 | HNO3 | 3 | 298.15 | 15.50972 | 1.190604 | https://doi.org/10.15261/serdj.18.93 | DGA LANL | 3 | Ether, Amide
2614 | 1 | CCCCCCCCN(CCCCCCCC)C(=O)COCCOCC(=O)N(CCCCCCCC)CCCCCCCC | 0.2 | n-dodecane |  | 1 | 0 | La(III) | 0.07 | HNO3 | 3 | 298.15 | 14.17474 | 1.151515 | https://doi.org/10.15261/serdj.18.93 | DGA LANL | 2 | Ether, Amide
2615 | 1 | CCCCCCCCN(CCCCCCCC)C(=O)COCCOCC(=O)N(CCCCCCCC)CCCCCCCC | 0.2 | n-dodecane |  | 1 | 0 | Ce(III) | 0.07 | HNO3 | 3 | 298.15 | 16.29751 | 1.212121 | https://doi.org/10.15261/serdj.18.93 | DGA LANL | 3 | Ether, Amide
2616 | 1 | CCCCCCCCN(CCCCCCCC)C(=O)COCCOCC(=O)N(CCCCCCCC)CCCCCCCC | 0.2 | n-dodecane |  | 1 | 0 | Pr(III) | 0.07 | HNO3 | 3 | 298.15 | 15.73873 | 1.19697 | https://doi.org/10.15261/serdj.18.93 | DGA LANL | 3 | Ether, Amide
2617 | 1 | CCCCCCCCN(CCCCCCCC)C(=O)COCCOCC(=O)N(CCCCCCCC)CCCCCCCC | 0.2 | n-dodecane |  | 1 | 0 | Nd(III) | 0.07 | HNO3 | 3 | 298.15 | 14.17474 | 1.151515 | https://doi.org/10.15261/serdj.18.93 | DGA LANL | 2 | Ether, Amide
2618 | 1 | CCCCCCCCN(CCCCCCCC)C(=O)COCCOCC(=O)N(CCCCCCCC)CCCCCCCC | 0.2 | n-dodecane |  | 1 | 0 | Sm(III) | 0.07 | HNO3 | 3 | 298.15 | 7.971043 | 0.9015152 | https://doi.org/10.15261/serdj.18.93 | DGA LANL | 2 | Ether, Amide
2619 | 1 | CCCCCCCCN(CCCCCCCC)C(=O)COCCOCC(=O)N(CCCCCCCC)CCCCCCCC | 0.2 | n-dodecane |  | 1 | 0 | Eu(III) | 0.07 | HNO3 | 3 | 298.15 | 5.244414 | 0.719697 | https://doi.org/10.15261/serdj.18.93 | DGA LANL | 2 | Ether, Amide
2620 | 1 | CCCCCCCCN(CCCCCCCC)C(=O)COCCOCC(=O)N(CCCCCCCC)CCCCCCCC | 0.2 | n-dodecane |  | 1 | 0 | Gd(III) | 0.06 | HNO3 | 3 | 298.15 | 2.898152 | 0.4621212 | https://doi.org/10.15261/serdj.18.93 | DGA LANL | 2 | Ether, Amide
2621 | 1 | CCCCCCCCN(CCCCCCCC)C(=O)COCCOCC(=O)N(CCCCCCCC)CCCCCCCC | 0.2 | n-dodecane |  | 1 | 0 | Tb(III) | 0.06 | HNO3 | 3 | 298.15 | 2.565021 | 0.4090909 | https://doi.org/10.15261/serdj.18.93 | DGA LANL | 2 | Ether, Amide
2622 | 1 | CCCCCCCCN(CCCCCCCC)C(=O)COCCOCC(=O)N(CCCCCCCC)CCCCCCCC | 0.2 | n-dodecane |  | 1 | 0 | Dy(III) | 0.06 | HNO3 | 3 | 298.15 | 2.080568 | 0.3181818 | https://doi.org/10.15261/serdj.18.93 | DGA LANL | 2 | Ether, Amide
2623 | 1 | CCCCCCCCN(CCCCCCCC)C(=O)COCCOCC(=O)N(CCCCCCCC)CCCCCCCC | 0.2 | n-dodecane |  | 1 | 0 | Ho(III) | 0.06 | HNO3 | 3 | 298.15 | 1.687612 | 0.2272727 | https://doi.org/10.15261/serdj.18.93 | DGA LANL | 2 | Ether, Amide
2624 | 1 | CCCCCCCCN(CCCCCCCC)C(=O)COCCOCC(=O)N(CCCCCCCC)CCCCCCCC | 0.2 | n-dodecane |  | 1 | 0 | Er(III) | 0.06 | HNO3 | 3 | 298.15 | 1.442417 | 0.1590909 | https://doi.org/10.15261/serdj.18.93 | DGA LANL | 2 | Ether, Amide
2625 | 1 | CCCCCCCCN(CCCCCCCC)C(=O)COCCOCC(=O)N(CCCCCCCC)CCCCCCCC | 0.2 | n-dodecane |  | 1 | 0 | Tm(III) | 0.06 | HNO3 | 3 | 298.15 | 1.254541 | 0.09848485 | https://doi.org/10.15261/serdj.18.93 | DGA LANL | 2 | Ether, Amide
2626 | 1 | CCCCCCCCN(CCCCCCCC)C(=O)COCCOCC(=O)N(CCCCCCCC)CCCCCCCC | 0.2 | n-dodecane |  | 1 | 0 | Yb(III) | 0.06 | HNO3 | 3 | 298.15 | 1.129875 | 0.0530303 | https://doi.org/10.15261/serdj.18.93 | DGA LANL | 2 | Ether, Amide
2627 | 1 | CCCCCCCCN(CCCCCCCC)C(=O)COCCOCC(=O)N(CCCCCCCC)CCCCCCCC | 0.2 | n-dodecane |  | 1 | 0 | Lu(III) | 0.06 | HNO3 | 3 | 298.15 | 0.8254042 | -0.08333333 | https://doi.org/10.15261/serdj.18.93 | DGA LANL | 1 | Ether, Amide
2628 | 1 | CCCCCCCCN(CCCCCCCC)C(=O)COCCOCC(=O)N(CCCCCCCC)CCCCCCCC | 0.2 | n-dodecane |  | 1 | 0 | La(III) | 0.07 | HNO3 | 3 | 298.15 | 10.72267 | 1.030303 | https://doi.org/10.15261/serdj.18.93 | DGA LANL | 2 | Ether, Amide
2629 | 1 | CCCCCCCCN(CCCCCCCC)C(=O)COCCOCC(=O)N(CCCCCCCC)CCCCCCCC | 0.2 | n-dodecane |  | 1 | 0 | Ce(III) | 0.07 | HNO3 | 3 | 298.15 | 11.10336 | 1.045455 | https://doi.org/10.15261/serdj.18.93 | DGA LANL | 2 | Ether, Amide
2630 | 1 | CCCCCCCCN(CCCCCCCC)C(=O)COCCOCC(=O)N(CCCCCCCC)CCCCCCCC | 0.2 | n-dodecane |  | 1 | 0 | Pr(III) | 0.07 | HNO3 | 3 | 298.15 | 10.17597 | 1.007576 | https://doi.org/10.15261/serdj.18.93 | DGA LANL | 2 | Ether, Amide
2631 | 1 | CCCCCCCCN(CCCCCCCC)C(=O)COCCOCC(=O)N(CCCCCCCC)CCCCCCCC | 0.2 | n-dodecane |  | 1 | 0 | Nd(III) | 0.07 | HNO3 | 3 | 298.15 | 8.547088 | 0.9318182 | https://doi.org/10.15261/serdj.18.93 | DGA LANL | 2 | Ether, Amide
2632 | 1 | CCCCCCCCN(CCCCCCCC)C(=O)COCCOCC(=O)N(CCCCCCCC)CCCCCCCC | 0.2 | n-dodecane |  | 1 | 0 | Sm(III) | 0.07 | HNO3 | 3 | 298.15 | 3.69983 | 0.5681818 | https://doi.org/10.15261/serdj.18.93 | DGA LANL | 2 | Ether, Amide
2633 | 1 | CCCCCCCCN(CCCCCCCC)C(=O)COCCOCC(=O)N(CCCCCCCC)CCCCCCCC | 0.2 | n-dodecane |  | 1 | 0 | Eu(III) | 0.07 | HNO3 | 3 | 298.15 | 2.117179 | 0.3257576 | https://doi.org/10.15261/serdj.18.93 | DGA LANL | 2 | Ether, Amide
2634 | 1 | CCCCCCCCN(CCCCCCCC)C(=O)COCCOCC(=O)N(CCCCCCCC)CCCCCCCC | 0.2 | n-dodecane |  | 1 | 0 | Gd(III) | 0.06 | HNO3 | 3 | 298.15 | 1 | -3.905526e-15 | https://doi.org/10.15261/serdj.18.93 | DGA LANL | 1 | Ether, Amide
2635 | 1 | CCCCCCCCN(CCCCCCCC)C(=O)COCCOCC(=O)N(CCCCCCCC)CCCCCCCC | 0.2 | n-dodecane |  | 1 | 0 | Tb(III) | 0.06 | HNO3 | 3 | 298.15 | 0.624388 | -0.2045455 | https://doi.org/10.15261/serdj.18.93 | DGA LANL | 1 | Ether, Amide
2636 | 1 | CCCCCCCCN(CCCCCCCC)C(=O)COCCOCC(=O)N(CCCCCCCC)CCCCCCCC | 0.2 | n-dodecane |  | 1 | 0 | Dy(III) | 0.06 | HNO3 | 3 | 298.15 | 0.369983 | -0.4318182 | https://doi.org/10.15261/serdj.18.93 | DGA LANL | 1 | Ether, Amide
2637 | 1 | CCCCCCCCN(CCCCCCCC)C(=O)COCCOCC(=O)N(CCCCCCCC)CCCCCCCC | 0.2 | n-dodecane |  | 1 | 0 | Ho(III) | 0.06 | HNO3 | 3 | 298.15 | 0.2270182 | -0.6439394 | https://doi.org/10.15261/serdj.18.93 | DGA LANL | 1 | Ether, Amide
2638 | 1 | CCCCCCCCN(CCCCCCCC)C(=O)COCCOCC(=O)N(CCCCCCCC)CCCCCCCC | 0.2 | n-dodecane |  | 1 | 0 | Er(III) | 0.06 | HNO3 | 3 | 298.15 | 0.1629751 | -0.7878788 | https://doi.org/10.15261/serdj.18.93 | DGA LANL | 1 | Ether, Amide
2639 | 1 | CCCCCCCCN(CCCCCCCC)C(=O)COCCOCC(=O)N(CCCCCCCC)CCCCCCCC | 0.2 | n-dodecane |  | 1 | 0 | Tm(III) | 0.06 | HNO3 | 3 | 298.15 | 0.1254541 | -0.9015152 | https://doi.org/10.15261/serdj.18.93 | DGA LANL | 1 | Ether, Amide
2640 | 1 | CCCCCCCCN(CCCCCCCC)C(=O)COCCOCC(=O)N(CCCCCCCC)CCCCCCCC | 0.2 | n-dodecane |  | 1 | 0 | Yb(III) | 0.06 | HNO3 | 3 | 298.15 | 0.1091136 | -0.9621212 | https://doi.org/10.15261/serdj.18.93 | DGA LANL | 1 | Ether, Amide
2641 | 1 | CCCCCCCCN(CCCCCCCC)C(=O)COCCOCC(=O)N(CCCCCCCC)CCCCCCCC | 0.2 | n-dodecane |  | 1 | 0 | Lu(III) | 0.06 | HNO3 | 3 | 298.15 | 0.07305272 | -1.136364 | https://doi.org/10.15261/serdj.18.93 | DGA LANL | 0 | Ether, Amide
2642 | 1 | CCCCCCCCN(CCCCCCCC)C(=O)COCCOCC(=O)N(CCCCCCCC)CCCCCCCC | 0.2 | n-dodecane |  | 1 | 0 | La(III) | 0.07 | HNO3 | 3 | 298.15 | 9.164762 | 0.9621212 | https://doi.org/10.15261/serdj.18.93 | DGA LANL | 2 | Ether, Amide
2643 | 1 | CCCCCCCCN(CCCCCCCC)C(=O)COCCOCC(=O)N(CCCCCCCC)CCCCCCCC | 0.2 | n-dodecane |  | 1 | 0 | Ce(III) | 0.07 | HNO3 | 3 | 298.15 | 9.00628 | 0.9545455 | https://doi.org/10.15261/serdj.18.93 | DGA LANL | 2 | Ether, Amide
2644 | 1 | CCCCCCCCN(CCCCCCCC)C(=O)COCCOCC(=O)N(CCCCCCCC)CCCCCCCC | 0.2 | n-dodecane |  | 1 | 0 | Pr(III) | 0.07 | HNO3 | 3 | 298.15 | 7.697747 | 0.8863636 | https://doi.org/10.15261/serdj.18.93 | DGA LANL | 2 | Ether, Amide
2645 | 1 | CCCCCCCCN(CCCCCCCC)C(=O)COCCOCC(=O)N(CCCCCCCC)CCCCCCCC | 0.2 | n-dodecane |  | 1 | 0 | Nd(III) | 0.07 | HNO3 | 3 | 298.15 | 6.135907 | 0.7878788 | https://doi.org/10.15261/serdj.18.93 | DGA LANL | 2 | Ether, Amide
2646 | 1 | CCCCCCCCN(CCCCCCCC)C(=O)COCCOCC(=O)N(CCCCCCCC)CCCCCCCC | 0.2 | n-dodecane |  | 1 | 0 | Sm(III) | 0.07 | HNO3 | 3 | 298.15 | 1.778279 | 0.25 | https://doi.org/10.15261/serdj.18.93 | DGA LANL | 2 | Ether, Amide
2647 | 1 | CCCCCCCCN(CCCCCCCC)C(=O)COCCOCC(=O)N(CCCCCCCC)CCCCCCCC | 0.2 | n-dodecane |  | 1 | 0 | Eu(III) | 0.07 | HNO3 | 3 | 298.15 | 0.8111308 | -0.09090909 | https://doi.org/10.15261/serdj.18.93 | DGA LANL | 1 | Ether, Amide
2648 | 1 | CCCCCCCCN(CCCCCCCC)C(=O)COCCOCC(=O)N(CCCCCCCC)CCCCCCCC | 0.2 | n-dodecane |  | 1 | 0 | Gd(III) | 0.06 | HNO3 | 3 | 298.15 | 0.3390807 | -0.469697 | https://doi.org/10.15261/serdj.18.93 | DGA LANL | 1 | Ether, Amide
2649 | 1 | CCCCCCCCN(CCCCCCCC)C(=O)COCCOCC(=O)N(CCCCCCCC)CCCCCCCC | 0.2 | n-dodecane |  | 1 | 0 | Tb(III) | 0.06 | HNO3 | 3 | 298.15 | 0.1747528 | -0.7575758 | https://doi.org/10.15261/serdj.18.93 | DGA LANL | 1 | Ether, Amide
2650 | 1 | CCCCCCCCN(CCCCCCCC)C(=O)COCCOCC(=O)N(CCCCCCCC)CCCCCCCC | 0.2 | n-dodecane |  | 1 | 0 | Dy(III) | 0.06 | HNO3 | 3 | 298.15 | 0.1017597 | -0.9924242 | https://doi.org/10.15261/serdj.18.93 | DGA LANL | 1 | Ether, Amide
2651 | 1 | CCCCCCCCN(CCCCCCCC)C(=O)COCCOCC(=O)N(CCCCCCCC)CCCCCCCC | 0.2 | n-dodecane |  | 1 | 0 | Ho(III) | 0.06 | HNO3 | 3 | 298.15 | 0.06695108 | -1.174242 | https://doi.org/10.15261/serdj.18.93 | DGA LANL | 0 | Ether, Amide
2652 | 1 | CCCCCCCCN(CCCCCCCC)C(=O)COCCOCC(=O)N(CCCCCCCC)CCCCCCCC | 0.2 | n-dodecane |  | 1 | 0 | Er(III) | 0.06 | HNO3 | 3 | 298.15 | 0.0624388 | -1.204545 | https://doi.org/10.15261/serdj.18.93 | DGA LANL | 0 | Ether, Amide
2653 | 1 | CCCCCCCCN(CCCCCCCC)C(=O)COCCOCC(=O)N(CCCCCCCC)CCCCCCCC | 0.2 | n-dodecane |  | 1 | 0 | Tm(III) | 0.06 | HNO3 | 3 | 298.15 | 0.05153725 | -1.287879 | https://doi.org/10.15261/serdj.18.93 | DGA LANL | 0 | Ether, Amide
2654 | 1 | CCCCCCCCN(CCCCCCCC)C(=O)COCCOCC(=O)N(CCCCCCCC)CCCCCCCC | 0.2 | n-dodecane |  | 1 | 0 | Yb(III) | 0.06 | HNO3 | 3 | 298.15 | 0.05336699 | -1.272727 | https://doi.org/10.15261/serdj.18.93 | DGA LANL | 0 | Ether, Amide
2655 | 1 | CCCCCCCCN(CCCCCCCC)C(=O)COCCOCC(=O)N(CCCCCCCC)CCCCCCCC | 0.2 | n-dodecane |  | 1 | 0 | Lu(III) | 0.06 | HNO3 | 3 | 298.15 | 0.04404934 | -1.356061 | https://doi.org/10.15261/serdj.18.93 | DGA LANL | 0 | Ether, Amide
2656 | 1 | CCCCCCCCN(CCCCCCCC)C(=O)COCCOCC(=O)N(CCCCCCCC)CCCCCCCC | 0.2 | n-dodecane |  | 1 | 0 | La(III) | 0.07 | HNO3 | 3 | 298.15 | 4.723266 | 0.6742424 | https://doi.org/10.15261/serdj.18.93 | DGA LANL | 2 | Ether, Amide
2657 | 1 | CCCCCCCCN(CCCCCCCC)C(=O)COCCOCC(=O)N(CCCCCCCC)CCCCCCCC | 0.2 | n-dodecane |  | 1 | 0 | Ce(III) | 0.07 | HNO3 | 3 | 298.15 | 3.764936 | 0.5757576 | https://doi.org/10.15261/serdj.18.93 | DGA LANL | 2 | Ether, Amide
2658 | 1 | CCCCCCCCN(CCCCCCCC)C(=O)COCCOCC(=O)N(CCCCCCCC)CCCCCCCC | 0.2 | n-dodecane |  | 1 | 0 | Pr(III) | 0.07 | HNO3 | 3 | 298.15 | 2.702827 | 0.4318182 | https://doi.org/10.15261/serdj.18.93 | DGA LANL | 2 | Ether, Amide
2659 | 1 | CCCCCCCCN(CCCCCCCC)C(=O)COCCOCC(=O)N(CCCCCCCC)CCCCCCCC | 0.2 | n-dodecane |  | 1 | 0 | Nd(III) | 0.07 | HNO3 | 3 | 298.15 | 1.873817 | 0.2727273 | https://doi.org/10.15261/serdj.18.93 | DGA LANL | 2 | Ether, Amide
2660 | 1 | CCCCCCCCN(CCCCCCCC)C(=O)COCCOCC(=O)N(CCCCCCCC)CCCCCCCC | 0.2 | n-dodecane |  | 1 | 0 | Sm(III) | 0.07 | HNO3 | 3 | 298.15 | 0.2477076 | -0.6060606 | https://doi.org/10.15261/serdj.18.93 | DGA LANL | 1 | Ether, Amide
2661 | 1 | CCCCCCCCN(CCCCCCCC)C(=O)COCCOCC(=O)N(CCCCCCCC)CCCCCCCC | 0.2 | n-dodecane |  | 1 | 0 | Eu(III) | 0.07 | HNO3 | 3 | 298.15 | 0.08547088 | -1.068182 | https://doi.org/10.15261/serdj.18.93 | DGA LANL | 0 | Ether, Amide
2662 | 1 | CCCCCCCCN(CCCCCCCC)C(=O)COCCOCC(=O)N(CCCCCCCC)CCCCCCCC | 0.2 | n-dodecane |  | 1 | 0 | Gd(III) | 0.06 | HNO3 | 3 | 298.15 | 0.03511192 | -1.454545 | https://doi.org/10.15261/serdj.18.93 | DGA LANL | 0 | Ether, Amide
2663 | 1 | CCCCCCCCN(CCCCCCCC)C(=O)COCCOCC(=O)N(CCCCCCCC)CCCCCCCC | 0.2 | n-dodecane |  | 1 | 0 | Tb(III) | 0.06 | HNO3 | 3 | 298.15 | 0.003967207 | -2.401515 | https://doi.org/10.15261/serdj.18.93 | DGA LANL | 0 | Ether, Amide
2664 | 1 | CCCCCCCCN(CCCCCCCC)C(=O)COCCOCC(=O)N(CCCCCCCC)CCCCCCCC | 0.2 | n-dodecane |  | 1 | 0 | La(III) | 0.07 | HNO3 | 3 | 298.15 | 1.940344 | 0.2878788 | https://doi.org/10.15261/serdj.18.93 | DGA LANL | 2 | Ether, Amide
2665 | 1 | CCCCCCCCN(CCCCCCCC)C(=O)COCCOCC(=O)N(CCCCCCCC)CCCCCCCC | 0.2 | n-dodecane |  | 1 | 0 | Ce(III) | 0.07 | HNO3 | 3 | 298.15 | 1.254541 | 0.09848485 | https://doi.org/10.15261/serdj.18.93 | DGA LANL | 2 | Ether, Amide
2666 | 1 | CCCCCCCCN(CCCCCCCC)C(=O)COCCOCC(=O)N(CCCCCCCC)CCCCCCCC | 0.2 | n-dodecane |  | 1 | 0 | Pr(III) | 0.07 | HNO3 | 3 | 298.15 | 0.7054802 | -0.1515152 | https://doi.org/10.15261/serdj.18.93 | DGA LANL | 1 | Ether, Amide
2667 | 1 | CCCCCCCCN(CCCCCCCC)C(=O)COCCOCC(=O)N(CCCCCCCC)CCCCCCCC | 0.2 | n-dodecane |  | 1 | 0 | Nd(III) | 0.07 | HNO3 | 3 | 298.15 | 0.4806381 | -0.3181818 | https://doi.org/10.15261/serdj.18.93 | DGA LANL | 1 | Ether, Amide
2668 | 1 | CCCCCCCCN(CCCCCCCC)C(=O)COCCOCC(=O)N(CCCCCCCC)CCCCCCCC | 0.2 | n-dodecane |  | 1 | 0 | Sm(III) | 0.07 | HNO3 | 3 | 298.15 | 0.03274549 | -1.484848 | https://doi.org/10.15261/serdj.18.93 | DGA LANL | 0 | Ether, Amide
2669 | 1 | CCCCCCCCN(CCCCCCCC)C(=O)COCCOCC(=O)N(CCCCCCCC)CCCCCCCC | 0.2 | n-dodecane |  | 1 | 0 | Eu(III) | 0.07 | HNO3 | 3 | 298.15 | 0.0009490142 | -3.022727 | https://doi.org/10.15261/serdj.18.93 | DGA LANL | 0 | Ether, Amide
2670 | 1 | CCCCCCCCCCCCN(CCCCCCCCCCCC)C(=O)COCCOCC(=O)N(CCCCCCCCCCCC)CCCCCCCCCCCC | 0.2 | n-dodecane |  | 1 | 0 | La(III) | 0.07 | HNO3 | 3 | 298.15 | 20.99104 | 1.322034 | https://doi.org/10.15261/serdj.18.93 | DGA LANL | 3 | Ether, Amide
2671 | 1 | CCCCCCCCCCCCN(CCCCCCCCCCCC)C(=O)COCCOCC(=O)N(CCCCCCCCCCCC)CCCCCCCCCCCC | 0.2 | n-dodecane |  | 1 | 0 | Ce(III) | 0.07 | HNO3 | 3 | 298.15 | 23.1834 | 1.365177 | https://doi.org/10.15261/serdj.18.93 | DGA LANL | 3 | Ether, Amide
2672 | 1 | CCCCCCCCCCCCN(CCCCCCCCCCCC)C(=O)COCCOCC(=O)N(CCCCCCCCCCCC)CCCCCCCCCCCC | 0.2 | n-dodecane |  | 1 | 0 | Pr(III) | 0.07 | HNO3 | 3 | 298.15 | 22.21709 | 1.346687 | https://doi.org/10.15261/serdj.18.93 | DGA LANL | 3 | Ether, Amide
2673 | 1 | CCCCCCCCCCCCN(CCCCCCCCCCCC)C(=O)COCCOCC(=O)N(CCCCCCCCCCCC)CCCCCCCCCCCC | 0.2 | n-dodecane |  | 1 | 0 | Nd(III) | 0.07 | HNO3 | 3 | 298.15 | 19.00599 | 1.278891 | https://doi.org/10.15261/serdj.18.93 | DGA LANL | 3 | Ether, Amide
2674 | 1 | CCCCCCCCCCCCN(CCCCCCCCCCCC)C(=O)COCCOCC(=O)N(CCCCCCCCCCCC)CCCCCCCCCCCC | 0.2 | n-dodecane |  | 1 | 0 | Sm(III) | 0.07 | HNO3 | 3 | 298.15 | 11.56576 | 1.063174 | https://doi.org/10.15261/serdj.18.93 | DGA LANL | 2 | Ether, Amide
2675 | 1 | CCCCCCCCCCCCN(CCCCCCCCCCCC)C(=O)COCCOCC(=O)N(CCCCCCCCCCCC)CCCCCCCCCCCC | 0.2 | n-dodecane |  | 1 | 0 | Eu(III) | 0.07 | HNO3 | 3 | 298.15 | 8.707782 | 0.9399076 | https://doi.org/10.15261/serdj.18.93 | DGA LANL | 2 | Ether, Amide
2676 | 1 | CCCCCCCCCCCCN(CCCCCCCCCCCC)C(=O)COCCOCC(=O)N(CCCCCCCCCCCC)CCCCCCCCCCCC | 0.2 | n-dodecane |  | 1 | 0 | Gd(III) | 0.06 | HNO3 | 3 | 298.15 | 6.020894 | 0.779661 | https://doi.org/10.15261/serdj.18.93 | DGA LANL | 2 | Ether, Amide
2677 | 1 | CCCCCCCCCCCCN(CCCCCCCCCCCC)C(=O)COCCOCC(=O)N(CCCCCCCCCCCC)CCCCCCCCCCCC | 0.2 | n-dodecane |  | 1 | 0 | Tb(III) | 0.06 | HNO3 | 3 | 298.15 | 7.344253 | 0.8659476 | https://doi.org/10.15261/serdj.18.93 | DGA LANL | 2 | Ether, Amide
2678 | 1 | CCCCCCCCCCCCN(CCCCCCCCCCCC)C(=O)COCCOCC(=O)N(CCCCCCCCCCCC)CCCCCCCCCCCC | 0.2 | n-dodecane |  | 1 | 0 | Dy(III) | 0.06 | HNO3 | 3 | 298.15 | 9.481729 | 0.9768875 | https://doi.org/10.15261/serdj.18.93 | DGA LANL | 2 | Ether, Amide
2679 | 1 | CCCCCCCCCCCCN(CCCCCCCCCCCC)C(=O)COCCOCC(=O)N(CCCCCCCCCCCC)CCCCCCCCCCCC | 0.2 | n-dodecane |  | 1 | 0 | Ho(III) | 0.06 | HNO3 | 3 | 298.15 | 11.56576 | 1.063174 | https://doi.org/10.15261/serdj.18.93 | DGA LANL | 2 | Ether, Amide
2680 | 1 | CCCCCCCCCCCCN(CCCCCCCCCCCC)C(=O)COCCOCC(=O)N(CCCCCCCCCCCC)CCCCCCCCCCCC | 0.2 | n-dodecane |  | 1 | 0 | Er(III) | 0.06 | HNO3 | 3 | 298.15 | 13.90905 | 1.143297 | https://doi.org/10.15261/serdj.18.93 | DGA LANL | 2 | Ether, Amide
2681 | 1 | CCCCCCCCCCCCN(CCCCCCCCCCCC)C(=O)COCCOCC(=O)N(CCCCCCCCCCCC)CCCCCCCCCCCC | 0.2 | n-dodecane |  | 1 | 0 | Tm(III) | 0.06 | HNO3 | 3 | 298.15 | 14.51401 | 1.161787 | https://doi.org/10.15261/serdj.18.93 | DGA LANL | 2 | Ether, Amide
2682 | 1 | CCCCCCCCCCCCN(CCCCCCCCCCCC)C(=O)COCCOCC(=O)N(CCCCCCCCCCCC)CCCCCCCCCCCC | 0.2 | n-dodecane |  | 1 | 0 | Yb(III) | 0.06 | HNO3 | 3 | 298.15 | 14.93186 | 1.174114 | https://doi.org/10.15261/serdj.18.93 | DGA LANL | 2 | Ether, Amide
2683 | 1 | CCCCCCCCCCCCN(CCCCCCCCCCCC)C(=O)COCCOCC(=O)N(CCCCCCCCCCCC)CCCCCCCCCCCC | 0.2 | n-dodecane |  | 1 | 0 | Lu(III) | 0.06 | HNO3 | 3 | 298.15 | 15.36175 | 1.186441 | https://doi.org/10.15261/serdj.18.93 | DGA LANL | 3 | Ether, Amide
2684 | 1 | CCCCCCCCCCCCN(CCCCCCCCCCCC)C(=O)COCCOCC(=O)N(CCCCCCCCCCCC)CCCCCCCCCCCC | 0.2 | n-dodecane |  | 1 | 0 | La(III) | 0.07 | HNO3 | 3 | 298.15 | 1.990313 | 0.2989214 | https://doi.org/10.15261/serdj.18.93 | DGA LANL | 2 | Ether, Amide
2685 | 1 | CCCCCCCCCCCCN(CCCCCCCCCCCC)C(=O)COCCOCC(=O)N(CCCCCCCCCCCC)CCCCCCCCCCCC | 0.2 | n-dodecane |  | 1 | 0 | Ce(III) | 0.07 | HNO3 | 3 | 298.15 | 2.047614 | 0.3112481 | https://doi.org/10.15261/serdj.18.93 | DGA LANL | 2 | Ether, Amide
2686 | 1 | CCCCCCCCCCCCN(CCCCCCCCCCCC)C(=O)COCCOCC(=O)N(CCCCCCCCCCCC)CCCCCCCCCCCC | 0.2 | n-dodecane |  | 1 | 0 | Pr(III) | 0.07 | HNO3 | 3 | 298.15 | 1.827854 | 0.2619414 | https://doi.org/10.15261/serdj.18.93 | DGA LANL | 2 | Ether, Amide
2687 | 1 | CCCCCCCCCCCCN(CCCCCCCCCCCC)C(=O)COCCOCC(=O)N(CCCCCCCCCCCC)CCCCCCCCCCCC | 0.2 | n-dodecane |  | 1 | 0 | Nd(III) | 0.07 | HNO3 | 3 | 298.15 | 1.586018 | 0.2003082 | https://doi.org/10.15261/serdj.18.93 | DGA LANL | 2 | Ether, Amide
2688 | 1 | CCCCCCCCCCCCN(CCCCCCCCCCCC)C(=O)COCCOCC(=O)N(CCCCCCCCCCCC)CCCCCCCCCCCC | 0.2 | n-dodecane |  | 1 | 0 | Sm(III) | 0.07 | HNO3 | 3 | 298.15 | 0.5708849 | -0.2434515 | https://doi.org/10.15261/serdj.18.93 | DGA LANL | 1 | Ether, Amide
2689 | 1 | CCCCCCCCCCCCN(CCCCCCCCCCCC)C(=O)COCCOCC(=O)N(CCCCCCCCCCCC)CCCCCCCCCCCC | 0.2 | n-dodecane |  | 1 | 0 | Eu(III) | 0.07 | HNO3 | 3 | 298.15 | 0.3014385 | -0.5208012 | https://doi.org/10.15261/serdj.18.93 | DGA LANL | 1 | Ether, Amide
2690 | 1 | CCCCCCCCCCCCN(CCCCCCCCCCCC)C(=O)COCCOCC(=O)N(CCCCCCCCCCCC)CCCCCCCCCCCC | 0.2 | n-dodecane |  | 1 | 0 | Gd(III) | 0.06 | HNO3 | 3 | 298.15 | 0.1547114 | -0.8104777 | https://doi.org/10.15261/serdj.18.93 | DGA LANL | 1 | Ether, Amide
2691 | 1 | CCCCCCCCCCCCN(CCCCCCCCCCCC)C(=O)COCCOCC(=O)N(CCCCCCCCCCCC)CCCCCCCCCCCC | 0.2 | n-dodecane |  | 1 | 0 | Tb(III) | 0.06 | HNO3 | 3 | 298.15 | 0.09151224 | -1.038521 | https://doi.org/10.15261/serdj.18.93 | DGA LANL | 0 | Ether, Amide
2692 | 1 | CCCCCCCCCCCCN(CCCCCCCCCCCC)C(=O)COCCOCC(=O)N(CCCCCCCCCCCC)CCCCCCCCCCCC | 0.2 | n-dodecane |  | 1 | 0 | Dy(III) | 0.06 | HNO3 | 3 | 298.15 | 0.05811024 | -1.235747 | https://doi.org/10.15261/serdj.18.93 | DGA LANL | 0 | Ether, Amide
2693 | 1 | CCCCCCCCCCCCN(CCCCCCCCCCCC)C(=O)COCCOCC(=O)N(CCCCCCCCCCCC)CCCCCCCCCCCC | 0.2 | n-dodecane |  | 1 | 0 | Ho(III) | 0.06 | HNO3 | 3 | 298.15 | 0.03638001 | -1.439137 | https://doi.org/10.15261/serdj.18.93 | DGA LANL | 0 | Ether, Amide
2694 | 1 | CCCCCCCCCCCCN(CCCCCCCCCCCC)C(=O)COCCOCC(=O)N(CCCCCCCCCCCC)CCCCCCCCCCCC | 0.2 | n-dodecane |  | 1 | 0 | Er(III) | 0.06 | HNO3 | 3 | 298.15 | 0.03156673 | -1.50077 | https://doi.org/10.15261/serdj.18.93 | DGA LANL | 0 | Ether, Amide
2695 | 1 | CCCCCCCCCCCCN(CCCCCCCCCCCC)C(=O)COCCOCC(=O)N(CCCCCCCCCCCC)CCCCCCCCCCCC | 0.2 | n-dodecane |  | 1 | 0 | Tm(III) | 0.06 | HNO3 | 3 | 298.15 | 0.02376638 | -1.624037 | https://doi.org/10.15261/serdj.18.93 | DGA LANL | 0 | Ether, Amide
2696 | 1 | CCCCCCCCCCCCN(CCCCCCCCCCCC)C(=O)COCCOCC(=O)N(CCCCCCCCCCCC)CCCCCCCCCCCC | 0.2 | n-dodecane |  | 1 | 0 | Yb(III) | 0.06 | HNO3 | 3 | 298.15 | 0.02376638 | -1.624037 | https://doi.org/10.15261/serdj.18.93 | DGA LANL | 0 | Ether, Amide
2697 | 1 | CCCCCCCCCCCCN(CCCCCCCCCCCC)C(=O)COCCOCC(=O)N(CCCCCCCCCCCC)CCCCCCCCCCCC | 0.2 | n-dodecane |  | 1 | 0 | Lu(III) | 0.06 | HNO3 | 3 | 298.15 | 0.01597312 | -1.79661 | https://doi.org/10.15261/serdj.18.93 | DGA LANL | 0 | Ether, Amide
2698 | 1 | CCCCCCCCCCCCN(CCCCCCCCCCCC)C(=O)COCCOCC(=O)N(CCCCCCCCCCCC)CCCCCCCCCCCC | 0.2 | n-dodecane |  | 1 | 0 | La(III) | 0.07 | HNO3 | 4 | 298.15 | 3.663908 | 0.5639445 | https://doi.org/10.15261/serdj.18.93 | DGA LANL | 2 | Ether, Amide
2699 | 1 | CCCCCCCCCCCCN(CCCCCCCCCCCC)C(=O)COCCOCC(=O)N(CCCCCCCCCCCC)CCCCCCCCCCCC | 0.2 | n-dodecane |  | 1 | 0 | Ce(III) | 0.07 | HNO3 | 4 | 298.15 | 3.511192 | 0.5454545 | https://doi.org/10.15261/serdj.18.93 | DGA LANL | 2 | Ether, Amide
2700 | 1 | CCCCCCCCCCCCN(CCCCCCCCCCCC)C(=O)COCCOCC(=O)N(CCCCCCCCCCCC)CCCCCCCCCCCC | 0.2 | n-dodecane |  | 1 | 0 | Pr(III) | 0.07 | HNO3 | 4 | 298.15 | 4.282932 | 0.6317411 | https://doi.org/10.15261/serdj.18.93 | DGA LANL | 2 | Ether, Amide
2701 | 1 | CCCCCCCCCCCCN(CCCCCCCCCCCC)C(=O)COCCOCC(=O)N(CCCCCCCCCCCC)CCCCCCCCCCCC | 0.2 | n-dodecane |  | 1 | 0 | Nd(III) | 0.07 | HNO3 | 4 | 298.15 | 3.224591 | 0.5084746 | https://doi.org/10.15261/serdj.18.93 | DGA LANL | 2 | Ether, Amide
2702 | 1 | CCCCCCCCCCCCN(CCCCCCCCCCCC)C(=O)COCCOCC(=O)N(CCCCCCCCCCCC)CCCCCCCCCCCC | 0.2 | n-dodecane |  | 1 | 0 | Sm(III) | 0.07 | HNO3 | 4 | 298.15 | 1.415799 | 0.1510015 | https://doi.org/10.15261/serdj.18.93 | DGA LANL | 2 | Ether, Amide
2703 | 1 | CCCCCCCCCCCCN(CCCCCCCCCCCC)C(=O)COCCOCC(=O)N(CCCCCCCCCCCC)CCCCCCCCCCCC | 0.2 | n-dodecane |  | 1 | 0 | Eu(III) | 0.07 | HNO3 | 4 | 298.15 | 0.6673369 | -0.1756549 | https://doi.org/10.15261/serdj.18.93 | DGA LANL | 1 | Ether, Amide
2704 | 1 | CCCCCCCCCCCCN(CCCCCCCCCCCC)C(=O)COCCOCC(=O)N(CCCCCCCCCCCC)CCCCCCCCCCCC | 0.2 | n-dodecane |  | 1 | 0 | Gd(III) | 0.06 | HNO3 | 4 | 298.15 | 0.4485098 | -0.348228 | https://doi.org/10.15261/serdj.18.93 | DGA LANL | 1 | Ether, Amide
2705 | 1 | CCCCCCCCCCCCN(CCCCCCCCCCCC)C(=O)COCCOCC(=O)N(CCCCCCCCCCCC)CCCCCCCCCCCC | 0.2 | n-dodecane |  | 1 | 0 | Tb(III) | 0.06 | HNO3 | 4 | 298.15 | 0.254237 | -0.5947612 | https://doi.org/10.15261/serdj.18.93 | DGA LANL | 1 | Ether, Amide
2706 | 1 | CCCCCCCCCCCCN(CCCCCCCCCCCC)C(=O)COCCOCC(=O)N(CCCCCCCCCCCC)CCCCCCCCCCCC | 0.2 | n-dodecane |  | 1 | 0 | Dy(III) | 0.06 | HNO3 | 4 | 298.15 | 0.1547114 | -0.8104777 | https://doi.org/10.15261/serdj.18.93 | DGA LANL | 1 | Ether, Amide
2707 | 1 | CCCCCCCCCCCCN(CCCCCCCCCCCC)C(=O)COCCOCC(=O)N(CCCCCCCCCCCC)CCCCCCCCCCCC | 0.2 | n-dodecane |  | 1 | 0 | Ho(III) | 0.06 | HNO3 | 4 | 298.15 | 0.1025146 | -0.9892142 | https://doi.org/10.15261/serdj.18.93 | DGA LANL | 1 | Ether, Amide
2708 | 1 | CCCCCCCCCCCCN(CCCCCCCCCCCC)C(=O)COCCOCC(=O)N(CCCCCCCCCCCC)CCCCCCCCCCCC | 0.2 | n-dodecane |  | 1 | 0 | Er(III) | 0.06 | HNO3 | 4 | 298.15 | 0.08404255 | -1.075501 | https://doi.org/10.15261/serdj.18.93 | DGA LANL | 0 | Ether, Amide
2709 | 1 | CCCCCCCCCCCCN(CCCCCCCCCCCC)C(=O)COCCOCC(=O)N(CCCCCCCCCCCC)CCCCCCCCCCCC | 0.2 | n-dodecane |  | 1 | 0 | Tm(III) | 0.06 | HNO3 | 4 | 298.15 | 0.06602716 | -1.180277 | https://doi.org/10.15261/serdj.18.93 | DGA LANL | 0 | Ether, Amide
2710 | 1 | CCCCCCCCCCCCN(CCCCCCCCCCCC)C(=O)COCCOCC(=O)N(CCCCCCCCCCCC)CCCCCCCCCCCC | 0.2 | n-dodecane |  | 1 | 0 | Yb(III) | 0.06 | HNO3 | 4 | 298.15 | 0.06238344 | -1.204931 | https://doi.org/10.15261/serdj.18.93 | DGA LANL | 0 | Ether, Amide
2711 | 1 | CCCCCCCCCCCCN(CCCCCCCCCCCC)C(=O)COCCOCC(=O)N(CCCCCCCCCCCC)CCCCCCCCCCCC | 0.2 | n-dodecane |  | 1 | 0 | Lu(III) | 0.06 | HNO3 | 4 | 298.15 | 0.04133642 | -1.383667 | https://doi.org/10.15261/serdj.18.93 | DGA LANL | 0 | Ether, Amide
2712 | 1 | CCCCCCCCCCCCN(CCCCCCCCCCCC)C(=O)COCCOCC(=O)N(CCCCCCCCCCCC)CCCCCCCCCCCC | 0.2 | n-dodecane |  | 1 | 0 | La(III) | 0.07 | HNO3 | 5 | 298.15 | 7.88432 | 0.8967643 | https://doi.org/10.15261/serdj.18.93 | DGA LANL | 2 | Ether, Amide
2713 | 1 | CCCCCCCCCCCCN(CCCCCCCCCCCC)C(=O)COCCOCC(=O)N(CCCCCCCCCCCC)CCCCCCCCCCCC | 0.2 | n-dodecane |  | 1 | 0 | Ce(III) | 0.07 | HNO3 | 5 | 298.15 | 3.511192 | 0.5454545 | https://doi.org/10.15261/serdj.18.93 | DGA LANL | 2 | Ether, Amide
2714 | 1 | CCCCCCCCCCCCN(CCCCCCCCCCCC)C(=O)COCCOCC(=O)N(CCCCCCCCCCCC)CCCCCCCCCCCC | 0.2 | n-dodecane |  | 1 | 0 | Pr(III) | 0.07 | HNO3 | 5 | 298.15 | 9.754706 | 0.9892142 | https://doi.org/10.15261/serdj.18.93 | DGA LANL | 2 | Ether, Amide
2715 | 1 | CCCCCCCCCCCCN(CCCCCCCCCCCC)C(=O)COCCOCC(=O)N(CCCCCCCCCCCC)CCCCCCCCCCCC | 0.2 | n-dodecane |  | 1 | 0 | Nd(III) | 0.07 | HNO3 | 5 | 298.15 | 3.00371 | 0.4776579 | https://doi.org/10.15261/serdj.18.93 | DGA LANL | 2 | Ether, Amide
2716 | 1 | CCCCCCCCCCCCN(CCCCCCCCCCCC)C(=O)COCCOCC(=O)N(CCCCCCCCCCCC)CCCCCCCCCCCC | 0.2 | n-dodecane |  | 1 | 0 | Sm(III) | 0.07 | HNO3 | 5 | 298.15 | 4.282932 | 0.6317411 | https://doi.org/10.15261/serdj.18.93 | DGA LANL | 2 | Ether, Amide
2717 | 1 | CCCCCCCCCCCCN(CCCCCCCCCCCC)C(=O)COCCOCC(=O)N(CCCCCCCCCCCC)CCCCCCCCCCCC | 0.2 | n-dodecane |  | 1 | 0 | Eu(III) | 0.07 | HNO3 | 5 | 298.15 | 2.427773 | 0.385208 | https://doi.org/10.15261/serdj.18.93 | DGA LANL | 2 | Ether, Amide
2718 | 1 | CCCCCCCCCCCCN(CCCCCCCCCCCC)C(=O)COCCOCC(=O)N(CCCCCCCCCCCC)CCCCCCCCCCCC | 0.2 | n-dodecane |  | 1 | 0 | Gd(III) | 0.06 | HNO3 | 5 | 298.15 | 1.356787 | 0.1325116 | https://doi.org/10.15261/serdj.18.93 | DGA LANL | 2 | Ether, Amide
2719 | 1 | CCCCCCCCCCCCN(CCCCCCCCCCCC)C(=O)COCCOCC(=O)N(CCCCCCCCCCCC)CCCCCCCCCCCC | 0.2 | n-dodecane |  | 1 | 0 | Tb(III) | 0.06 | HNO3 | 5 | 298.15 | 0.6865494 | -0.1633282 | https://doi.org/10.15261/serdj.18.93 | DGA LANL | 1 | Ether, Amide
2720 | 1 | CCCCCCCCCCCCN(CCCCCCCCCCCC)C(=O)COCCOCC(=O)N(CCCCCCCCCCCC)CCCCCCCCCCCC | 0.2 | n-dodecane |  | 1 | 0 | Dy(III) | 0.06 | HNO3 | 5 | 298.15 | 0.406096 | -0.3913713 | https://doi.org/10.15261/serdj.18.93 | DGA LANL | 1 | Ether, Amide
2721 | 1 | CCCCCCCCCCCCN(CCCCCCCCCCCC)C(=O)COCCOCC(=O)N(CCCCCCCCCCCC)CCCCCCCCCCCC | 0.2 | n-dodecane |  | 1 | 0 | Ho(III) | 0.06 | HNO3 | 5 | 298.15 | 0.2368221 | -0.6255778 | https://doi.org/10.15261/serdj.18.93 | DGA LANL | 1 | Ether, Amide
2722 | 1 | CCCCCCCCCCCCN(CCCCCCCCCCCC)C(=O)COCCOCC(=O)N(CCCCCCCCCCCC)CCCCCCCCCCCC | 0.2 | n-dodecane |  | 1 | 0 | Er(III) | 0.06 | HNO3 | 5 | 298.15 | 0.1783018 | -0.7488444 | https://doi.org/10.15261/serdj.18.93 | DGA LANL | 1 | Ether, Amide
2723 | 1 | CCCCCCCCCCCCN(CCCCCCCCCCCC)C(=O)COCCOCC(=O)N(CCCCCCCCCCCC)CCCCCCCCCCCC | 0.2 | n-dodecane |  | 1 | 0 | Tm(III) | 0.06 | HNO3 | 5 | 298.15 | 0.1085023 | -0.9645609 | https://doi.org/10.15261/serdj.18.93 | DGA LANL | 1 | Ether, Amide
2724 | 1 | CCCCCCCCCCCCN(CCCCCCCCCCCC)C(=O)COCCOCC(=O)N(CCCCCCCCCCCC)CCCCCCCCCCCC | 0.2 | n-dodecane |  | 1 | 0 | Yb(III) | 0.06 | HNO3 | 5 | 298.15 | 0.1286468 | -0.8906009 | https://doi.org/10.15261/serdj.18.93 | DGA LANL | 1 | Ether, Amide
2725 | 1 | CCCCCCCCCCCCN(CCCCCCCCCCCC)C(=O)COCCOCC(=O)N(CCCCCCCCCCCC)CCCCCCCCCCCC | 0.2 | n-dodecane |  | 1 | 0 | Lu(III) | 0.06 | HNO3 | 5 | 298.15 | 0.08895135 | -1.050847 | https://doi.org/10.15261/serdj.18.93 | DGA LANL | 0 | Ether, Amide
2726 | 1 | CCCCCCCCCCCCN(CCCCCCCCCCCC)C(=O)COCCOCC(=O)N(CCCCCCCCCCCC)CCCCCCCCCCCC | 0.2 | n-dodecane |  | 1 | 0 | La(III) | 0.07 | HNO3 | 3 | 298.15 | 7.038941 | 0.8475073 | https://doi.org/10.15261/serdj.18.93 | DGA LANL | 2 | Ether, Amide
2727 | 1 | CCCCCCCCCCCCN(CCCCCCCCCCCC)C(=O)COCCOCC(=O)N(CCCCCCCCCCCC)CCCCCCCCCCCC | 0.2 | n-dodecane |  | 1 | 0 | Ce(III) | 0.07 | HNO3 | 3 | 298.15 | 7.789249 | 0.8914956 | https://doi.org/10.15261/serdj.18.93 | DGA LANL | 2 | Ether, Amide
2728 | 1 | CCCCCCCCCCCCN(CCCCCCCCCCCC)C(=O)COCCOCC(=O)N(CCCCCCCCCCCC)CCCCCCCCCCCC | 0.2 | n-dodecane |  | 1 | 0 | Pr(III) | 0.07 | HNO3 | 3 | 298.15 | 7.329977 | 0.8651026 | https://doi.org/10.15261/serdj.18.93 | DGA LANL | 2 | Ether, Amide
2729 | 1 | CCCCCCCCCCCCN(CCCCCCCCCCCC)C(=O)COCCOCC(=O)N(CCCCCCCCCCCC)CCCCCCCCCCCC | 0.2 | n-dodecane |  | 1 | 0 | Nd(III) | 0.07 | HNO3 | 3 | 298.15 | 4.888207 | 0.6891496 | https://doi.org/10.15261/serdj.18.93 | DGA LANL | 2 | Ether, Amide
2730 | 1 | CCCCCCCCCCCCN(CCCCCCCCCCCC)C(=O)COCCOCC(=O)N(CCCCCCCCCCCC)CCCCCCCCCCCC | 0.2 | n-dodecane |  | 1 | 0 | Sm(III) | 0.07 | HNO3 | 3 | 298.15 | 3.464092 | 0.5395894 | https://doi.org/10.15261/serdj.18.93 | DGA LANL | 2 | Ether, Amide
2731 | 1 | CCCCCCCCCCCCN(CCCCCCCCCCCC)C(=O)COCCOCC(=O)N(CCCCCCCCCCCC)CCCCCCCCCCCC | 0.2 | n-dodecane |  | 1 | 0 | Eu(III) | 0.07 | HNO3 | 3 | 298.15 | 2.263803 | 0.3548387 | https://doi.org/10.15261/serdj.18.93 | DGA LANL | 2 | Ether, Amide
2732 | 1 | CCCCCCCCCCCCN(CCCCCCCCCCCC)C(=O)COCCOCC(=O)N(CCCCCCCCCCCC)CCCCCCCCCCCC | 0.2 | n-dodecane |  | 1 | 0 | Gd(III) | 0.06 | HNO3 | 3 | 298.15 | 1.258076 | 0.09970674 | https://doi.org/10.15261/serdj.18.93 | DGA LANL | 2 | Ether, Amide
2733 | 1 | CCCCCCCCCCCCN(CCCCCCCCCCCC)C(=O)COCCOCC(=O)N(CCCCCCCCCCCC)CCCCCCCCCCCC | 0.2 | n-dodecane |  | 1 | 0 | Tb(III) | 0.06 | HNO3 | 3 | 298.15 | 1.037837 | 0.01612903 | https://doi.org/10.15261/serdj.18.93 | DGA LANL | 2 | Ether, Amide
2734 | 1 | CCCCCCCCCCCCN(CCCCCCCCCCCC)C(=O)COCCOCC(=O)N(CCCCCCCCCCCC)CCCCCCCCCCCC | 0.2 | n-dodecane |  | 1 | 0 | Dy(III) | 0.06 | HNO3 | 3 | 298.15 | 0.847525 | -0.07184751 | https://doi.org/10.15261/serdj.18.93 | DGA LANL | 1 | Ether, Amide
2735 | 1 | CCCCCCCCCCCCN(CCCCCCCCCCCC)C(=O)COCCOCC(=O)N(CCCCCCCCCCCC)CCCCCCCCCCCC | 0.2 | n-dodecane |  | 1 | 0 | Ho(III) | 0.06 | HNO3 | 3 | 298.15 | 0.6579332 | -0.1818182 | https://doi.org/10.15261/serdj.18.93 | DGA LANL | 1 | Ether, Amide
2736 | 1 | CCCCCCCCCCCCN(CCCCCCCCCCCC)C(=O)COCCOCC(=O)N(CCCCCCCCCCCC)CCCCCCCCCCCC | 0.2 | n-dodecane |  | 1 | 0 | Er(III) | 0.06 | HNO3 | 3 | 298.15 | 0.5651964 | -0.2478006 | https://doi.org/10.15261/serdj.18.93 | DGA LANL | 1 | Ether, Amide
2737 | 1 | CCCCCCCCCCCCN(CCCCCCCCCCCC)C(=O)COCCOCC(=O)N(CCCCCCCCCCCC)CCCCCCCCCCCC | 0.2 | n-dodecane |  | 1 | 0 | Tm(III) | 0.06 | HNO3 | 3 | 298.15 | 0.456903 | -0.340176 | https://doi.org/10.15261/serdj.18.93 | DGA LANL | 1 | Ether, Amide
2738 | 1 | CCCCCCCCCCCCN(CCCCCCCCCCCC)C(=O)COCCOCC(=O)N(CCCCCCCCCCCC)CCCCCCCCCCCC | 0.2 | n-dodecane |  | 1 | 0 | Yb(III) | 0.06 | HNO3 | 3 | 298.15 | 0.3964975 | -0.4017595 | https://doi.org/10.15261/serdj.18.93 | DGA LANL | 1 | Ether, Amide
2739 | 1 | CCCCCCCCCCCCN(CCCCCCCCCCCC)C(=O)COCCOCC(=O)N(CCCCCCCCCCCC)CCCCCCCCCCCC | 0.2 | n-dodecane |  | 1 | 0 | Lu(III) | 0.06 | HNO3 | 3 | 298.15 | 0.2896522 | -0.5381232 | https://doi.org/10.15261/serdj.18.93 | DGA LANL | 1 | Ether, Amide
2740 | 1 | CCCCCCCCCCCCN(CCCCCCCCCCCC)C(=O)COCCOCC(=O)N(CCCCCCCCCCCC)CCCCCCCCCCCC | 0.2 | n-dodecane |  | 1 | 0 | La(III) | 0.07 | HNO3 | 3 | 298.15 | 4.55363 | 0.6583578 | https://doi.org/10.15261/serdj.18.93 | DGA LANL | 2 | Ether, Amide
2741 | 1 | CCCCCCCCCCCCN(CCCCCCCCCCCC)C(=O)COCCOCC(=O)N(CCCCCCCCCCCC)CCCCCCCCCCCC | 0.2 | n-dodecane |  | 1 | 0 | Ce(III) | 0.07 | HNO3 | 3 | 298.15 | 4.838946 | 0.6847507 | https://doi.org/10.15261/serdj.18.93 | DGA LANL | 2 | Ether, Amide
2742 | 1 | CCCCCCCCCCCCN(CCCCCCCCCCCC)C(=O)COCCOCC(=O)N(CCCCCCCCCCCC)CCCCCCCCCCCC | 0.2 | n-dodecane |  | 1 | 0 | Pr(III) | 0.07 | HNO3 | 3 | 298.15 | 4.417345 | 0.6451613 | https://doi.org/10.15261/serdj.18.93 | DGA LANL | 2 | Ether, Amide
2743 | 1 | CCCCCCCCCCCCN(CCCCCCCCCCCC)C(=O)COCCOCC(=O)N(CCCCCCCCCCCC)CCCCCCCCCCCC | 0.2 | n-dodecane |  | 1 | 0 | Nd(III) | 0.07 | HNO3 | 3 | 298.15 | 3.360415 | 0.526393 | https://doi.org/10.15261/serdj.18.93 | DGA LANL | 2 | Ether, Amide
2744 | 1 | CCCCCCCCCCCCN(CCCCCCCCCCCC)C(=O)COCCOCC(=O)N(CCCCCCCCCCCC)CCCCCCCCCCCC | 0.2 | n-dodecane |  | 1 | 0 | Sm(III) | 0.07 | HNO3 | 3 | 298.15 | 2.025124 | 0.3064516 | https://doi.org/10.15261/serdj.18.93 | DGA LANL | 2 | Ether, Amide
2745 | 1 | CCCCCCCCCCCCN(CCCCCCCCCCCC)C(=O)COCCOCC(=O)N(CCCCCCCCCCCC)CCCCCCCCCCCC | 0.2 | n-dodecane |  | 1 | 0 | Eu(III) | 0.07 | HNO3 | 3 | 298.15 | 1.364261 | 0.1348974 | https://doi.org/10.15261/serdj.18.93 | DGA LANL | 2 | Ether, Amide
2746 | 1 | CCCCCCCCCCCCN(CCCCCCCCCCCC)C(=O)COCCOCC(=O)N(CCCCCCCCCCCC)CCCCCCCCCCCC | 0.2 | n-dodecane |  | 1 | 0 | Gd(III) | 0.06 | HNO3 | 3 | 298.15 | 0.773683 | -0.111437 | https://doi.org/10.15261/serdj.18.93 | DGA LANL | 1 | Ether, Amide
2747 | 1 | CCCCCCCCCCCCN(CCCCCCCCCCCC)C(=O)COCCOCC(=O)N(CCCCCCCCCCCC)CCCCCCCCCCCC | 0.2 | n-dodecane |  | 1 | 0 | Tb(III) | 0.06 | HNO3 | 3 | 298.15 | 0.63181 | -0.1994135 | https://doi.org/10.15261/serdj.18.93 | DGA LANL | 1 | Ether, Amide
2748 | 1 | CCCCCCCCCCCCN(CCCCCCCCCCCC)C(=O)COCCOCC(=O)N(CCCCCCCCCCCC)CCCCCCCCCCCC | 0.2 | n-dodecane |  | 1 | 0 | Dy(III) | 0.06 | HNO3 | 3 | 298.15 | 0.5107533 | -0.2917889 | https://doi.org/10.15261/serdj.18.93 | DGA LANL | 1 | Ether, Amide
2749 | 1 | CCCCCCCCCCCCN(CCCCCCCCCCCC)C(=O)COCCOCC(=O)N(CCCCCCCCCCCC)CCCCCCCCCCCC | 0.2 | n-dodecane |  | 1 | 0 | Ho(III) | 0.06 | HNO3 | 3 | 298.15 | 0.3885463 | -0.4105572 | https://doi.org/10.15261/serdj.18.93 | DGA LANL | 1 | Ether, Amide
2750 | 1 | CCCCCCCCCCCCN(CCCCCCCCCCCC)C(=O)COCCOCC(=O)N(CCCCCCCCCCCC)CCCCCCCCCCCC | 0.2 | n-dodecane |  | 1 | 0 | Er(III) | 0.06 | HNO3 | 3 | 298.15 | 0.3304164 | -0.4809384 | https://doi.org/10.15261/serdj.18.93 | DGA LANL | 1 | Ether, Amide
2751 | 1 | CCCCCCCCCCCCN(CCCCCCCCCCCC)C(=O)COCCOCC(=O)N(CCCCCCCCCCCC)CCCCCCCCCCCC | 0.2 | n-dodecane |  | 1 | 0 | Tm(III) | 0.06 | HNO3 | 3 | 298.15 | 0.2698268 | -0.568915 | https://doi.org/10.15261/serdj.18.93 | DGA LANL | 1 | Ether, Amide
2752 | 1 | CCCCCCCCCCCCN(CCCCCCCCCCCC)C(=O)COCCOCC(=O)N(CCCCCCCCCCCC)CCCCCCCCCCCC | 0.2 | n-dodecane |  | 1 | 0 | Yb(III) | 0.06 | HNO3 | 3 | 298.15 | 0.2317942 | -0.6348974 | https://doi.org/10.15261/serdj.18.93 | DGA LANL | 1 | Ether, Amide
2753 | 1 | CCCCCCCCCCCCN(CCCCCCCCCCCC)C(=O)COCCOCC(=O)N(CCCCCCCCCCCC)CCCCCCCCCCCC | 0.2 | n-dodecane |  | 1 | 0 | Lu(III) | 0.06 | HNO3 | 3 | 298.15 | 0.1763333 | -0.7536657 | https://doi.org/10.15261/serdj.18.93 | DGA LANL | 1 | Ether, Amide
2754 | 1 | CCCCCCCCCCCCN(CCCCCCCCCCCC)C(=O)COCCOCC(=O)N(CCCCCCCCCCCC)CCCCCCCCCCCC | 0.2 | n-dodecane |  | 1 | 0 | La(III) | 0.07 | HNO3 | 3 | 298.15 | 3.463325 | 0.5394933 | https://doi.org/10.15261/serdj.18.93 | DGA LANL | 2 | Ether, Amide
2755 | 1 | CCCCCCCCCCCCN(CCCCCCCCCCCC)C(=O)COCCOCC(=O)N(CCCCCCCCCCCC)CCCCCCCCCCCC | 0.2 | n-dodecane |  | 1 | 0 | Ce(III) | 0.07 | HNO3 | 3 | 298.15 | 3.019123 | 0.4798808 | https://doi.org/10.15261/serdj.18.93 | DGA LANL | 2 | Ether, Amide
2756 | 1 | CCCCCCCCCCCCN(CCCCCCCCCCCC)C(=O)COCCOCC(=O)N(CCCCCCCCCCCC)CCCCCCCCCCCC | 0.2 | n-dodecane |  | 1 | 0 | Pr(III) | 0.07 | HNO3 | 3 | 298.15 | 2.818867 | 0.4500745 | https://doi.org/10.15261/serdj.18.93 | DGA LANL | 2 | Ether, Amide
2757 | 1 | CCCCCCCCCCCCN(CCCCCCCCCCCC)C(=O)COCCOCC(=O)N(CCCCCCCCCCCC)CCCCCCCCCCCC | 0.2 | n-dodecane |  | 1 | 0 | Nd(III) | 0.07 | HNO3 | 3 | 298.15 | 2.705146 | 0.4321908 | https://doi.org/10.15261/serdj.18.93 | DGA LANL | 2 | Ether, Amide
2758 | 1 | CCCCCCCCCCCCN(CCCCCCCCCCCC)C(=O)COCCOCC(=O)N(CCCCCCCCCCCC)CCCCCCCCCCCC | 0.2 | n-dodecane |  | 1 | 0 | Sm(III) | 0.07 | HNO3 | 3 | 298.15 | 2.000061 | 0.3010432 | https://doi.org/10.15261/serdj.18.93 | DGA LANL | 2 | Ether, Amide
2759 | 1 | CCCCCCCCCCCCN(CCCCCCCCCCCC)C(=O)COCCOCC(=O)N(CCCCCCCCCCCC)CCCCCCCCCCCC | 0.2 | n-dodecane |  | 1 | 0 | Eu(III) | 0.07 | HNO3 | 3 | 298.15 | 1.519911 | 0.1818182 | https://doi.org/10.15261/serdj.18.93 | DGA LANL | 2 | Ether, Amide
2760 | 1 | CCCCCCCCCCCCN(CCCCCCCCCCCC)C(=O)COCCOCC(=O)N(CCCCCCCCCCCC)CCCCCCCCCCCC | 0.2 | n-dodecane |  | 1 | 0 | Gd(III) | 0.06 | HNO3 | 3 | 298.15 | 0.7547347 | -0.1222057 | https://doi.org/10.15261/serdj.18.93 | DGA LANL | 1 | Ether, Amide
2761 | 1 | CCCCCCCCCCCCN(CCCCCCCCCCCC)C(=O)COCCOCC(=O)N(CCCCCCCCCCCC)CCCCCCCCCCCC | 0.2 | n-dodecane |  | 1 | 0 | Tb(III) | 0.06 | HNO3 | 3 | 298.15 | 0.7973323 | -0.09836066 | https://doi.org/10.15261/serdj.18.93 | DGA LANL | 1 | Ether, Amide
2762 | 1 | CCCCCCCCCCCCN(CCCCCCCCCCCC)C(=O)COCCOCC(=O)N(CCCCCCCCCCCC)CCCCCCCCCCCC | 0.2 | n-dodecane |  | 1 | 0 | Dy(III) | 0.06 | HNO3 | 3 | 298.15 | 0.6950672 | -0.1579732 | https://doi.org/10.15261/serdj.18.93 | DGA LANL | 1 | Ether, Amide
2763 | 1 | CCCCCCCCCCCCN(CCCCCCCCCCCC)C(=O)COCCOCC(=O)N(CCCCCCCCCCCC)CCCCCCCCCCCC | 0.2 | n-dodecane |  | 1 | 0 | Ho(III) | 0.06 | HNO3 | 3 | 298.15 | 0.5976584 | -0.2235469 | https://doi.org/10.15261/serdj.18.93 | DGA LANL | 1 | Ether, Amide
2764 | 1 | CCCCCCCCCCCCN(CCCCCCCCCCCC)C(=O)COCCOCC(=O)N(CCCCCCCCCCCC)CCCCCCCCCCCC | 0.2 | n-dodecane |  | 1 | 0 | Er(III) | 0.06 | HNO3 | 3 | 298.15 | 0.5429056 | -0.2652757 | https://doi.org/10.15261/serdj.18.93 | DGA LANL | 1 | Ether, Amide
2765 | 1 | CCCCCCCCCCCCN(CCCCCCCCCCCC)C(=O)COCCOCC(=O)N(CCCCCCCCCCCC)CCCCCCCCCCCC | 0.2 | n-dodecane |  | 1 | 0 | Tm(III) | 0.06 | HNO3 | 3 | 298.15 | 0.4798141 | -0.318927 | https://doi.org/10.15261/serdj.18.93 | DGA LANL | 1 | Ether, Amide
2766 | 1 | CCCCCCCCCCCCN(CCCCCCCCCCCC)C(=O)COCCOCC(=O)N(CCCCCCCCCCCC)CCCCCCCCCCCC | 0.2 | n-dodecane |  | 1 | 0 | Yb(III) | 0.06 | HNO3 | 3 | 298.15 | 0.4182737 | -0.3785395 | https://doi.org/10.15261/serdj.18.93 | DGA LANL | 1 | Ether, Amide
2767 | 1 | CCCCCCCCCCCCN(CCCCCCCCCCCC)C(=O)COCCOCC(=O)N(CCCCCCCCCCCC)CCCCCCCCCCCC | 0.2 | n-dodecane |  | 1 | 0 | Lu(III) | 0.06 | HNO3 | 3 | 298.15 | 0.331222 | -0.4798808 | https://doi.org/10.15261/serdj.18.93 | DGA LANL | 1 | Ether, Amide
2768 | 1 | CCCCCCCCCCCCN(CCCCCCCCCCCC)C(=O)COCCOCC(=O)N(CCCCCCCCCCCC)CCCCCCCCCCCC | 0.2 | n-dodecane |  | 1 | 0 | La(III) | 0.07 | HNO3 | 3 | 298.15 | 1.28909 | 0.1102832 | https://doi.org/10.15261/serdj.18.93 | DGA LANL | 2 | Ether, Amide
2769 | 1 | CCCCCCCCCCCCN(CCCCCCCCCCCC)C(=O)COCCOCC(=O)N(CCCCCCCCCCCC)CCCCCCCCCCCC | 0.2 | n-dodecane |  | 1 | 0 | Ce(III) | 0.07 | HNO3 | 3 | 298.15 | 1.049215 | 0.02086438 | https://doi.org/10.15261/serdj.18.93 | DGA LANL | 2 | Ether, Amide
2770 | 1 | CCCCCCCCCCCCN(CCCCCCCCCCCC)C(=O)COCCOCC(=O)N(CCCCCCCCCCCC)CCCCCCCCCCCC | 0.2 | n-dodecane |  | 1 | 0 | Pr(III) | 0.07 | HNO3 | 3 | 298.15 | 0.9796211 | -0.008941878 | https://doi.org/10.15261/serdj.18.93 | DGA LANL | 1 | Ether, Amide
2771 | 1 | CCCCCCCCCCCCN(CCCCCCCCCCCC)C(=O)COCCOCC(=O)N(CCCCCCCCCCCC)CCCCCCCCCCCC | 0.2 | n-dodecane |  | 1 | 0 | Nd(III) | 0.07 | HNO3 | 3 | 298.15 | 0.8657786 | -0.06259314 | https://doi.org/10.15261/serdj.18.93 | DGA LANL | 1 | Ether, Amide
2772 | 1 | CCCCCCCCCCCCN(CCCCCCCCCCCC)C(=O)COCCOCC(=O)N(CCCCCCCCCCCC)CCCCCCCCCCCC | 0.2 | n-dodecane |  | 1 | 0 | Sm(III) | 0.07 | HNO3 | 3 | 298.15 | 0.8657786 | -0.06259314 | https://doi.org/10.15261/serdj.18.93 | DGA LANL | 1 | Ether, Amide
2773 | 1 | CCCCCCCCCCCCN(CCCCCCCCCCCC)C(=O)COCCOCC(=O)N(CCCCCCCCCCCC)CCCCCCCCCCCC | 0.2 | n-dodecane |  | 1 | 0 | Eu(III) | 0.07 | HNO3 | 3 | 298.15 | 0.6950672 | -0.1579732 | https://doi.org/10.15261/serdj.18.93 | DGA LANL | 1 | Ether, Amide
2774 | 1 | CCCCCCCCCCCCN(CCCCCCCCCCCC)C(=O)COCCOCC(=O)N(CCCCCCCCCCCC)CCCCCCCCCCCC | 0.2 | n-dodecane |  | 1 | 0 | Gd(III) | 0.06 | HNO3 | 3 | 298.15 | 0.4999848 | -0.3010432 | https://doi.org/10.15261/serdj.18.93 | DGA LANL | 1 | Ether, Amide
2775 | 1 | CCCCCCCCCCCCN(CCCCCCCCCCCC)C(=O)COCCOCC(=O)N(CCCCCCCCCCCC)CCCCCCCCCCCC | 0.2 | n-dodecane |  | 1 | 0 | Tb(III) | 0.06 | HNO3 | 3 | 298.15 | 0.4125715 | -0.3845007 | https://doi.org/10.15261/serdj.18.93 | DGA LANL | 1 | Ether, Amide
2776 | 1 | CCCCCCCCCCCCN(CCCCCCCCCCCC)C(=O)COCCOCC(=O)N(CCCCCCCCCCCC)CCCCCCCCCCCC | 0.2 | n-dodecane |  | 1 | 0 | Dy(III) | 0.06 | HNO3 | 3 | 298.15 | 0.3596555 | -0.4441133 | https://doi.org/10.15261/serdj.18.93 | DGA LANL | 1 | Ether, Amide
2777 | 1 | CCCCCCCCCCCCN(CCCCCCCCCCCC)C(=O)COCCOCC(=O)N(CCCCCCCCCCCC)CCCCCCCCCCCC | 0.2 | n-dodecane |  | 1 | 0 | Ho(III) | 0.06 | HNO3 | 3 | 298.15 | 0.3092523 | -0.509687 | https://doi.org/10.15261/serdj.18.93 | DGA LANL | 1 | Ether, Amide
2778 | 1 | CCCCCCCCCCCCN(CCCCCCCCCCCC)C(=O)COCCOCC(=O)N(CCCCCCCCCCCC)CCCCCCCCCCCC | 0.2 | n-dodecane |  | 1 | 0 | Er(III) | 0.06 | HNO3 | 3 | 298.15 | 0.2927305 | -0.533532 | https://doi.org/10.15261/serdj.18.93 | DGA LANL | 1 | Ether, Amide
2779 | 1 | CCCCCCCCCCCCN(CCCCCCCCCCCC)C(=O)COCCOCC(=O)N(CCCCCCCCCCCC)CCCCCCCCCCCC | 0.2 | n-dodecane |  | 1 | 0 | Tm(III) | 0.06 | HNO3 | 3 | 298.15 | 0.2551852 | -0.5931446 | https://doi.org/10.15261/serdj.18.93 | DGA LANL | 1 | Ether, Amide
2780 | 1 | CCCCCCCCCCCCN(CCCCCCCCCCCC)C(=O)COCCOCC(=O)N(CCCCCCCCCCCC)CCCCCCCCCCCC | 0.2 | n-dodecane |  | 1 | 0 | Yb(III) | 0.06 | HNO3 | 3 | 298.15 | 0.2077001 | -0.6825633 | https://doi.org/10.15261/serdj.18.93 | DGA LANL | 1 | Ether, Amide
2781 | 1 | CCCCCCCCCCCCN(CCCCCCCCCCCC)C(=O)COCCOCC(=O)N(CCCCCCCCCCCC)CCCCCCCCCCCC | 0.2 | n-dodecane |  | 1 | 0 | Lu(III) | 0.06 | HNO3 | 3 | 298.15 | 0.1835631 | -0.7362146 | https://doi.org/10.15261/serdj.18.93 | DGA LANL | 1 | Ether, Amide
2782 | 1 | CCCCCCCCCCCCN(CCCCCCCCCCCC)C(=O)COCCOCC(=O)N(CCCCCCCCCCCC)CCCCCCCCCCCC | 0.2 | n-dodecane |  | 1 | 0 | La(III) | 0.07 | HNO3 | 3 | 298.15 | 0.3499163 | -0.4560358 | https://doi.org/10.15261/serdj.18.93 | DGA LANL | 1 | Ether, Amide
2783 | 1 | CCCCCCCCCCCCN(CCCCCCCCCCCC)C(=O)COCCOCC(=O)N(CCCCCCCCCCCC)CCCCCCCCCCCC | 0.2 | n-dodecane |  | 1 | 0 | Ce(III) | 0.07 | HNO3 | 3 | 298.15 | 0.2733139 | -0.5633383 | https://doi.org/10.15261/serdj.18.93 | DGA LANL | 1 | Ether, Amide
2784 | 1 | CCCCCCCCCCCCN(CCCCCCCCCCCC)C(=O)COCCOCC(=O)N(CCCCCCCCCCCC)CCCCCCCCCCCC | 0.2 | n-dodecane |  | 1 | 0 | Pr(III) | 0.07 | HNO3 | 3 | 298.15 | 0.2659128 | -0.5752608 | https://doi.org/10.15261/serdj.18.93 | DGA LANL | 1 | Ether, Amide
2785 | 1 | CCCCCCCCCCCCN(CCCCCCCCCCCC)C(=O)COCCOCC(=O)N(CCCCCCCCCCCC)CCCCCCCCCCCC | 0.2 | n-dodecane |  | 1 | 0 | Nd(III) | 0.07 | HNO3 | 3 | 298.15 | 0.2622877 | -0.5812221 | https://doi.org/10.15261/serdj.18.93 | DGA LANL | 1 | Ether, Amide
2786 | 1 | CCCCCCCCCCCCN(CCCCCCCCCCCC)C(=O)COCCOCC(=O)N(CCCCCCCCCCCC)CCCCCCCCCCCC | 0.2 | n-dodecane |  | 1 | 0 | Sm(III) | 0.07 | HNO3 | 3 | 298.15 | 0.2695879 | -0.5692996 | https://doi.org/10.15261/serdj.18.93 | DGA LANL | 1 | Ether, Amide
2787 | 1 | CCCCCCCCCCCCN(CCCCCCCCCCCC)C(=O)COCCOCC(=O)N(CCCCCCCCCCCC)CCCCCCCCCCCC | 0.2 | n-dodecane |  | 1 | 0 | Eu(III) | 0.07 | HNO3 | 3 | 298.15 | 0.2350109 | -0.6289121 | https://doi.org/10.15261/serdj.18.93 | DGA LANL | 1 | Ether, Amide
2788 | 1 | CCCCCCCCCCCCN(CCCCCCCCCCCC)C(=O)COCCOCC(=O)N(CCCCCCCCCCCC)CCCCCCCCCCCC | 0.2 | n-dodecane |  | 1 | 0 | Gd(III) | 0.06 | HNO3 | 3 | 298.15 | 0.1761577 | -0.7540984 | https://doi.org/10.15261/serdj.18.93 | DGA LANL | 1 | Ether, Amide
2789 | 1 | CCCCCCCCCCCCN(CCCCCCCCCCCC)C(=O)COCCOCC(=O)N(CCCCCCCCCCCC)CCCCCCCCCCCC | 0.2 | n-dodecane |  | 1 | 0 | Tb(III) | 0.06 | HNO3 | 3 | 298.15 | 0.1284674 | -0.8912072 | https://doi.org/10.15261/serdj.18.93 | DGA LANL | 1 | Ether, Amide
2790 | 1 | CCCCCCCCCCCCN(CCCCCCCCCCCC)C(=O)COCCOCC(=O)N(CCCCCCCCCCCC)CCCCCCCCCCCC | 0.2 | n-dodecane |  | 1 | 0 | Dy(III) | 0.06 | HNO3 | 3 | 298.15 | 0.1031366 | -0.9865872 | https://doi.org/10.15261/serdj.18.93 | DGA LANL | 1 | Ether, Amide
2791 | 1 | CCCCCCCCCCCCN(CCCCCCCCCCCC)C(=O)COCCOCC(=O)N(CCCCCCCCCCCC)CCCCCCCCCCCC | 0.2 | n-dodecane |  | 1 | 0 | Ho(III) | 0.06 | HNO3 | 3 | 298.15 | 0.08628127 | -1.064083 | https://doi.org/10.15261/serdj.18.93 | DGA LANL | 0 | Ether, Amide
2792 | 1 | CCCCCCCCCCCCN(CCCCCCCCCCCC)C(=O)COCCOCC(=O)N(CCCCCCCCCCCC)CCCCCCCCCCCC | 0.2 | n-dodecane |  | 1 | 0 | Er(III) | 0.06 | HNO3 | 3 | 298.15 | 0.06926862 | -1.159463 | https://doi.org/10.15261/serdj.18.93 | DGA LANL | 0 | Ether, Amide
2793 | 1 | CCCCCCCCCCCCN(CCCCCCCCCCCC)C(=O)COCCOCC(=O)N(CCCCCCCCCCCC)CCCCCCCCCCCC | 0.2 | n-dodecane |  | 1 | 0 | Tm(III) | 0.06 | HNO3 | 3 | 298.15 | 0.0595611 | -1.225037 | https://doi.org/10.15261/serdj.18.93 | DGA LANL | 0 | Ether, Amide
2794 | 1 | CCCCCCCCCCCCN(CCCCCCCCCCCC)C(=O)COCCOCC(=O)N(CCCCCCCCCCCC)CCCCCCCCCCCC | 0.2 | n-dodecane |  | 1 | 0 | Yb(III) | 0.06 | HNO3 | 3 | 298.15 | 0.05336699 | -1.272727 | https://doi.org/10.15261/serdj.18.93 | DGA LANL | 0 | Ether, Amide
2795 | 1 | CCCCCCCCCCCCN(CCCCCCCCCCCC)C(=O)COCCOCC(=O)N(CCCCCCCCCCCC)CCCCCCCCCCCC | 0.2 | n-dodecane |  | 1 | 0 | Lu(III) | 0.06 | HNO3 | 3 | 298.15 | 0.04055531 | -1.391952 | https://doi.org/10.15261/serdj.18.93 | DGA LANL | 0 | Ether, Amide
2796 | 1 | CCCCCCCCCCCCN(CCCCCCCCCCCC)C(=O)COCCOCC(=O)N(CCCCCCCCCCCC)CCCCCCCCCCCC | 0.2 | n-dodecane |  | 1 | 0 | La(III) | 0.07 | HNO3 | 0.001 | 298.15 | 0.934426 | -0.02945508 | https://doi.org/10.15261/serdj.18.93 | DGA LANL | 1 | Ether, Amide
2797 | 1 | CCCCCCCCCCCCN(CCCCCCCCCCCC)C(=O)COCCOCC(=O)N(CCCCCCCCCCCC)CCCCCCCCCCCC | 0.2 | n-dodecane |  | 1 | 0 | Ce(III) | 0.07 | HNO3 | 0.001 | 298.15 | 1.045071 | 0.0191458 | https://doi.org/10.15261/serdj.18.93 | DGA LANL | 2 | Ether, Amide
2798 | 1 | CCCCCCCCCCCCN(CCCCCCCCCCCC)C(=O)COCCOCC(=O)N(CCCCCCCCCCCC)CCCCCCCCCCCC | 0.2 | n-dodecane |  | 1 | 0 | Pr(III) | 0.07 | HNO3 | 0.001 | 298.15 | 1.024022 | 0.01030928 | https://doi.org/10.15261/serdj.18.93 | DGA LANL | 2 | Ether, Amide
2799 | 1 | CCCCCCCCCCCCN(CCCCCCCCCCCC)C(=O)COCCOCC(=O)N(CCCCCCCCCCCC)CCCCCCCCCCCC | 0.2 | n-dodecane |  | 1 | 0 | Nd(III) | 0.07 | HNO3 | 0.001 | 298.15 | 0.9156055 | -0.03829161 | https://doi.org/10.15261/serdj.18.93 | DGA LANL | 1 | Ether, Amide
2800 | 1 | CCCCCCCCCCCCN(CCCCCCCCCCCC)C(=O)COCCOCC(=O)N(CCCCCCCCCCCC)CCCCCCCCCCCC | 0.2 | n-dodecane |  | 1 | 0 | Sm(III) | 0.07 | HNO3 | 0.001 | 298.15 | 0.5449756 | -0.263623 | https://doi.org/10.15261/serdj.18.93 | DGA LANL | 1 | Ether, Amide
2801 | 1 | CCCCCCCCCCCCN(CCCCCCCCCCCC)C(=O)COCCOCC(=O)N(CCCCCCCCCCCC)CCCCCCCCCCCC | 0.2 | n-dodecane |  | 1 | 0 | Eu(III) | 0.07 | HNO3 | 0.001 | 298.15 | 0.4140797 | -0.3829161 | https://doi.org/10.15261/serdj.18.93 | DGA LANL | 1 | Ether, Amide
2802 | 1 | CCCCCCCCCCCCN(CCCCCCCCCCCC)C(=O)COCCOCC(=O)N(CCCCCCCCCCCC)CCCCCCCCCCCC | 0.2 | n-dodecane |  | 1 | 0 | Gd(III) | 0.06 | HNO3 | 0.001 | 298.15 | 0.2900312 | -0.5375552 | https://doi.org/10.15261/serdj.18.93 | DGA LANL | 1 | Ether, Amide
2803 | 1 | CCCCCCCCCCCCN(CCCCCCCCCCCC)C(=O)COCCOCC(=O)N(CCCCCCCCCCCC)CCCCCCCCCCCC | 0.2 | n-dodecane |  | 1 | 0 | Tb(III) | 0.06 | HNO3 | 0.001 | 298.15 | 0.2646552 | -0.5773196 | https://doi.org/10.15261/serdj.18.93 | DGA LANL | 1 | Ether, Amide
2804 | 1 | CCCCCCCCCCCCN(CCCCCCCCCCCC)C(=O)COCCOCC(=O)N(CCCCCCCCCCCC)CCCCCCCCCCCC | 0.2 | n-dodecane |  | 1 | 0 | Dy(III) | 0.06 | HNO3 | 0.001 | 298.15 | 0.2541016 | -0.5949926 | https://doi.org/10.15261/serdj.18.93 | DGA LANL | 1 | Ether, Amide
2805 | 1 | CCCCCCCCCCCCN(CCCCCCCCCCCC)C(=O)COCCOCC(=O)N(CCCCCCCCCCCC)CCCCCCCCCCCC | 0.2 | n-dodecane |  | 1 | 0 | Ho(III) | 0.06 | HNO3 | 0.001 | 298.15 | 0.2464635 | -0.6082474 | https://doi.org/10.15261/serdj.18.93 | DGA LANL | 1 | Ether, Amide
2806 | 1 | CCCCCCCCCCCCN(CCCCCCCCCCCC)C(=O)COCCOCC(=O)N(CCCCCCCCCCCC)CCCCCCCCCCCC | 0.2 | n-dodecane |  | 1 | 0 | Er(III) | 0.06 | HNO3 | 0.001 | 298.15 | 0.2295222 | -0.6391753 | https://doi.org/10.15261/serdj.18.93 | DGA LANL | 1 | Ether, Amide
2807 | 1 | CCCCCCCCCCCCN(CCCCCCCCCCCC)C(=O)COCCOCC(=O)N(CCCCCCCCCCCC)CCCCCCCCCCCC | 0.2 | n-dodecane |  | 1 | 0 | Tm(III) | 0.06 | HNO3 | 0.001 | 298.15 | 0.2181391 | -0.6612666 | https://doi.org/10.15261/serdj.18.93 | DGA LANL | 1 | Ether, Amide
2808 | 1 | CCCCCCCCCCCCN(CCCCCCCCCCCC)C(=O)COCCOCC(=O)N(CCCCCCCCCCCC)CCCCCCCCCCCC | 0.2 | n-dodecane |  | 1 | 0 | Yb(III) | 0.06 | HNO3 | 0.001 | 298.15 | 0.2073204 | -0.6833579 | https://doi.org/10.15261/serdj.18.93 | DGA LANL | 1 | Ether, Amide
2809 | 1 | CCCCCCCCCCCCN(CCCCCCCCCCCC)C(=O)COCCOCC(=O)N(CCCCCCCCCCCC)CCCCCCCCCCCC | 0.2 | n-dodecane |  | 1 | 0 | Lu(III) | 0.06 | HNO3 | 0.001 | 298.15 | 0.2728571 | -0.5640648 | https://doi.org/10.15261/serdj.18.93 | DGA LANL | 1 | Ether, Amide
2810 | 1 | CCCCCCCCCCCCN(CCCCCCCCCCCC)C(=O)COCCOCC(=O)N(CCCCCCCCCCCC)CCCCCCCCCCCC | 0.2 | n-dodecane |  | 1 | 0 | La(III) | 0.07 | HNO3 | 0.001 | 298.15 | 2.174006 | 0.3372607 | https://doi.org/10.15261/serdj.18.93 | DGA LANL | 2 | Ether, Amide
2811 | 1 | CCCCCCCCCCCCN(CCCCCCCCCCCC)C(=O)COCCOCC(=O)N(CCCCCCCCCCCC)CCCCCCCCCCCC | 0.2 | n-dodecane |  | 1 | 0 | Ce(III) | 0.07 | HNO3 | 0.001 | 298.15 | 2.287452 | 0.359352 | https://doi.org/10.15261/serdj.18.93 | DGA LANL | 2 | Ether, Amide
2812 | 1 | CCCCCCCCCCCCN(CCCCCCCCCCCC)C(=O)COCCOCC(=O)N(CCCCCCCCCCCC)CCCCCCCCCCCC | 0.2 | n-dodecane |  | 1 | 0 | Pr(III) | 0.07 | HNO3 | 0.001 | 298.15 | 2.152001 | 0.3328424 | https://doi.org/10.15261/serdj.18.93 | DGA LANL | 2 | Ether, Amide
2813 | 1 | CCCCCCCCCCCCN(CCCCCCCCCCCC)C(=O)COCCOCC(=O)N(CCCCCCCCCCCC)CCCCCCCCCCCC | 0.2 | n-dodecane |  | 1 | 0 | Nd(III) | 0.07 | HNO3 | 0.001 | 298.15 | 1.885407 | 0.275405 | https://doi.org/10.15261/serdj.18.93 | DGA LANL | 2 | Ether, Amide
2814 | 1 | CCCCCCCCCCCCN(CCCCCCCCCCCC)C(=O)COCCOCC(=O)N(CCCCCCCCCCCC)CCCCCCCCCCCC | 0.2 | n-dodecane |  | 1 | 0 | Sm(III) | 0.07 | HNO3 | 0.001 | 298.15 | 0.6478694 | -0.1885125 | https://doi.org/10.15261/serdj.18.93 | DGA LANL | 1 | Ether, Amide
2815 | 1 | CCCCCCCCCCCCN(CCCCCCCCCCCC)C(=O)COCCOCC(=O)N(CCCCCCCCCCCC)CCCCCCCCCCCC | 0.2 | n-dodecane |  | 1 | 0 | Eu(III) | 0.07 | HNO3 | 0.001 | 298.15 | 0.3778501 | -0.4226804 | https://doi.org/10.15261/serdj.18.93 | DGA LANL | 1 | Ether, Amide
2816 | 1 | CCCCCCCCCCCCN(CCCCCCCCCCCC)C(=O)COCCOCC(=O)N(CCCCCCCCCCCC)CCCCCCCCCCCC | 0.2 | n-dodecane |  | 1 | 0 | Gd(III) | 0.06 | HNO3 | 0.001 | 298.15 | 0.2489837 | -0.6038292 | https://doi.org/10.15261/serdj.18.93 | DGA LANL | 1 | Ether, Amide
2817 | 1 | CCCCCCCCCCCCN(CCCCCCCCCCCC)C(=O)COCCOCC(=O)N(CCCCCCCCCCCC)CCCCCCCCCCCC | 0.2 | n-dodecane |  | 1 | 0 | Tb(III) | 0.06 | HNO3 | 0.001 | 298.15 | 0.1708815 | -0.7673049 | https://doi.org/10.15261/serdj.18.93 | DGA LANL | 1 | Ether, Amide
2818 | 1 | CCCCCCCCCCCCN(CCCCCCCCCCCC)C(=O)COCCOCC(=O)N(CCCCCCCCCCCC)CCCCCCCCCCCC | 0.2 | n-dodecane |  | 1 | 0 | Dy(III) | 0.06 | HNO3 | 0.001 | 298.15 | 0.1338619 | -0.8733432 | https://doi.org/10.15261/serdj.18.93 | DGA LANL | 1 | Ether, Amide
2819 | 1 | CCCCCCCCCCCCN(CCCCCCCCCCCC)C(=O)COCCOCC(=O)N(CCCCCCCCCCCC)CCCCCCCCCCCC | 0.2 | n-dodecane |  | 1 | 0 | Ho(III) | 0.06 | HNO3 | 0.001 | 298.15 | 0.1137535 | -0.9440353 | https://doi.org/10.15261/serdj.18.93 | DGA LANL | 1 | Ether, Amide
2820 | 1 | CCCCCCCCCCCCN(CCCCCCCCCCCC)C(=O)COCCOCC(=O)N(CCCCCCCCCCCC)CCCCCCCCCCCC | 0.2 | n-dodecane |  | 1 | 0 | Er(III) | 0.06 | HNO3 | 0.001 | 298.15 | 0.1103341 | -0.9572901 | https://doi.org/10.15261/serdj.18.93 | DGA LANL | 1 | Ether, Amide
2821 | 1 | CCCCCCCCCCCCN(CCCCCCCCCCCC)C(=O)COCCOCC(=O)N(CCCCCCCCCCCC)CCCCCCCCCCCC | 0.2 | n-dodecane |  | 1 | 0 | Tm(III) | 0.06 | HNO3 | 0.001 | 298.15 | 0.1006805 | -0.9970545 | https://doi.org/10.15261/serdj.18.93 | DGA LANL | 1 | Ether, Amide
2822 | 1 | CCCCCCCCCCCCN(CCCCCCCCCCCC)C(=O)COCCOCC(=O)N(CCCCCCCCCCCC)CCCCCCCCCCCC | 0.2 | n-dodecane |  | 1 | 0 | Yb(III) | 0.06 | HNO3 | 0.001 | 298.15 | 0.09666571 | -1.014728 | https://doi.org/10.15261/serdj.18.93 | DGA LANL | 0 | Ether, Amide
2823 | 1 | CCCCCCCCCCCCN(CCCCCCCCCCCC)C(=O)COCCOCC(=O)N(CCCCCCCCCCCC)CCCCCCCCCCCC | 0.2 | n-dodecane |  | 1 | 0 | Lu(III) | 0.06 | HNO3 | 0.001 | 298.15 | 0.239055 | -0.6215022 | https://doi.org/10.15261/serdj.18.93 | DGA LANL | 1 | Ether, Amide
2824 | 1 | CCCCCCCCCCCCN(CCCCCCCCCCCC)C(=O)COCCOCC(=O)N(CCCCCCCCCCCC)CCCCCCCCCCCC | 0.2 | n-dodecane |  | 1 | 0 | La(III) | 0.07 | HNO3 | 0.006 | 298.15 | 0.7546775 | -0.1222386 | https://doi.org/10.15261/serdj.18.93 | DGA LANL | 1 | Ether, Amide
2825 | 1 | CCCCCCCCCCCCN(CCCCCCCCCCCC)C(=O)COCCOCC(=O)N(CCCCCCCCCCCC)CCCCCCCCCCCC | 0.2 | n-dodecane |  | 1 | 0 | Ce(III) | 0.07 | HNO3 | 0.006 | 298.15 | 0.810381 | -0.09131075 | https://doi.org/10.15261/serdj.18.93 | DGA LANL | 1 | Ether, Amide
2826 | 1 | CCCCCCCCCCCCN(CCCCCCCCCCCC)C(=O)COCCOCC(=O)N(CCCCCCCCCCCC)CCCCCCCCCCCC | 0.2 | n-dodecane |  | 1 | 0 | Pr(III) | 0.07 | HNO3 | 0.006 | 298.15 | 0.7099894 | -0.1487482 | https://doi.org/10.15261/serdj.18.93 | DGA LANL | 1 | Ether, Amide
2827 | 1 | CCCCCCCCCCCCN(CCCCCCCCCCCC)C(=O)COCCOCC(=O)N(CCCCCCCCCCCC)CCCCCCCCCCCC | 0.2 | n-dodecane |  | 1 | 0 | Nd(III) | 0.07 | HNO3 | 0.006 | 298.15 | 0.5972297 | -0.2238586 | https://doi.org/10.15261/serdj.18.93 | DGA LANL | 1 | Ether, Amide
2828 | 1 | CCCCCCCCCCCCN(CCCCCCCCCCCC)C(=O)COCCOCC(=O)N(CCCCCCCCCCCC)CCCCCCCCCCCC | 0.2 | n-dodecane |  | 1 | 0 | Sm(III) | 0.07 | HNO3 | 0.006 | 298.15 | 0.1990532 | -0.7010309 | https://doi.org/10.15261/serdj.18.93 | DGA LANL | 1 | Ether, Amide
2829 | 1 | CCCCCCCCCCCCN(CCCCCCCCCCCC)C(=O)COCCOCC(=O)N(CCCCCCCCCCCC)CCCCCCCCCCCC | 0.2 | n-dodecane |  | 1 | 0 | Eu(III) | 0.07 | HNO3 | 0.006 | 298.15 | 0.1437423 | -0.8424153 | https://doi.org/10.15261/serdj.18.93 | DGA LANL | 1 | Ether, Amide
2830 | 1 | CCCCCCCCCCCCN(CCCCCCCCCCCC)C(=O)COCCOCC(=O)N(CCCCCCCCCCCC)CCCCCCCCCCCC | 0.2 | n-dodecane |  | 1 | 0 | Gd(III) | 0.06 | HNO3 | 0.006 | 298.15 | 0.127223 | -0.8954345 | https://doi.org/10.15261/serdj.18.93 | DGA LANL | 1 | Ether, Amide
2831 | 1 | CCCCCCCCCCCCN(CCCCCCCCCCCC)C(=O)COCCOCC(=O)N(CCCCCCCCCCCC)CCCCCCCCCCCC | 0.2 | n-dodecane |  | 1 | 0 | Tb(III) | 0.06 | HNO3 | 0.006 | 298.15 | 0.1070176 | -0.9705449 | https://doi.org/10.15261/serdj.18.93 | DGA LANL | 1 | Ether, Amide
2832 | 1 | CCCCCCCCCCCCN(CCCCCCCCCCCC)C(=O)COCCOCC(=O)N(CCCCCCCCCCCC)CCCCCCCCCCCC | 0.2 | n-dodecane |  | 1 | 0 | Dy(III) | 0.06 | HNO3 | 0.006 | 298.15 | 0.1038007 | -0.9837997 | https://doi.org/10.15261/serdj.18.93 | DGA LANL | 1 | Ether, Amide
2833 | 1 | CCCCCCCCCCCCN(CCCCCCCCCCCC)C(=O)COCCOCC(=O)N(CCCCCCCCCCCC)CCCCCCCCCCCC | 0.2 | n-dodecane |  | 1 | 0 | Ho(III) | 0.06 | HNO3 | 0.006 | 298.15 | 0.09281099 | -1.032401 | https://doi.org/10.15261/serdj.18.93 | DGA LANL | 0 | Ether, Amide
2834 | 1 | CCCCCCCCCCCCN(CCCCCCCCCCCC)C(=O)COCCOCC(=O)N(CCCCCCCCCCCC)CCCCCCCCCCCC | 0.2 | n-dodecane |  | 1 | 0 | Er(III) | 0.06 | HNO3 | 0.006 | 298.15 | 0.10275 | -0.988218 | https://doi.org/10.15261/serdj.18.93 | DGA LANL | 1 | Ether, Amide
2835 | 1 | CCCCCCCCCCCCN(CCCCCCCCCCCC)C(=O)COCCOCC(=O)N(CCCCCCCCCCCC)CCCCCCCCCCCC | 0.2 | n-dodecane |  | 1 | 0 | Tm(III) | 0.06 | HNO3 | 0.006 | 298.15 | 0.1006805 | -0.9970545 | https://doi.org/10.15261/serdj.18.93 | DGA LANL | 1 | Ether, Amide
2836 | 1 | CCCCCCCCCCCCN(CCCCCCCCCCCC)C(=O)COCCOCC(=O)N(CCCCCCCCCCCC)CCCCCCCCCCCC | 0.2 | n-dodecane |  | 1 | 0 | Yb(III) | 0.06 | HNO3 | 0.006 | 298.15 | 0.1048621 | -0.9793814 | https://doi.org/10.15261/serdj.18.93 | DGA LANL | 1 | Ether, Amide
2837 | 1 | CCCCCCCCCCCCN(CCCCCCCCCCCC)C(=O)COCCOCC(=O)N(CCCCCCCCCCCC)CCCCCCCCCCCC | 0.2 | n-dodecane |  | 1 | 0 | Lu(III) | 0.06 | HNO3 | 0.006 | 298.15 | 0.09002116 | -1.045655 | https://doi.org/10.15261/serdj.18.93 | DGA LANL | 0 | Ether, Amide
2838 | 1 | CCCCCCCCCCCCN(CCCCCCCCCCCC)C(=O)COCCOCC(=O)N(CCCCCCCCCCCC)CCCCCCCCCCCC | 0.2 | n-dodecane |  | 1 | 0 | La(III) | 0.07 | HNO3 | 0.006 | 298.15 | 3.804215 | 0.5802651 | https://doi.org/10.15261/serdj.18.93 | DGA LANL | 2 | Ether, Amide
2839 | 1 | CCCCCCCCCCCCN(CCCCCCCCCCCC)C(=O)COCCOCC(=O)N(CCCCCCCCCCCC)CCCCCCCCCCCC | 0.2 | n-dodecane |  | 1 | 0 | Ce(III) | 0.07 | HNO3 | 0.006 | 298.15 | 4.568712 | 0.6597938 | https://doi.org/10.15261/serdj.18.93 | DGA LANL | 2 | Ether, Amide
2840 | 1 | CCCCCCCCCCCCN(CCCCCCCCCCCC)C(=O)COCCOCC(=O)N(CCCCCCCCCCCC)CCCCCCCCCCCC | 0.2 | n-dodecane |  | 1 | 0 | Pr(III) | 0.07 | HNO3 | 0.006 | 298.15 | 4.662623 | 0.6686303 | https://doi.org/10.15261/serdj.18.93 | DGA LANL | 2 | Ether, Amide
2841 | 1 | CCCCCCCCCCCCN(CCCCCCCCCCCC)C(=O)COCCOCC(=O)N(CCCCCCCCCCCC)CCCCCCCCCCCC | 0.2 | n-dodecane |  | 1 | 0 | Nd(III) | 0.07 | HNO3 | 0.006 | 298.15 | 4.386527 | 0.6421208 | https://doi.org/10.15261/serdj.18.93 | DGA LANL | 2 | Ether, Amide
2842 | 1 | CCCCCCCCCCCCN(CCCCCCCCCCCC)C(=O)COCCOCC(=O)N(CCCCCCCCCCCC)CCCCCCCCCCCC | 0.2 | n-dodecane |  | 1 | 0 | Sm(III) | 0.07 | HNO3 | 0.006 | 298.15 | 2.719333 | 0.4344624 | https://doi.org/10.15261/serdj.18.93 | DGA LANL | 2 | Ether, Amide
2843 | 1 | CCCCCCCCCCCCN(CCCCCCCCCCCC)C(=O)COCCOCC(=O)N(CCCCCCCCCCCC)CCCCCCCCCCCC | 0.2 | n-dodecane |  | 1 | 0 | Eu(III) | 0.07 | HNO3 | 0.006 | 298.15 | 1.943837 | 0.2886598 | https://doi.org/10.15261/serdj.18.93 | DGA LANL | 2 | Ether, Amide
2844 | 1 | CCCCCCCCCCCCN(CCCCCCCCCCCC)C(=O)COCCOCC(=O)N(CCCCCCCCCCCC)CCCCCCCCCCCC | 0.2 | n-dodecane |  | 1 | 0 | Gd(III) | 0.06 | HNO3 | 0.006 | 298.15 | 1.168817 | 0.06774669 | https://doi.org/10.15261/serdj.18.93 | DGA LANL | 2 | Ether, Amide
2845 | 1 | CCCCCCCCCCCCN(CCCCCCCCCCCC)C(=O)COCCOCC(=O)N(CCCCCCCCCCCC)CCCCCCCCCCCC | 0.2 | n-dodecane |  | 1 | 0 | Tb(III) | 0.06 | HNO3 | 0.006 | 298.15 | 1.145276 | 0.05891016 | https://doi.org/10.15261/serdj.18.93 | DGA LANL | 2 | Ether, Amide
2846 | 1 | CCCCCCCCCCCCN(CCCCCCCCCCCC)C(=O)COCCOCC(=O)N(CCCCCCCCCCCC)CCCCCCCCCCCC | 0.2 | n-dodecane |  | 1 | 0 | Dy(III) | 0.06 | HNO3 | 0.006 | 298.15 | 1.077459 | 0.03240059 | https://doi.org/10.15261/serdj.18.93 | DGA LANL | 2 | Ether, Amide
2847 | 1 | CCCCCCCCCCCCN(CCCCCCCCCCCC)C(=O)COCCOCC(=O)N(CCCCCCCCCCCC)CCCCCCCCCCCC | 0.2 | n-dodecane |  | 1 | 0 | Ho(III) | 0.06 | HNO3 | 0.006 | 298.15 | 0.9932407 | -0.002945508 | https://doi.org/10.15261/serdj.18.93 | DGA LANL | 1 | Ether, Amide
2848 | 1 | CCCCCCCCCCCCN(CCCCCCCCCCCC)C(=O)COCCOCC(=O)N(CCCCCCCCCCCC)CCCCCCCCCCCC | 0.2 | n-dodecane |  | 1 | 0 | Er(III) | 0.06 | HNO3 | 0.006 | 298.15 | 0.934426 | -0.02945508 | https://doi.org/10.15261/serdj.18.93 | DGA LANL | 1 | Ether, Amide
2849 | 1 | CCCCCCCCCCCCN(CCCCCCCCCCCC)C(=O)COCCOCC(=O)N(CCCCCCCCCCCC)CCCCCCCCCCCC | 0.2 | n-dodecane |  | 1 | 0 | Tm(III) | 0.06 | HNO3 | 0.006 | 298.15 | 0.8526692 | -0.06921944 | https://doi.org/10.15261/serdj.18.93 | DGA LANL | 1 | Ether, Amide
2850 | 1 | CCCCCCCCCCCCN(CCCCCCCCCCCC)C(=O)COCCOCC(=O)N(CCCCCCCCCCCC)CCCCCCCCCCCC | 0.2 | n-dodecane |  | 1 | 0 | Yb(III) | 0.06 | HNO3 | 0.006 | 298.15 | 0.7623944 | -0.1178203 | https://doi.org/10.15261/serdj.18.93 | DGA LANL | 1 | Ether, Amide
2851 | 1 | CCCCCCCCCCCCN(CCCCCCCCCCCC)C(=O)COCCOCC(=O)N(CCCCCCCCCCCC)CCCCCCCCCCCC | 0.2 | n-dodecane |  | 1 | 0 | Lu(III) | 0.06 | HNO3 | 0.006 | 298.15 | 0.6611865 | -0.179676 | https://doi.org/10.15261/serdj.18.93 | DGA LANL | 1 | Ether, Amide
2852 | 1 | CCCCCCCCCCCCN(CCCCCCCCCCCC)C(=O)COCC(=O)N(CCCCCCCCCCCC)CCCCCCCCCCCC | 0.1 | n-dodecane |  | 1 | 0 | La(III) | 0.07 | HNO3 | 0.5 | 298.15 | 0.4921664 | -0.307888 | https://doi.org/10.15261/serdj.18.93 | DGA LANL | 1 | Ether, Amide, Diglycolamide
2853 | 1 | CCCCCCCCCCCCN(CCCCCCCCCCCC)C(=O)COCC(=O)N(CCCCCCCCCCCC)CCCCCCCCCCCC | 0.1 | n-dodecane |  | 1 | 0 | Ce(III) | 0.07 | HNO3 | 0.5 | 298.15 | 0.7637508 | -0.1170483 | https://doi.org/10.15261/serdj.18.93 | DGA LANL | 1 | Ether, Amide, Diglycolamide
2854 | 1 | CCCCCCCCCCCCN(CCCCCCCCCCCC)C(=O)COCC(=O)N(CCCCCCCCCCCC)CCCCCCCCCCCC | 0.1 | n-dodecane |  | 1 | 0 | Pr(III) | 0.07 | HNO3 | 0.5 | 298.15 | 1.085484 | 0.03562341 | https://doi.org/10.15261/serdj.18.93 | DGA LANL | 2 | Ether, Amide, Diglycolamide
2855 | 1 | CCCCCCCCCCCCN(CCCCCCCCCCCC)C(=O)COCC(=O)N(CCCCCCCCCCCC)CCCCCCCCCCCC | 0.1 | n-dodecane |  | 1 | 0 | Nd(III) | 0.07 | HNO3 | 0.5 | 298.15 | 1.786111 | 0.2519084 | https://doi.org/10.15261/serdj.18.93 | DGA LANL | 2 | Ether, Amide, Diglycolamide
2856 | 1 | CCCCCCCCCCCCN(CCCCCCCCCCCC)C(=O)COCC(=O)N(CCCCCCCCCCCC)CCCCCCCCCCCC | 0.1 | n-dodecane |  | 1 | 0 | Sm(III) | 0.07 | HNO3 | 0.5 | 298.15 | 9.348413 | 0.9707379 | https://doi.org/10.15261/serdj.18.93 | DGA LANL | 2 | Ether, Amide, Diglycolamide
2857 | 1 | CCCCCCCCCCCCN(CCCCCCCCCCCC)C(=O)COCC(=O)N(CCCCCCCCCCCC)CCCCCCCCCCCC | 0.1 | n-dodecane |  | 1 | 0 | Eu(III) | 0.07 | HNO3 | 0.5 | 298.15 | 18.60887 | 1.26972 | https://doi.org/10.15261/serdj.18.93 | DGA LANL | 3 | Ether, Amide, Diglycolamide
2858 | 1 | CCCCCCCCCCCCN(CCCCCCCCCCCC)C(=O)COCC(=O)N(CCCCCCCCCCCC)CCCCCCCCCCCC | 0.1 | n-dodecane |  | 1 | 0 | Gd(III) | 0.06 | HNO3 | 0.5 | 298.15 | 17.29472 | 1.237913 | https://doi.org/10.15261/serdj.18.93 | DGA LANL | 3 | Ether, Amide, Diglycolamide
2859 | 1 | CCCCCCCCCCCCN(CCCCCCCCCCCC)C(=O)COCC(=O)N(CCCCCCCCCCCC)CCCCCCCCCCCC | 0.1 | n-dodecane |  | 1 | 0 | Tb(III) | 0.06 | HNO3 | 0.5 | 298.15 | 56.64749 | 1.753181 | https://doi.org/10.15261/serdj.18.93 | DGA LANL | 3 | Ether, Amide, Diglycolamide
2860 | 1 | CCCCCCCCCCCCN(CCCCCCCCCCCC)C(=O)COCC(=O)N(CCCCCCCCCCCC)CCCCCCCCCCCC | 0.1 | n-dodecane |  | 1 | 0 | Dy(III) | 0.06 | HNO3 | 0.5 | 298.15 | 74.82484 | 1.874046 | https://doi.org/10.15261/serdj.18.93 | DGA LANL | 3 | Ether, Amide, Diglycolamide
2861 | 1 | CCCCCCCCCCCCN(CCCCCCCCCCCC)C(=O)COCC(=O)N(CCCCCCCCCCCC)CCCCCCCCCCCC | 0.1 | n-dodecane |  | 1 | 0 | Ho(III) | 0.06 | HNO3 | 0.5 | 298.15 | 136.4143 | 2.13486 | https://doi.org/10.15261/serdj.18.93 | DGA LANL | 3 | Ether, Amide, Diglycolamide
2862 | 1 | CCCCCCCCCCCCN(CCCCCCCCCCCC)C(=O)COCC(=O)N(CCCCCCCCCCCC)CCCCCCCCCCCC | 0.1 | n-dodecane |  | 1 | 0 | Er(III) | 0.06 | HNO3 | 0.5 | 298.15 | 148.9457 | 2.173028 | https://doi.org/10.15261/serdj.18.93 | DGA LANL | 3 | Ether, Amide, Diglycolamide
2863 | 1 | CCCCCCCCCCCCN(CCCCCCCCCCCC)C(=O)COCC(=O)N(CCCCCCCCCCCC)CCCCCCCCCCCC | 0.1 | n-dodecane |  | 1 | 0 | Tm(III) | 0.06 | HNO3 | 0.5 | 298.15 | 172.4413 | 2.236641 | https://doi.org/10.15261/serdj.18.93 | DGA LANL | 3 | Ether, Amide, Diglycolamide
2864 | 1 | CCCCCCCCCCCCN(CCCCCCCCCCCC)C(=O)COCC(=O)N(CCCCCCCCCCCC)CCCCCCCCCCCC | 0.1 | n-dodecane |  | 1 | 0 | Yb(III) | 0.06 | HNO3 | 0.5 | 298.15 | 177.5677 | 2.249364 | https://doi.org/10.15261/serdj.18.93 | DGA LANL | 3 | Ether, Amide, Diglycolamide
2865 | 1 | CCCCCCCCCCCCN(CCCCCCCCCCCC)C(=O)COCC(=O)N(CCCCCCCCCCCC)CCCCCCCCCCCC | 0.1 | n-dodecane |  | 1 | 0 | Lu(III) | 0.06 | HNO3 | 0.5 | 298.15 | 196.7402 | 2.293893 | https://doi.org/10.15261/serdj.18.93 | DGA LANL | 3 | Ether, Amide, Diglycolamide
2866 | 1 | CCCCCCCCCCCCN(CCCCCCCCCCCC)C(=O)COCC(=O)N(CCCCCCCCCCCC)CCCCCCCCCCCC | 0.1 | n-dodecane |  | 1 | 0 | La(III) | 0.07 | HNO3 | 3 | 298.15 | 9.212481 | 0.9643766 | https://doi.org/10.15261/serdj.18.93 | DGA LANL | 2 | Ether, Amide, Diglycolamide
2867 | 1 | CCCCCCCCCCCCN(CCCCCCCCCCCC)C(=O)COCC(=O)N(CCCCCCCCCCCC)CCCCCCCCCCCC | 0.1 | n-dodecane |  | 1 | 0 | Ce(III) | 0.07 | HNO3 | 3 | 298.15 | 17.80886 | 1.250636 | https://doi.org/10.15261/serdj.18.93 | DGA LANL | 3 | Ether, Amide, Diglycolamide
2868 | 1 | CCCCCCCCCCCCN(CCCCCCCCCCCC)C(=O)COCC(=O)N(CCCCCCCCCCCC)CCCCCCCCCCCC | 0.1 | n-dodecane |  | 1 | 0 | Pr(III) | 0.07 | HNO3 | 3 | 298.15 | 29.73599 | 1.473282 | https://doi.org/10.15261/serdj.18.93 | DGA LANL | 3 | Ether, Amide, Diglycolamide
2869 | 1 | CCCCCCCCCCCCN(CCCCCCCCCCCC)C(=O)COCC(=O)N(CCCCCCCCCCCC)CCCCCCCCCCCC | 0.1 | n-dodecane |  | 1 | 0 | Nd(III) | 0.07 | HNO3 | 3 | 298.15 | 63.69 | 1.804071 | https://doi.org/10.15261/serdj.18.93 | DGA LANL | 3 | Ether, Amide, Diglycolamide
2870 | 1 | CCCCCCCCCCCCN(CCCCCCCCCCCC)C(=O)COCC(=O)N(CCCCCCCCCCCC)CCCCCCCCCCCC | 0.1 | n-dodecane |  | 1 | 0 | Sm(III) | 0.07 | HNO3 | 3 | 298.15 | 43.51879 | 1.638677 | https://doi.org/10.15261/serdj.18.93 | DGA LANL | 3 | Ether, Amide, Diglycolamide
2871 | 1 | CCCCCCCCCCCCN(CCCCCCCCCCCC)C(=O)COCC(=O)N(CCCCCCCCCCCC)CCCCCCCCCCCC | 0.1 | n-dodecane |  | 1 | 0 | Eu(III) | 0.07 | HNO3 | 3 | 298.15 | 40.4455 | 1.60687 | https://doi.org/10.15261/serdj.18.93 | DGA LANL | 3 | Ether, Amide, Diglycolamide
2872 | 1 | CCCCCCCCCCCCN(CCCCCCCCCCCC)C(=O)COCC(=O)N(CCCCCCCCCCCC)CCCCCCCCCCCC | 0.1 | n-dodecane |  | 1 | 0 | Gd(III) | 0.06 | HNO3 | 3 | 298.15 | 31.0718 | 1.492366 | https://doi.org/10.15261/serdj.18.93 | DGA LANL | 3 | Ether, Amide, Diglycolamide
2873 | 1 | CCCCCCCCCCCCN(CCCCCCCCCCCC)C(=O)COCC(=O)N(CCCCCCCCCCCC)CCCCCCCCCCCC | 0.1 | n-dodecane |  | 1 | 0 | Tb(III) | 0.06 | HNO3 | 3 | 298.15 | 21.86224 | 1.339695 | https://doi.org/10.15261/serdj.18.93 | DGA LANL | 3 | Ether, Amide, Diglycolamide
2874 | 1 | CCCCCCCCCCCCN(CCCCCCCCCCCC)C(=O)COCC(=O)N(CCCCCCCCCCCC)CCCCCCCCCCCC | 0.1 | n-dodecane |  | 1 | 0 | Dy(III) | 0.06 | HNO3 | 3 | 298.15 | 10.51062 | 1.021628 | https://doi.org/10.15261/serdj.18.93 | DGA LANL | 2 | Ether, Amide, Diglycolamide
2875 | 1 | CCCCCCCCCCCCN(CCCCCCCCCCCC)C(=O)COCC(=O)N(CCCCCCCCCCCC)CCCCCCCCCCCC | 0.1 | n-dodecane |  | 1 | 0 | Ho(III) | 0.06 | HNO3 | 3 | 298.15 | 6.203273 | 0.7926209 | https://doi.org/10.15261/serdj.18.93 | DGA LANL | 2 | Ether, Amide, Diglycolamide
2876 | 1 | CCCCCCCCCCCCN(CCCCCCCCCCCC)C(=O)COCC(=O)N(CCCCCCCCCCCC)CCCCCCCCCCCC | 0.1 | n-dodecane |  | 1 | 0 | Er(III) | 0.06 | HNO3 | 3 | 298.15 | 3.769952 | 0.5763359 | https://doi.org/10.15261/serdj.18.93 | DGA LANL | 2 | Ether, Amide, Diglycolamide
2877 | 1 | CCCCCCCCCCCCN(CCCCCCCCCCCC)C(=O)COCC(=O)N(CCCCCCCCCCCC)CCCCCCCCCCCC | 0.1 | n-dodecane |  | 1 | 0 | Tm(III) | 0.06 | HNO3 | 3 | 298.15 | 2.538517 | 0.4045802 | https://doi.org/10.15261/serdj.18.93 | DGA LANL | 2 | Ether, Amide, Diglycolamide
2878 | 1 | CCCCCCCCCCCCN(CCCCCCCCCCCC)C(=O)COCC(=O)N(CCCCCCCCCCCC)CCCCCCCCCCCC | 0.1 | n-dodecane |  | 1 | 0 | Yb(III) | 0.06 | HNO3 | 3 | 298.15 | 1.709324 | 0.2328244 | https://doi.org/10.15261/serdj.18.93 | DGA LANL | 2 | Ether, Amide, Diglycolamide
2879 | 1 | CCCCCCCCCCCCN(CCCCCCCCCCCC)C(=O)COCC(=O)N(CCCCCCCCCCCC)CCCCCCCCCCCC | 0.1 | n-dodecane |  | 1 | 0 | Lu(III) | 0.06 | HNO3 | 3 | 298.15 | 0.9941581 | -0.002544529 | https://doi.org/10.15261/serdj.18.93 | DGA LANL | 1 | Ether, Amide, Diglycolamide
2880 | 1 | CCCCCCCCCCCCN(CCCCCCCCCCCC)C(=O)COCC(=O)N(CCCCCCCCCCCC)CCCCCCCCCCCC | 0.1 | n-dodecane |  | 1 | 0 | La(III) | 0.07 | HNO3 | 3 | 298.15 | 2.771712 | 0.4427481 | https://doi.org/10.15261/serdj.18.93 | DGA LANL | 2 | Ether, Amide, Diglycolamide
2881 | 1 | CCCCCCCCCCCCN(CCCCCCCCCCCC)C(=O)COCC(=O)N(CCCCCCCCCCCC)CCCCCCCCCCCC | 0.1 | n-dodecane |  | 1 | 0 | Ce(III) | 0.07 | HNO3 | 3 | 298.15 | 4.238639 | 0.6272265 | https://doi.org/10.15261/serdj.18.93 | DGA LANL | 2 | Ether, Amide, Diglycolamide
2882 | 1 | CCCCCCCCCCCCN(CCCCCCCCCCCC)C(=O)COCC(=O)N(CCCCCCCCCCCC)CCCCCCCCCCCC | 0.1 | n-dodecane |  | 1 | 0 | Pr(III) | 0.07 | HNO3 | 3 | 298.15 | 6.024184 | 0.7798982 | https://doi.org/10.15261/serdj.18.93 | DGA LANL | 2 | Ether, Amide, Diglycolamide
2883 | 1 | CCCCCCCCCCCCN(CCCCCCCCCCCC)C(=O)COCC(=O)N(CCCCCCCCCCCC)CCCCCCCCCCCC | 0.1 | n-dodecane |  | 1 | 0 | Nd(III) | 0.07 | HNO3 | 3 | 298.15 | 6.674634 | 0.8244275 | https://doi.org/10.15261/serdj.18.93 | DGA LANL | 2 | Ether, Amide, Diglycolamide
2884 | 1 | CCCCCCCCCCCCN(CCCCCCCCCCCC)C(=O)COCC(=O)N(CCCCCCCCCCCC)CCCCCCCCCCCC | 0.1 | n-dodecane |  | 1 | 0 | Sm(III) | 0.07 | HNO3 | 3 | 298.15 | 7.077384 | 0.8498728 | https://doi.org/10.15261/serdj.18.93 | DGA LANL | 2 | Ether, Amide, Diglycolamide
2885 | 1 | CCCCCCCCCCCCN(CCCCCCCCCCCC)C(=O)COCC(=O)N(CCCCCCCCCCCC)CCCCCCCCCCCC | 0.1 | n-dodecane |  | 1 | 0 | Eu(III) | 0.07 | HNO3 | 3 | 298.15 | 5.850265 | 0.7671756 | https://doi.org/10.15261/serdj.18.93 | DGA LANL | 2 | Ether, Amide, Diglycolamide
2886 | 1 | CCCCCCCCCCCCN(CCCCCCCCCCCC)C(=O)COCC(=O)N(CCCCCCCCCCCC)CCCCCCCCCCCC | 0.1 | n-dodecane |  | 1 | 0 | Gd(III) | 0.06 | HNO3 | 3 | 298.15 | 3.825579 | 0.5826972 | https://doi.org/10.15261/serdj.18.93 | DGA LANL | 2 | Ether, Amide, Diglycolamide
2887 | 1 | CCCCCCCCCCCCN(CCCCCCCCCCCC)C(=O)COCC(=O)N(CCCCCCCCCCCC)CCCCCCCCCCCC | 0.1 | n-dodecane |  | 1 | 0 | Tb(III) | 0.06 | HNO3 | 3 | 298.15 | 2.192638 | 0.3409669 | https://doi.org/10.15261/serdj.18.93 | DGA LANL | 2 | Ether, Amide, Diglycolamide
2888 | 1 | CCCCCCCCCCCCN(CCCCCCCCCCCC)C(=O)COCC(=O)N(CCCCCCCCCCCC)CCCCCCCCCCCC | 0.1 | n-dodecane |  | 1 | 0 | Dy(III) | 0.06 | HNO3 | 3 | 298.15 | 1.294075 | 0.1119593 | https://doi.org/10.15261/serdj.18.93 | DGA LANL | 2 | Ether, Amide, Diglycolamide
2889 | 1 | CCCCCCCCCCCCN(CCCCCCCCCCCC)C(=O)COCC(=O)N(CCCCCCCCCCCC)CCCCCCCCCCCC | 0.1 | n-dodecane |  | 1 | 0 | Ho(III) | 0.06 | HNO3 | 3 | 298.15 | 0.8217851 | -0.08524173 | https://doi.org/10.15261/serdj.18.93 | DGA LANL | 1 | Ether, Amide, Diglycolamide
2890 | 1 | CCCCCCCCCCCCN(CCCCCCCCCCCC)C(=O)COCC(=O)N(CCCCCCCCCCCC)CCCCCCCCCCCC | 0.1 | n-dodecane |  | 1 | 0 | Er(III) | 0.06 | HNO3 | 3 | 298.15 | 0.5698036 | -0.2442748 | https://doi.org/10.15261/serdj.18.93 | DGA LANL | 1 | Ether, Amide, Diglycolamide
2891 | 1 | CCCCCCCCCCCCN(CCCCCCCCCCCC)C(=O)COCC(=O)N(CCCCCCCCCCCC)CCCCCCCCCCCC | 0.1 | n-dodecane |  | 1 | 0 | Tm(III) | 0.06 | HNO3 | 3 | 298.15 | 0.4068317 | -0.3905852 | https://doi.org/10.15261/serdj.18.93 | DGA LANL | 1 | Ether, Amide, Diglycolamide
2892 | 1 | CCCCCCCCCCCCN(CCCCCCCCCCCC)C(=O)COCC(=O)N(CCCCCCCCCCCC)CCCCCCCCCCCC | 0.1 | n-dodecane |  | 1 | 0 | Yb(III) | 0.06 | HNO3 | 3 | 298.15 | 0.294758 | -0.5305344 | https://doi.org/10.15261/serdj.18.93 | DGA LANL | 1 | Ether, Amide, Diglycolamide
2893 | 1 | CCCCCCCCCCCCN(CCCCCCCCCCCC)C(=O)COCC(=O)N(CCCCCCCCCCCC)CCCCCCCCCCCC | 0.1 | n-dodecane |  | 1 | 0 | Lu(III) | 0.06 | HNO3 | 3 | 298.15 | 0.1844605 | -0.7340967 | https://doi.org/10.15261/serdj.18.93 | DGA LANL | 1 | Ether, Amide, Diglycolamide
2894 | 1 | CCCCCCCCCCCCN(CCCCCCCCCCCC)C(=O)COCC(=O)N(CCCCCCCCCCCC)CCCCCCCCCCCC | 0.1 | n-dodecane |  | 1 | 0 | La(III) | 0.07 | HNO3 | 3 | 298.15 | 0.4507586 | -0.346056 | https://doi.org/10.15261/serdj.18.93 | DGA LANL | 1 | Ether, Amide, Diglycolamide
2895 | 1 | CCCCCCCCCCCCN(CCCCCCCCCCCC)C(=O)COCC(=O)N(CCCCCCCCCCCC)CCCCCCCCCCCC | 0.1 | n-dodecane |  | 1 | 0 | Ce(III) | 0.07 | HNO3 | 3 | 298.15 | 0.4189261 | -0.3778626 | https://doi.org/10.15261/serdj.18.93 | DGA LANL | 1 | Ether, Amide, Diglycolamide
2896 | 1 | CCCCCCCCCCCCN(CCCCCCCCCCCC)C(=O)COCC(=O)N(CCCCCCCCCCCC)CCCCCCCCCCCC | 0.1 | n-dodecane |  | 1 | 0 | Pr(III) | 0.07 | HNO3 | 3 | 298.15 | 0.5453072 | -0.2633588 | https://doi.org/10.15261/serdj.18.93 | DGA LANL | 1 | Ether, Amide, Diglycolamide
2897 | 1 | CCCCCCCCCCCCN(CCCCCCCCCCCC)C(=O)COCC(=O)N(CCCCCCCCCCCC)CCCCCCCCCCCC | 0.1 | n-dodecane |  | 1 | 0 | Nd(III) | 0.07 | HNO3 | 3 | 298.15 | 0.4921664 | -0.307888 | https://doi.org/10.15261/serdj.18.93 | DGA LANL | 1 | Ether, Amide, Diglycolamide
2898 | 1 | CCCCCCCCCCCCN(CCCCCCCCCCCC)C(=O)COCC(=O)N(CCCCCCCCCCCC)CCCCCCCCCCCC | 0.1 | n-dodecane |  | 1 | 0 | Sm(III) | 0.07 | HNO3 | 3 | 298.15 | 0.4641589 | -0.3333333 | https://doi.org/10.15261/serdj.18.93 | DGA LANL | 1 | Ether, Amide, Diglycolamide
2899 | 1 | CCCCCCCCCCCCN(CCCCCCCCCCCC)C(=O)COCC(=O)N(CCCCCCCCCCCC)CCCCCCCCCCCC | 0.1 | n-dodecane |  | 1 | 0 | Eu(III) | 0.07 | HNO3 | 3 | 298.15 | 0.3726034 | -0.4287532 | https://doi.org/10.15261/serdj.18.93 | DGA LANL | 1 | Ether, Amide, Diglycolamide
2900 | 1 | CCCCCCCCCCCCN(CCCCCCCCCCCC)C(=O)COCC(=O)N(CCCCCCCCCCCC)CCCCCCCCCCCC | 0.1 | n-dodecane |  | 1 | 0 | Gd(III) | 0.06 | HNO3 | 3 | 298.15 | 0.290472 | -0.5368957 | https://doi.org/10.15261/serdj.18.93 | DGA LANL | 1 | Ether, Amide, Diglycolamide
2901 | 1 | CCCCCCCCCCCCN(CCCCCCCCCCCC)C(=O)COCC(=O)N(CCCCCCCCCCCC)CCCCCCCCCCCC | 0.1 | n-dodecane |  | 1 | 0 | Tb(III) | 0.06 | HNO3 | 3 | 298.15 | 0.2043773 | -0.6895674 | https://doi.org/10.15261/serdj.18.93 | DGA LANL | 1 | Ether, Amide, Diglycolamide
2902 | 1 | CCCCCCCCCCCCN(CCCCCCCCCCCC)C(=O)COCC(=O)N(CCCCCCCCCCCC)CCCCCCCCCCCC | 0.1 | n-dodecane |  | 1 | 0 | Dy(III) | 0.06 | HNO3 | 3 | 298.15 | 0.1547275 | -0.8104326 | https://doi.org/10.15261/serdj.18.93 | DGA LANL | 1 | Ether, Amide, Diglycolamide
2903 | 1 | CCCCCCCCCCCCN(CCCCCCCCCCCC)C(=O)COCC(=O)N(CCCCCCCCCCCC)CCCCCCCCCCCC | 0.1 | n-dodecane |  | 1 | 0 | Ho(III) | 0.06 | HNO3 | 3 | 298.15 | 0.1072839 | -0.9694656 | https://doi.org/10.15261/serdj.18.93 | DGA LANL | 1 | Ether, Amide, Diglycolamide
2904 | 1 | CCCCCCCCCCCCN(CCCCCCCCCCCC)C(=O)COCC(=O)N(CCCCCCCCCCCC)CCCCCCCCCCCC | 0.1 | n-dodecane |  | 1 | 0 | Er(III) | 0.06 | HNO3 | 3 | 298.15 | 0.09266615 | -1.033079 | https://doi.org/10.15261/serdj.18.93 | DGA LANL | 0 | Ether, Amide, Diglycolamide
2905 | 1 | CCCCCCCCCCCCN(CCCCCCCCCCCC)C(=O)COCC(=O)N(CCCCCCCCCCCC)CCCCCCCCCCCC | 0.1 | n-dodecane |  | 1 | 0 | Tm(III) | 0.06 | HNO3 | 3 | 298.15 | 0.07224015 | -1.141221 | https://doi.org/10.15261/serdj.18.93 | DGA LANL | 0 | Ether, Amide, Diglycolamide
2906 | 1 | CCCCCCCCCCCCN(CCCCCCCCCCCC)C(=O)COCC(=O)N(CCCCCCCCCCCC)CCCCCCCCCCCC | 0.1 | n-dodecane |  | 1 | 0 | Yb(III) | 0.06 | HNO3 | 3 | 298.15 | 0.06331793 | -1.198473 | https://doi.org/10.15261/serdj.18.93 | DGA LANL | 0 | Ether, Amide, Diglycolamide
2907 | 1 | CCCCCCCCCCCCN(CCCCCCCCCCCC)C(=O)COCC(=O)N(CCCCCCCCCCCC)CCCCCCCCCCCC | 0.1 | n-dodecane |  | 1 | 0 | Lu(III) | 0.06 | HNO3 | 3 | 298.15 | 0.04201551 | -1.37659 | https://doi.org/10.15261/serdj.18.93 | DGA LANL | 0 | Ether, Amide, Diglycolamide
2908 | 1 | CCCCCCCCCCCCN(CCCCCCCCCCCC)C(=O)COCC(=O)N(CCCCCCCCCCCC)CCCCCCCCCCCC | 0.1 | n-dodecane |  | 1 | 0 | La(III) | 0.07 | HNO3 | 3 | 298.15 | 18.32697 | 1.263091 | https://doi.org/10.15261/serdj.18.93 | DGA LANL | 3 | Ether, Amide, Diglycolamide
2909 | 1 | CCCCCCCCCCCCN(CCCCCCCCCCCC)C(=O)COCC(=O)N(CCCCCCCCCCCC)CCCCCCCCCCCC | 0.1 | n-dodecane |  | 1 | 0 | Ce(III) | 0.07 | HNO3 | 3 | 298.15 | 52.20982 | 1.717752 | https://doi.org/10.15261/serdj.18.93 | DGA LANL | 3 | Ether, Amide, Diglycolamide
2910 | 1 | CCCCCCCCCCCCN(CCCCCCCCCCCC)C(=O)COCC(=O)N(CCCCCCCCCCCC)CCCCCCCCCCCC | 0.1 | n-dodecane |  | 1 | 0 | Pr(III) | 0.07 | HNO3 | 3 | 298.15 | 108.2637 | 2.034483 | https://doi.org/10.15261/serdj.18.93 | DGA LANL | 3 | Ether, Amide, Diglycolamide
2911 | 1 | CCCCCCCCCCCCN(CCCCCCCCCCCC)C(=O)COCC(=O)N(CCCCCCCCCCCC)CCCCCCCCCCCC | 0.1 | n-dodecane |  | 1 | 0 | Nd(III) | 0.07 | HNO3 | 3 | 298.15 | 95.12368 | 1.978289 | https://doi.org/10.15261/serdj.18.93 | DGA LANL | 3 | Ether, Amide, Diglycolamide
2912 | 1 | CCCCCCCCCCCCN(CCCCCCCCCCCC)C(=O)COCC(=O)N(CCCCCCCCCCCC)CCCCCCCCCCCC | 0.1 | n-dodecane |  | 1 | 0 | Sm(III) | 0.07 | HNO3 | 3 | 298.15 | 173.3106 | 2.238825 | https://doi.org/10.15261/serdj.18.93 | DGA LANL | 3 | Ether, Amide, Diglycolamide
2913 | 1 | CCCCCCCCCCCCN(CCCCCCCCCCCC)C(=O)COCC(=O)N(CCCCCCCCCCCC)CCCCCCCCCCCC | 0.1 | n-dodecane |  | 1 | 0 | Eu(III) | 0.07 | HNO3 | 3 | 298.15 | 209.2001 | 2.320562 | https://doi.org/10.15261/serdj.18.93 | DGA LANL | 3 | Ether, Amide, Diglycolamide
2914 | 1 | CCCCCCCCCCCCN(CCCCCCCCCCCC)C(=O)COCC(=O)N(CCCCCCCCCCCC)CCCCCCCCCCCC | 0.1 | n-dodecane |  | 1 | 0 | Gd(III) | 0.06 | HNO3 | 3 | 298.15 | 204.336 | 2.310345 | https://doi.org/10.15261/serdj.18.93 | DGA LANL | 3 | Ether, Amide, Diglycolamide
2915 | 1 | CCCCCCCCCCCCN(CCCCCCCCCCCC)C(=O)COCC(=O)N(CCCCCCCCCCCC)CCCCCCCCCCCC | 0.1 | n-dodecane |  | 1 | 0 | Tb(III) | 0.06 | HNO3 | 3 | 298.15 | 219.2786 | 2.340996 | https://doi.org/10.15261/serdj.18.93 | DGA LANL | 3 | Ether, Amide, Diglycolamide
2916 | 1 | CCCCCCCCCCCCN(CCCCCCCCCCCC)C(=O)COCC(=O)N(CCCCCCCCCCCC)CCCCCCCCCCCC | 0.1 | n-dodecane |  | 1 | 0 | Dy(III) | 0.06 | HNO3 | 3 | 298.15 | 171.2839 | 2.233716 | https://doi.org/10.15261/serdj.18.93 | DGA LANL | 3 | Ether, Amide, Diglycolamide
2917 | 1 | CCCCCCCCCCCCN(CCCCCCCCCCCC)C(=O)COCC(=O)N(CCCCCCCCCCCC)CCCCCCCCCCCC | 0.1 | n-dodecane |  | 1 | 0 | Ho(III) | 0.06 | HNO3 | 3 | 298.15 | 216.7143 | 2.335888 | https://doi.org/10.15261/serdj.18.93 | DGA LANL | 3 | Ether, Amide, Diglycolamide
2918 | 1 | CCCCCCCCCCCCN(CCCCCCCCCCCC)C(=O)COCC(=O)N(CCCCCCCCCCCC)CCCCCCCCCCCC | 0.1 | n-dodecane |  | 1 | 0 | Er(III) | 0.06 | HNO3 | 3 | 298.15 | 192.6647 | 2.284802 | https://doi.org/10.15261/serdj.18.93 | DGA LANL | 3 | Ether, Amide, Diglycolamide
2919 | 1 | CCCCCCCCCCCCN(CCCCCCCCCCCC)C(=O)COCC(=O)N(CCCCCCCCCCCC)CCCCCCCCCCCC | 0.1 | n-dodecane |  | 1 | 0 | Tm(III) | 0.06 | HNO3 | 3 | 298.15 | 261.592 | 2.417625 | https://doi.org/10.15261/serdj.18.93 | DGA LANL | 3 | Ether, Amide, Diglycolamide
2920 | 1 | CCCCCCCCCCCCN(CCCCCCCCCCCC)C(=O)COCC(=O)N(CCCCCCCCCCCC)CCCCCCCCCCCC | 0.1 | n-dodecane |  | 1 | 0 | Yb(III) | 0.06 | HNO3 | 3 | 298.15 | 194.9443 | 2.289911 | https://doi.org/10.15261/serdj.18.93 | DGA LANL | 3 | Ether, Amide, Diglycolamide
2921 | 1 | CCCCCCCCCCCCN(CCCCCCCCCCCC)C(=O)COCC(=O)N(CCCCCCCCCCCC)CCCCCCCCCCCC | 0.1 | n-dodecane |  | 1 | 0 | La(III) | 0.07 | HNO3 | 4 | 298.15 | 34.18568 | 1.533844 | https://doi.org/10.15261/serdj.18.93 | DGA LANL | 3 | Ether, Amide, Diglycolamide
2922 | 1 | CCCCCCCCCCCCN(CCCCCCCCCCCC)C(=O)COCC(=O)N(CCCCCCCCCCCC)CCCCCCCCCCCC | 0.1 | n-dodecane |  | 1 | 0 | Ce(III) | 0.07 | HNO3 | 4 | 298.15 | 130.6832 | 2.11622 | https://doi.org/10.15261/serdj.18.93 | DGA LANL | 3 | Ether, Amide, Diglycolamide
2923 | 1 | CCCCCCCCCCCCN(CCCCCCCCCCCC)C(=O)COCC(=O)N(CCCCCCCCCCCC)CCCCCCCCCCCC | 0.1 | n-dodecane |  | 1 | 0 | Pr(III) | 0.07 | HNO3 | 4 | 298.15 | 232.5621 | 2.366539 | https://doi.org/10.15261/serdj.18.93 | DGA LANL | 3 | Ether, Amide, Diglycolamide
2924 | 1 | CCCCCCCCCCCCN(CCCCCCCCCCCC)C(=O)COCC(=O)N(CCCCCCCCCCCC)CCCCCCCCCCCC | 0.1 | n-dodecane |  | 1 | 0 | Nd(III) | 0.07 | HNO3 | 4 | 298.15 | 179.5357 | 2.254151 | https://doi.org/10.15261/serdj.18.93 | DGA LANL | 3 | Ether, Amide, Diglycolamide
2925 | 1 | CCCCCCCCCCCCN(CCCCCCCCCCCC)C(=O)COCC(=O)N(CCCCCCCCCCCC)CCCCCCCCCCCC | 0.1 | n-dodecane |  | 1 | 0 | Sm(III) | 0.07 | HNO3 | 4 | 298.15 | 229.8425 | 2.36143 | https://doi.org/10.15261/serdj.18.93 | DGA LANL | 3 | Ether, Amide, Diglycolamide
2926 | 1 | CCCCCCCCCCCCN(CCCCCCCCCCCC)C(=O)COCC(=O)N(CCCCCCCCCCCC)CCCCCCCCCCCC | 0.1 | n-dodecane |  | 1 | 0 | Eu(III) | 0.07 | HNO3 | 4 | 298.15 | 308.4213 | 2.489144 | https://doi.org/10.15261/serdj.18.93 | DGA LANL | 3 | Ether, Amide, Diglycolamide
2927 | 1 | CCCCCCCCCCCCN(CCCCCCCCCCCC)C(=O)COCC(=O)N(CCCCCCCCCCCC)CCCCCCCCCCCC | 0.1 | n-dodecane |  | 1 | 0 | Gd(III) | 0.06 | HNO3 | 4 | 298.15 | 315.7631 | 2.499361 | https://doi.org/10.15261/serdj.18.93 | DGA LANL | 3 | Ether, Amide, Diglycolamide
2928 | 1 | CCCCCCCCCCCCN(CCCCCCCCCCCC)C(=O)COCC(=O)N(CCCCCCCCCCCC)CCCCCCCCCCCC | 0.1 | n-dodecane |  | 1 | 0 | Tb(III) | 0.06 | HNO3 | 4 | 298.15 | 385.662 | 2.586207 | https://doi.org/10.15261/serdj.18.93 | DGA LANL | 3 | Ether, Amide, Diglycolamide
2929 | 1 | CCCCCCCCCCCCN(CCCCCCCCCCCC)C(=O)COCC(=O)N(CCCCCCCCCCCC)CCCCCCCCCCCC | 0.1 | n-dodecane |  | 1 | 0 | Dy(III) | 0.06 | HNO3 | 4 | 298.15 | 261.592 | 2.417625 | https://doi.org/10.15261/serdj.18.93 | DGA LANL | 3 | Ether, Amide, Diglycolamide
2930 | 1 | CCCCCCCCCCCCN(CCCCCCCCCCCC)C(=O)COCC(=O)N(CCCCCCCCCCCC)CCCCCCCCCCCC | 0.1 | n-dodecane |  | 1 | 0 | Ho(III) | 0.06 | HNO3 | 4 | 298.15 | 418.7615 | 2.621967 | https://doi.org/10.15261/serdj.18.93 | DGA LANL | 3 | Ether, Amide, Diglycolamide
2931 | 1 | CCCCCCCCCCCCN(CCCCCCCCCCCC)C(=O)COCC(=O)N(CCCCCCCCCCCC)CCCCCCCCCCCC | 0.1 | n-dodecane |  | 1 | 0 | Er(III) | 0.06 | HNO3 | 4 | 298.15 | 301.2501 | 2.478927 | https://doi.org/10.15261/serdj.18.93 | DGA LANL | 3 | Ether, Amide, Diglycolamide
2932 | 1 | CCCCCCCCCCCCN(CCCCCCCCCCCC)C(=O)COCC(=O)N(CCCCCCCCCCCC)CCCCCCCCCCCC | 0.1 | n-dodecane |  | 1 | 0 | Tm(III) | 0.06 | HNO3 | 4 | 298.15 | 523.6359 | 2.719029 | https://doi.org/10.15261/serdj.18.93 | DGA LANL | 3 | Ether, Amide, Diglycolamide
2933 | 1 | CCCCCCCCCCCCN(CCCCCCCCCCCC)C(=O)COCC(=O)N(CCCCCCCCCCCC)CCCCCCCCCCCC | 0.1 | n-dodecane |  | 1 | 0 | Yb(III) | 0.06 | HNO3 | 4 | 298.15 | 301.2501 | 2.478927 | https://doi.org/10.15261/serdj.18.93 | DGA LANL | 3 | Ether, Amide, Diglycolamide
2934 | 1 | CCCCCCCCCCCCN(CCCCCCCCCCCC)C(=O)COCC(=O)N(CCCCCCCCCCCC)CCCCCCCCCCCC | 0.1 | n-dodecane |  | 1 | 0 | Lu(III) | 0.06 | HNO3 | 4 | 298.15 | 471.0341 | 2.673052 | https://doi.org/10.15261/serdj.18.93 | DGA LANL | 3 | Ether, Amide, Diglycolamide
2935 | 1 | CCCCCCCCCCCCN(CCCCCCCCCCCC)C(=O)COCC(=O)N(CCCCCCCCCCCC)CCCCCCCCCCCC | 0.1 | n-dodecane |  | 1 | 0 | La(III) | 0.07 | HNO3 | 3 | 298.15 | 1.067309 | 0.02829028 | https://doi.org/10.15261/serdj.18.93 | DGA LANL | 2 | Ether, Amide, Diglycolamide
2936 | 1 | CCCCCCCCCCCCN(CCCCCCCCCCCC)C(=O)COCC(=O)N(CCCCCCCCCCCC)CCCCCCCCCCCC | 0.1 | n-dodecane |  | 1 | 0 | Ce(III) | 0.07 | HNO3 | 3 | 298.15 | 1.777021 | 0.2496925 | https://doi.org/10.15261/serdj.18.93 | DGA LANL | 2 | Ether, Amide, Diglycolamide
2937 | 1 | CCCCCCCCCCCCN(CCCCCCCCCCCC)C(=O)COCC(=O)N(CCCCCCCCCCCC)CCCCCCCCCCCC | 0.1 | n-dodecane |  | 1 | 0 | Pr(III) | 0.07 | HNO3 | 3 | 298.15 | 3.131086 | 0.495695 | https://doi.org/10.15261/serdj.18.93 | DGA LANL | 2 | Ether, Amide, Diglycolamide
2938 | 1 | CCCCCCCCCCCCN(CCCCCCCCCCCC)C(=O)COCC(=O)N(CCCCCCCCCCCC)CCCCCCCCCCCC | 0.1 | n-dodecane |  | 1 | 0 | Nd(III) | 0.07 | HNO3 | 3 | 298.15 | 4.063087 | 0.6088561 | https://doi.org/10.15261/serdj.18.93 | DGA LANL | 2 | Ether, Amide, Diglycolamide
2939 | 1 | CCCCCCCCCCCCN(CCCCCCCCCCCC)C(=O)COCC(=O)N(CCCCCCCCCCCC)CCCCCCCCCCCC | 0.1 | n-dodecane |  | 1 | 0 | Sm(III) | 0.07 | HNO3 | 3 | 298.15 | 36.58859 | 1.563346 | https://doi.org/10.15261/serdj.18.93 | DGA LANL | 3 | Ether, Amide, Diglycolamide
2940 | 1 | CCCCCCCCCCCCN(CCCCCCCCCCCC)C(=O)COCC(=O)N(CCCCCCCCCCCC)CCCCCCCCCCCC | 0.1 | n-dodecane |  | 1 | 0 | Eu(III) | 0.07 | HNO3 | 3 | 298.15 | 73.85649 | 1.868389 | https://doi.org/10.15261/serdj.18.93 | DGA LANL | 3 | Ether, Amide, Diglycolamide
2941 | 1 | CCCCCCCCCCCCN(CCCCCCCCCCCC)C(=O)COCC(=O)N(CCCCCCCCCCCC)CCCCCCCCCCCC | 0.1 | n-dodecane |  | 1 | 0 | Gd(III) | 0.06 | HNO3 | 3 | 298.15 | 89.54256 | 1.95203 | https://doi.org/10.15261/serdj.18.93 | DGA LANL | 3 | Ether, Amide, Diglycolamide
2942 | 1 | CCCCCCCCCCCCN(CCCCCCCCCCCC)C(=O)COCC(=O)N(CCCCCCCCCCCC)CCCCCCCCCCCC | 0.1 | n-dodecane |  | 1 | 0 | Tb(III) | 0.06 | HNO3 | 3 | 298.15 | 144.1025 | 2.158672 | https://doi.org/10.15261/serdj.18.93 | DGA LANL | 3 | Ether, Amide, Diglycolamide
2943 | 1 | CCCCCCCCCCCCN(CCCCCCCCCCCC)C(=O)COCC(=O)N(CCCCCCCCCCCC)CCCCCCCCCCCC | 0.1 | n-dodecane |  | 1 | 0 | Dy(III) | 0.06 | HNO3 | 3 | 298.15 | 165.0867 | 2.217712 | https://doi.org/10.15261/serdj.18.93 | DGA LANL | 3 | Ether, Amide, Diglycolamide
2944 | 1 | CCCCCCCCCCCCN(CCCCCCCCCCCC)C(=O)COCC(=O)N(CCCCCCCCCCCC)CCCCCCCCCCCC | 0.1 | n-dodecane |  | 1 | 0 | Ho(III) | 0.06 | HNO3 | 3 | 298.15 | 219.1358 | 2.340713 | https://doi.org/10.15261/serdj.18.93 | DGA LANL | 3 | Ether, Amide, Diglycolamide
2945 | 1 | CCCCCCCCCCCCN(CCCCCCCCCCCC)C(=O)COCC(=O)N(CCCCCCCCCCCC)CCCCCCCCCCCC | 0.1 | n-dodecane |  | 1 | 0 | Er(III) | 0.06 | HNO3 | 3 | 298.15 | 635.6207 | 2.803198 | https://doi.org/10.15261/serdj.18.93 | DGA LANL | 3 | Ether, Amide, Diglycolamide
2946 | 1 | CCCCCCCCCCCCN(CCCCCCCCCCCC)C(=O)COCC(=O)N(CCCCCCCCCCCC)CCCCCCCCCCCC | 0.1 | n-dodecane |  | 1 | 0 | Tm(III) | 0.06 | HNO3 | 3 | 298.15 | 417.9807 | 2.621156 | https://doi.org/10.15261/serdj.18.93 | DGA LANL | 3 | Ether, Amide, Diglycolamide
2947 | 1 | CCCCCCCCCCCCN(CCCCCCCCCCCC)C(=O)COCC(=O)N(CCCCCCCCCCCC)CCCCCCCCCCCC | 0.1 | n-dodecane |  | 1 | 0 | Yb(III) | 0.06 | HNO3 | 3 | 298.15 | 259.7252 | 2.414514 | https://doi.org/10.15261/serdj.18.93 | DGA LANL | 3 | Ether, Amide, Diglycolamide
2948 | 1 | CCCCCCCCCCCCN(CCCCCCCCCCCC)C(=O)COCC(=O)N(CCCCCCCCCCCC)CCCCCCCCCCCC | 0.1 | n-dodecane |  | 1 | 0 | Lu(III) | 0.06 | HNO3 | 3 | 298.15 | 542.3971 | 2.734317 | https://doi.org/10.15261/serdj.18.93 | DGA LANL | 3 | Ether, Amide, Diglycolamide
2949 | 1 | CCCCCCCCCCCCN(CCCCCCCCCCCC)C(=O)COCC(=O)N(CCCCCCCCCCCC)CCCCCCCCCCCC | 0.1 | n-dodecane |  | 1 | 0 | La(III) | 0.07 | HNO3 | 3 | 298.15 | 0.4215472 | -0.3751538 | https://doi.org/10.15261/serdj.18.93 | DGA LANL | 1 | Ether, Amide, Diglycolamide
2950 | 1 | CCCCCCCCCCCCN(CCCCCCCCCCCC)C(=O)COCC(=O)N(CCCCCCCCCCCC)CCCCCCCCCCCC | 0.1 | n-dodecane |  | 1 | 0 | Ce(III) | 0.07 | HNO3 | 3 | 298.15 | 0.6410443 | -0.1931119 | https://doi.org/10.15261/serdj.18.93 | DGA LANL | 1 | Ether, Amide, Diglycolamide
2951 | 1 | CCCCCCCCCCCCN(CCCCCCCCCCCC)C(=O)COCC(=O)N(CCCCCCCCCCCC)CCCCCCCCCCCC | 0.1 | n-dodecane |  | 1 | 0 | Pr(III) | 0.07 | HNO3 | 3 | 298.15 | 1.043398 | 0.01845018 | https://doi.org/10.15261/serdj.18.93 | DGA LANL | 2 | Ether, Amide, Diglycolamide
2952 | 1 | CCCCCCCCCCCCN(CCCCCCCCCCCC)C(=O)COCC(=O)N(CCCCCCCCCCCC)CCCCCCCCCCCC | 0.1 | n-dodecane |  | 1 | 0 | Nd(III) | 0.07 | HNO3 | 3 | 298.15 | 1.551143 | 0.1906519 | https://doi.org/10.15261/serdj.18.93 | DGA LANL | 2 | Ether, Amide, Diglycolamide
2953 | 1 | CCCCCCCCCCCCN(CCCCCCCCCCCC)C(=O)COCC(=O)N(CCCCCCCCCCCC)CCCCCCCCCCCC | 0.1 | n-dodecane |  | 1 | 0 | Sm(III) | 0.07 | HNO3 | 3 | 298.15 | 13.6553 | 1.135301 | https://doi.org/10.15261/serdj.18.93 | DGA LANL | 2 | Ether, Amide, Diglycolamide
2954 | 1 | CCCCCCCCCCCCN(CCCCCCCCCCCC)C(=O)COCC(=O)N(CCCCCCCCCCCC)CCCCCCCCCCCC | 0.1 | n-dodecane |  | 1 | 0 | Eu(III) | 0.07 | HNO3 | 3 | 298.15 | 17.71995 | 1.248462 | https://doi.org/10.15261/serdj.18.93 | DGA LANL | 3 | Ether, Amide, Diglycolamide
2955 | 1 | CCCCCCCCCCCCN(CCCCCCCCCCCC)C(=O)COCC(=O)N(CCCCCCCCCCCC)CCCCCCCCCCCC | 0.1 | n-dodecane |  | 1 | 0 | Gd(III) | 0.06 | HNO3 | 3 | 298.15 | 38.28475 | 1.583026 | https://doi.org/10.15261/serdj.18.93 | DGA LANL | 3 | Ether, Amide, Diglycolamide
2956 | 1 | CCCCCCCCCCCCN(CCCCCCCCCCCC)C(=O)COCC(=O)N(CCCCCCCCCCCC)CCCCCCCCCCCC | 0.1 | n-dodecane |  | 1 | 0 | Tb(III) | 0.06 | HNO3 | 3 | 298.15 | 75.54901 | 1.878229 | https://doi.org/10.15261/serdj.18.93 | DGA LANL | 3 | Ether, Amide, Diglycolamide
2957 | 1 | CCCCCCCCCCCCN(CCCCCCCCCCCC)C(=O)COCC(=O)N(CCCCCCCCCCCC)CCCCCCCCCCCC | 0.1 | n-dodecane |  | 1 | 0 | Dy(III) | 0.06 | HNO3 | 3 | 298.15 | 98.03698 | 1.99139 | https://doi.org/10.15261/serdj.18.93 | DGA LANL | 3 | Ether, Amide, Diglycolamide
2958 | 1 | CCCCCCCCCCCCN(CCCCCCCCCCCC)C(=O)COCC(=O)N(CCCCCCCCCCCC)CCCCCCCCCCCC | 0.1 | n-dodecane |  | 1 | 0 | Ho(III) | 0.06 | HNO3 | 3 | 298.15 | 154.2382 | 2.188192 | https://doi.org/10.15261/serdj.18.93 | DGA LANL | 3 | Ether, Amide, Diglycolamide
2959 | 1 | CCCCCCCCCCCCN(CCCCCCCCCCCC)C(=O)COCC(=O)N(CCCCCCCCCCCC)CCCCCCCCCCCC | 0.1 | n-dodecane |  | 1 | 0 | Er(III) | 0.06 | HNO3 | 3 | 298.15 | 325.773 | 2.512915 | https://doi.org/10.15261/serdj.18.93 | DGA LANL | 3 | Ether, Amide, Diglycolamide
2960 | 1 | CCCCCCCCCCCCN(CCCCCCCCCCCC)C(=O)COCC(=O)N(CCCCCCCCCCCC)CCCCCCCCCCCC | 0.1 | n-dodecane |  | 1 | 0 | Tm(III) | 0.06 | HNO3 | 3 | 298.15 | 251.0464 | 2.399754 | https://doi.org/10.15261/serdj.18.93 | DGA LANL | 3 | Ether, Amide, Diglycolamide
2961 | 1 | CCCCCCCCCCCCN(CCCCCCCCCCCC)C(=O)COCC(=O)N(CCCCCCCCCCCC)CCCCCCCCCCCC | 0.1 | n-dodecane |  | 1 | 0 | Yb(III) | 0.06 | HNO3 | 3 | 298.15 | 195.6649 | 2.291513 | https://doi.org/10.15261/serdj.18.93 | DGA LANL | 3 | Ether, Amide, Diglycolamide
2962 | 1 | CCCCCCCCCCCCN(CCCCCCCCCCCC)C(=O)COCC(=O)N(CCCCCCCCCCCC)CCCCCCCCCCCC | 0.1 | n-dodecane |  | 1 | 0 | Lu(III) | 0.06 | HNO3 | 3 | 298.15 | 290.8805 | 2.463715 | https://doi.org/10.15261/serdj.18.93 | DGA LANL | 3 | Ether, Amide, Diglycolamide
2963 | 1 | CCCCCCCCCCCCN(CCCCCCCCCCCC)C(=O)COCC(=O)N(CCCCCCCCCCCC)CCCCCCCCCCCC | 0.1 | n-dodecane |  | 1 | 0 | La(III) | 0.07 | HNO3 | 3 | 298.15 | 0.1358289 | -0.8670077 | https://doi.org/10.15261/serdj.18.93 | DGA LANL | 1 | Ether, Amide, Diglycolamide
2964 | 1 | CCCCCCCCCCCCN(CCCCCCCCCCCC)C(=O)COCC(=O)N(CCCCCCCCCCCC)CCCCCCCCCCCC | 0.1 | n-dodecane |  | 1 | 0 | Ce(III) | 0.07 | HNO3 | 3 | 298.15 | 0.3653086 | -0.4373402 | https://doi.org/10.15261/serdj.18.93 | DGA LANL | 1 | Ether, Amide, Diglycolamide
2965 | 1 | CCCCCCCCCCCCN(CCCCCCCCCCCC)C(=O)COCC(=O)N(CCCCCCCCCCCC)CCCCCCCCCCCC | 0.1 | n-dodecane |  | 1 | 0 | Pr(III) | 0.07 | HNO3 | 3 | 298.15 | 1.092353 | 0.03836317 | https://doi.org/10.15261/serdj.18.93 | DGA LANL | 2 | Ether, Amide, Diglycolamide
2966 | 1 | CCCCCCCCCCCCN(CCCCCCCCCCCC)C(=O)COCC(=O)N(CCCCCCCCCCCC)CCCCCCCCCCCC | 0.1 | n-dodecane |  | 1 | 0 | Nd(III) | 0.07 | HNO3 | 3 | 298.15 | 1.823348 | 0.2608696 | https://doi.org/10.15261/serdj.18.93 | DGA LANL | 2 | Ether, Amide, Diglycolamide
2967 | 1 | CCCCCCCCCCCCN(CCCCCCCCCCCC)C(=O)COCC(=O)N(CCCCCCCCCCCC)CCCCCCCCCCCC | 0.1 | n-dodecane |  | 1 | 0 | Sm(III) | 0.07 | HNO3 | 3 | 298.15 | 40.1403 | 1.603581 | https://doi.org/10.15261/serdj.18.93 | DGA LANL | 3 | Ether, Amide, Diglycolamide
2968 | 1 | CCCCCCCCCCCCN(CCCCCCCCCCCC)C(=O)COCC(=O)N(CCCCCCCCCCCC)CCCCCCCCCCCC | 0.1 | n-dodecane |  | 1 | 0 | Eu(III) | 0.07 | HNO3 | 3 | 298.15 | 71.90805 | 1.856777 | https://doi.org/10.15261/serdj.18.93 | DGA LANL | 3 | Ether, Amide, Diglycolamide
2969 | 1 | CCCCCCCCCCCCN(CCCCCCCCCCCC)C(=O)COCC(=O)N(CCCCCCCCCCCC)CCCCCCCCCCCC | 0.1 | n-dodecane |  | 1 | 0 | Gd(III) | 0.06 | HNO3 | 3 | 298.15 | 62.43044 | 1.795396 | https://doi.org/10.15261/serdj.18.93 | DGA LANL | 3 | Ether, Amide, Diglycolamide
2970 | 1 | CCCCCCCCCCCCN(CCCCCCCCCCCC)C(=O)COCC(=O)N(CCCCCCCCCCCC)CCCCCCCCCCCC | 0.1 | n-dodecane |  | 1 | 0 | Tb(III) | 0.06 | HNO3 | 3 | 298.15 | 102.3835 | 2.01023 | https://doi.org/10.15261/serdj.18.93 | DGA LANL | 3 | Ether, Amide, Diglycolamide
2971 | 1 | CCCCCCCCCCCCN(CCCCCCCCCCCC)C(=O)COCC(=O)N(CCCCCCCCCCCC)CCCCCCCCCCCC | 0.1 | n-dodecane |  | 1 | 0 | Dy(III) | 0.06 | HNO3 | 3 | 298.15 | 113.8324 | 2.056266 | https://doi.org/10.15261/serdj.18.93 | DGA LANL | 3 | Ether, Amide, Diglycolamide
2972 | 1 | CCCCCCCCCCCCN(CCCCCCCCCCCC)C(=O)COCC(=O)N(CCCCCCCCCCCC)CCCCCCCCCCCC | 0.1 | n-dodecane |  | 1 | 0 | Ho(III) | 0.06 | HNO3 | 3 | 298.15 | 148.3732 | 2.171355 | https://doi.org/10.15261/serdj.18.93 | DGA LANL | 3 | Ether, Amide, Diglycolamide
2973 | 1 | CCCCCCCCCCCCN(CCCCCCCCCCCC)C(=O)COCC(=O)N(CCCCCCCCCCCC)CCCCCCCCCCCC | 0.1 | n-dodecane |  | 1 | 0 | Er(III) | 0.06 | HNO3 | 3 | 298.15 | 153.7095 | 2.186701 | https://doi.org/10.15261/serdj.18.93 | DGA LANL | 3 | Ether, Amide, Diglycolamide
2974 | 1 | CCCCCCCCCCCCN(CCCCCCCCCCCC)C(=O)COCC(=O)N(CCCCCCCCCCCC)CCCCCCCCCCCC | 0.1 | n-dodecane |  | 1 | 0 | Tm(III) | 0.06 | HNO3 | 3 | 298.15 | 156.4492 | 2.194373 | https://doi.org/10.15261/serdj.18.93 | DGA LANL | 3 | Ether, Amide, Diglycolamide
2975 | 1 | CCCCCCCCCCCCN(CCCCCCCCCCCC)C(=O)COCC(=O)N(CCCCCCCCCCCC)CCCCCCCCCCCC | 0.1 | n-dodecane |  | 1 | 0 | Yb(III) | 0.06 | HNO3 | 3 | 298.15 | 153.7095 | 2.186701 | https://doi.org/10.15261/serdj.18.93 | DGA LANL | 3 | Ether, Amide, Diglycolamide
2976 | 1 | CCCCCCCCCCCCN(CCCCCCCCCCCC)C(=O)COCC(=O)N(CCCCCCCCCCCC)CCCCCCCCCCCC | 0.1 | n-dodecane |  | 1 | 0 | Lu(III) | 0.06 | HNO3 | 3 | 298.15 | 156.4492 | 2.194373 | https://doi.org/10.15261/serdj.18.93 | DGA LANL | 3 | Ether, Amide, Diglycolamide
2977 | 1 | CCCCCCCCCCCCN(CCCCCCCCCCCC)C(=O)COCC(=O)N(CCCCCCCCCCCC)CCCCCCCCCCCC | 0.1 | n-dodecane |  | 1 | 0 | La(III) | 0.07 | HNO3 | 3 | 298.15 | 0.03874675 | -1.411765 | https://doi.org/10.15261/serdj.18.93 | DGA LANL | 0 | Ether, Amide, Diglycolamide
2978 | 1 | CCCCCCCCCCCCN(CCCCCCCCCCCC)C(=O)COCC(=O)N(CCCCCCCCCCCC)CCCCCCCCCCCC | 0.1 | n-dodecane |  | 1 | 0 | Ce(III) | 0.07 | HNO3 | 3 | 298.15 | 0.09539808 | -1.02046 | https://doi.org/10.15261/serdj.18.93 | DGA LANL | 0 | Ether, Amide, Diglycolamide
2979 | 1 | CCCCCCCCCCCCN(CCCCCCCCCCCC)C(=O)COCC(=O)N(CCCCCCCCCCCC)CCCCCCCCCCCC | 0.1 | n-dodecane |  | 1 | 0 | Pr(III) | 0.07 | HNO3 | 3 | 298.15 | 0.2611438 | -0.5831202 | https://doi.org/10.15261/serdj.18.93 | DGA LANL | 1 | Ether, Amide, Diglycolamide
2980 | 1 | CCCCCCCCCCCCN(CCCCCCCCCCCC)C(=O)COCC(=O)N(CCCCCCCCCCCC)CCCCCCCCCCCC | 0.1 | n-dodecane |  | 1 | 0 | Nd(III) | 0.07 | HNO3 | 3 | 298.15 | 0.5681666 | -0.2455243 | https://doi.org/10.15261/serdj.18.93 | DGA LANL | 1 | Ether, Amide, Diglycolamide
2981 | 1 | CCCCCCCCCCCCN(CCCCCCCCCCCC)C(=O)COCC(=O)N(CCCCCCCCCCCC)CCCCCCCCCCCC | 0.1 | n-dodecane |  | 1 | 0 | Sm(III) | 0.07 | HNO3 | 3 | 298.15 | 13.66312 | 1.13555 | https://doi.org/10.15261/serdj.18.93 | DGA LANL | 2 | Ether, Amide, Diglycolamide
2982 | 1 | CCCCCCCCCCCCN(CCCCCCCCCCCC)C(=O)COCC(=O)N(CCCCCCCCCCCC)CCCCCCCCCCCC | 0.1 | n-dodecane |  | 1 | 0 | Eu(III) | 0.07 | HNO3 | 3 | 298.15 | 37.40159 | 1.57289 | https://doi.org/10.15261/serdj.18.93 | DGA LANL | 3 | Ether, Amide, Diglycolamide
2983 | 1 | CCCCCCCCCCCCN(CCCCCCCCCCCC)C(=O)COCC(=O)N(CCCCCCCCCCCC)CCCCCCCCCCCC | 0.1 | n-dodecane |  | 1 | 0 | Gd(III) | 0.06 | HNO3 | 3 | 298.15 | 43.84739 | 1.641944 | https://doi.org/10.15261/serdj.18.93 | DGA LANL | 3 | Ether, Amide, Diglycolamide
2984 | 1 | CCCCCCCCCCCCN(CCCCCCCCCCCC)C(=O)COCC(=O)N(CCCCCCCCCCCC)CCCCCCCCCCCC | 0.1 | n-dodecane |  | 1 | 0 | Tb(III) | 0.06 | HNO3 | 3 | 298.15 | 93.72749 | 1.971867 | https://doi.org/10.15261/serdj.18.93 | DGA LANL | 3 | Ether, Amide, Diglycolamide
2985 | 1 | CCCCCCCCCCCCN(CCCCCCCCCCCC)C(=O)COCC(=O)N(CCCCCCCCCCCC)CCCCCCCCCCCC | 0.1 | n-dodecane |  | 1 | 0 | Dy(III) | 0.06 | HNO3 | 3 | 298.15 | 120.0284 | 2.079284 | https://doi.org/10.15261/serdj.18.93 | DGA LANL | 3 | Ether, Amide, Diglycolamide
2986 | 1 | CCCCCCCCCCCCN(CCCCCCCCCCCC)C(=O)COCC(=O)N(CCCCCCCCCCCC)CCCCCCCCCCCC | 0.1 | n-dodecane |  | 1 | 0 | Ho(III) | 0.06 | HNO3 | 3 | 298.15 | 173.9439 | 2.240409 | https://doi.org/10.15261/serdj.18.93 | DGA LANL | 3 | Ether, Amide, Diglycolamide
2987 | 1 | CCCCCCCCCCCCN(CCCCCCCCCCCC)C(=O)COCC(=O)N(CCCCCCCCCCCC)CCCCCCCCCCCC | 0.1 | n-dodecane |  | 1 | 0 | Er(III) | 0.06 | HNO3 | 3 | 298.15 | 183.4117 | 2.263427 | https://doi.org/10.15261/serdj.18.93 | DGA LANL | 3 | Ether, Amide, Diglycolamide
2988 | 1 | CCCCCCCCCCCCN(CCCCCCCCCCCC)C(=O)COCC(=O)N(CCCCCCCCCCCC)CCCCCCCCCCCC | 0.1 | n-dodecane |  | 1 | 0 | Tm(III) | 0.06 | HNO3 | 3 | 298.15 | 177.0443 | 2.248082 | https://doi.org/10.15261/serdj.18.93 | DGA LANL | 3 | Ether, Amide, Diglycolamide
2989 | 1 | CCCCCCCCCCCCN(CCCCCCCCCCCC)C(=O)COCC(=O)N(CCCCCCCCCCCC)CCCCCCCCCCCC | 0.1 | n-dodecane |  | 1 | 0 | Yb(III) | 0.06 | HNO3 | 3 | 298.15 | 156.4492 | 2.194373 | https://doi.org/10.15261/serdj.18.93 | DGA LANL | 3 | Ether, Amide, Diglycolamide
2990 | 1 | CCCCCCCCCCCCN(CCCCCCCCCCCC)C(=O)COCC(=O)N(CCCCCCCCCCCC)CCCCCCCCCCCC | 0.1 | n-dodecane |  | 1 | 0 | Lu(III) | 0.06 | HNO3 | 3 | 298.15 | 133.4503 | 2.12532 | https://doi.org/10.15261/serdj.18.93 | DGA LANL | 3 | Ether, Amide, Diglycolamide
2991 | 1 | CCCCCCCCCCCCN(CCCCCCCCCCCC)C(=O)COCC(=O)N(CCCCCCCCCCCC)CCCCCCCCCCCC | 0.1 | n-dodecane |  | 1 | 0 | La(III) | 0.07 | HNO3 | 3 | 298.15 | 0.005955745 | -2.225064 | https://doi.org/10.15261/serdj.18.93 | DGA LANL | 0 | Ether, Amide, Diglycolamide
2992 | 1 | CCCCCCCCCCCCN(CCCCCCCCCCCC)C(=O)COCC(=O)N(CCCCCCCCCCCC)CCCCCCCCCCCC | 0.1 | n-dodecane |  | 1 | 0 | Ce(III) | 0.07 | HNO3 | 3 | 298.15 | 0.0118623 | -1.925831 | https://doi.org/10.15261/serdj.18.93 | DGA LANL | 0 | Ether, Amide, Diglycolamide
2993 | 1 | CCCCCCCCCCCCN(CCCCCCCCCCCC)C(=O)COCC(=O)N(CCCCCCCCCCCC)CCCCCCCCCCCC | 0.1 | n-dodecane |  | 1 | 0 | Pr(III) | 0.07 | HNO3 | 3 | 298.15 | 0.0401403 | -1.396419 | https://doi.org/10.15261/serdj.18.93 | DGA LANL | 0 | Ether, Amide, Diglycolamide
2994 | 1 | CCCCCCCCCCCCN(CCCCCCCCCCCC)C(=O)COCC(=O)N(CCCCCCCCCCCC)CCCCCCCCCCCC | 0.1 | n-dodecane |  | 1 | 0 | Nd(III) | 0.07 | HNO3 | 3 | 298.15 | 0.1023835 | -0.9897698 | https://doi.org/10.15261/serdj.18.93 | DGA LANL | 1 | Ether, Amide, Diglycolamide
2995 | 1 | CCCCCCCCCCCCN(CCCCCCCCCCCC)C(=O)COCC(=O)N(CCCCCCCCCCCC)CCCCCCCCCCCC | 0.1 | n-dodecane |  | 1 | 0 | Sm(III) | 0.07 | HNO3 | 3 | 298.15 | 1.956862 | 0.2915601 | https://doi.org/10.15261/serdj.18.93 | DGA LANL | 2 | Ether, Amide, Diglycolamide
2996 | 1 | CCCCCCCCCCCCN(CCCCCCCCCCCC)C(=O)COCC(=O)N(CCCCCCCCCCCC)CCCCCCCCCCCC | 0.1 | n-dodecane |  | 1 | 0 | Eu(III) | 0.07 | HNO3 | 3 | 298.15 | 5.549394 | 0.7442455 | https://doi.org/10.15261/serdj.18.93 | DGA LANL | 2 | Ether, Amide, Diglycolamide
2997 | 1 | CCCCCCCCCCCCN(CCCCCCCCCCCC)C(=O)COCC(=O)N(CCCCCCCCCCCC)CCCCCCCCCCCC | 0.1 | n-dodecane |  | 1 | 0 | Gd(III) | 0.06 | HNO3 | 3 | 298.15 | 9.941283 | 0.9974425 | https://doi.org/10.15261/serdj.18.93 | DGA LANL | 2 | Ether, Amide, Diglycolamide
2998 | 1 | CCCCCCCCCCCCN(CCCCCCCCCCCC)C(=O)COCC(=O)N(CCCCCCCCCCCC)CCCCCCCCCCCC | 0.1 | n-dodecane |  | 1 | 0 | Tb(III) | 0.06 | HNO3 | 3 | 298.15 | 14.15452 | 1.150895 | https://doi.org/10.15261/serdj.18.93 | DGA LANL | 2 | Ether, Amide, Diglycolamide
2999 | 1 | CCCCCCCCCCCCN(CCCCCCCCCCCC)C(=O)COCC(=O)N(CCCCCCCCCCCC)CCCCCCCCCCCC | 0.1 | n-dodecane |  | 1 | 0 | Dy(III) | 0.06 | HNO3 | 3 | 298.15 | 9.941283 | 0.9974425 | https://doi.org/10.15261/serdj.18.93 | DGA LANL | 2 | Ether, Amide, Diglycolamide
3000 | 1 | CCCCCCCCCCCCN(CCCCCCCCCCCC)C(=O)COCC(=O)N(CCCCCCCCCCCC)CCCCCCCCCCCC | 0.1 | n-dodecane |  | 1 | 0 | Ho(III) | 0.06 | HNO3 | 3 | 298.15 | 6.621736 | 0.8209719 | https://doi.org/10.15261/serdj.18.93 | DGA LANL | 2 | Ether, Amide, Diglycolamide
3001 | 1 | CCCCCCCCCCCCN(CCCCCCCCCCCC)C(=O)COCC(=O)N(CCCCCCCCCCCC)CCCCCCCCCCCC | 0.1 | n-dodecane |  | 1 | 0 | Er(III) | 0.06 | HNO3 | 3 | 298.15 | 4.109706 | 0.6138107 | https://doi.org/10.15261/serdj.18.93 | DGA LANL | 2 | Ether, Amide, Diglycolamide
3002 | 1 | CCCCCCCCCCCCN(CCCCCCCCCCCC)C(=O)COCC(=O)N(CCCCCCCCCCCC)CCCCCCCCCCCC | 0.1 | n-dodecane |  | 1 | 0 | Tm(III) | 0.06 | HNO3 | 3 | 298.15 | 2.990221 | 0.4757033 | https://doi.org/10.15261/serdj.18.93 | DGA LANL | 2 | Ether, Amide, Diglycolamide
3003 | 1 | CCCCCCCCCCCCN(CCCCCCCCCCCC)C(=O)COCC(=O)N(CCCCCCCCCCCC)CCCCCCCCCCCC | 0.1 | n-dodecane |  | 1 | 0 | Yb(III) | 0.06 | HNO3 | 3 | 298.15 | 2.175684 | 0.3375959 | https://doi.org/10.15261/serdj.18.93 | DGA LANL | 2 | Ether, Amide, Diglycolamide
3004 | 1 | CCCCCCCCCCCCN(CCCCCCCCCCCC)C(=O)COCC(=O)N(CCCCCCCCCCCC)CCCCCCCCCCCC | 0.1 | n-dodecane |  | 1 | 0 | Lu(III) | 0.06 | HNO3 | 3 | 298.15 | 1.374382 | 0.1381074 | https://doi.org/10.15261/serdj.18.93 | DGA LANL | 2 | Ether, Amide, Diglycolamide
3005 | 1 | CCCCCCCCCCCCN(CCCCCCCCCCCC)C(=O)COCCOCC(=O)N(CCCCCCCCCCCC)CCCCCCCCCCCC | 0.3 | n-dodecane |  | 1 | 0 | La(III) | 0.07 | HNO3 | 5 | 298.15 | 56.2 | 1.749736 | https://doi.org/10.15261/serdj.18.93 | DGA LANL | 3 | Ether, Amide
3006 | 1 | CCCCCCCCCCCCN(CCCCCCCCCCCC)C(=O)COCCOCC(=O)N(CCCCCCCCCCCC)CCCCCCCCCCCC | 0.3 | n-dodecane |  | 1 | 0 | Gd(III) | 0.06 | HNO3 | 5 | 298.15 | 28.5 | 1.454845 | https://doi.org/10.15261/serdj.18.93 | DGA LANL | 3 | Ether, Amide
3007 | 1 | CCCCCCCCCCCCN(CCCCCCCCCCCC)C(=O)COCCOCC(=O)N(CCCCCCCCCCCC)CCCCCCCCCCCC | 0.2 | n-dodecane |  | 1 | 0 | La(III) | 0.06 | HNO3 | 5 | 298.15 | 13.9 | 1.143015 | https://doi.org/10.15261/serdj.18.93 | DGA LANL | 2 | Ether, Amide
3008 | 1 | CCCCCCCCCCCCN(CCCCCCCCCCCC)C(=O)COCCOCC(=O)N(CCCCCCCCCCCC)CCCCCCCCCCCC | 0.2 | n-dodecane |  | 1 | 0 | Gd(III) | 0.07 | HNO3 | 5 | 298.15 | 0.16 | -0.79588 | https://doi.org/10.15261/serdj.18.93 | DGA LANL | 1 | Ether, Amide
3009 | 1 | CCCCCCCCCCCCN(CCCCCCCCCCCC)C(=O)COCCOCC(=O)N(CCCCCCCCCCCC)CCCCCCCCCCCC | 0.3 | n-dodecane |  | 1 | 0 | La(III) | 0.07 | HNO3 | 5 | 298.15 | 17.7 | 1.247973 | https://doi.org/10.15261/serdj.18.93 | DGA LANL | 3 | Ether, Amide
3010 | 1 | CCCCCCCCCCCCN(CCCCCCCCCCCC)C(=O)COCCOCC(=O)N(CCCCCCCCCCCC)CCCCCCCCCCCC | 0.3 | n-dodecane |  | 1 | 0 | Gd(III) | 0.06 | HNO3 | 5 | 298.15 | 0.065 | -1.187087 | https://doi.org/10.15261/serdj.18.93 | DGA LANL | 0 | Ether, Amide
3011 | 1 | CCCCCCCCCCCCN(CCCCCCCCCCCC)C(=O)COCC(=O)N(CCCCCCCCCCCC)CCCCCCCCCCCC | 0.08 | n-dodecane |  | 1 | 0 | Gd(III) | 0.06 | HNO3 | 1 | 298.15 | 101 | 2.004321 | https://doi.org/10.15261/serdj.18.93 | DGA LANL | 3 | Ether, Amide, Diglycolamide
3012 | 1 | CCCCCCCCCCCCN(CCCCCCCCCCCC)C(=O)COCC(=O)N(CCCCCCCCCCCC)CCCCCCCCCCCC | 0.08 | n-dodecane |  | 1 | 0 | La(III) | 0.07 | HNO3 | 1 | 298.15 | 0.82 | -0.08618615 | https://doi.org/10.15261/serdj.18.93 | DGA LANL | 1 | Ether, Amide, Diglycolamide
3013 | 1 | CCCCCCCCCCCCN(CCCCCCCCCCCC)C(=O)COCC(=O)N(CCCCCCCCCCCC)CCCCCCCCCCCC | 0.1 | n-dodecane |  | 1 | 0 | Gd(III) | 0.06 | HNO3 | 3 | 298.15 | 47.4 | 1.675778 | https://doi.org/10.15261/serdj.18.93 | DGA LANL | 3 | Ether, Amide, Diglycolamide
3014 | 1 | CCCCCCCCCCCCN(CCCCCCCCCCCC)C(=O)COCC(=O)N(CCCCCCCCCCCC)CCCCCCCCCCCC | 0.1 | n-dodecane |  | 1 | 0 | La(III) | 0.07 | HNO3 | 3 | 298.15 | 0.042 | -1.376751 | https://doi.org/10.15261/serdj.18.93 | DGA LANL | 0 | Ether, Amide, Diglycolamide
3015 | 1 | CCCCCCCCCCCCN(CCCCCCCCCCCC)C(=O)COCC(=O)N(CCCCCCCCCCCC)CCCCCCCCCCCC | 0.2 | n-dodecane |  | 1 | 0 | Gd(III) | 0.06 | HNO3 | 3 | 298.15 | 44.8 | 1.651278 | https://doi.org/10.15261/serdj.18.93 | DGA LANL | 3 | Ether, Amide, Diglycolamide
3016 | 1 | CCCCCCCCCCCCN(CCCCCCCCCCCC)C(=O)COCC(=O)N(CCCCCCCCCCCC)CCCCCCCCCCCC | 0.2 | n-dodecane |  | 1 | 0 | La(III) | 0.07 | HNO3 | 3 | 298.15 | 0.06 | -1.221849 | https://doi.org/10.15261/serdj.18.93 | DGA LANL | 0 | Ether, Amide, Diglycolamide
3017 | 1 | CCCCCCCCCCCCN(CCCC)C(=O)COCC(=O)N(CCCC)CCCCCCCCCCCC | 0.2 | toluene |  | 1 | 0 | Pr(III) | 5 | HCl | 1 | 298.15 | 0.14 | -0.853872 | https://doi.org/10.2298/JSC171109043H | DGA LANL | 1 | Ether, Amide, Diglycolamide
3018 | 1 | CCCCCCCCCCCCN(C)C(=O)COCC(=O)N(C)CCCCCCCCCCCC | 0.2 | toluene |  | 1 | 0 | Pr(III) | 5 | HCl | 3 | 298.15 | 0.06960147 | -1.157382 | https://doi.org/10.2298/JSC171109043H | DGA LANL | 0 | Ether, Amide, Diglycolamide
3019 | 1 | CCCCCCCCCCCCN(CCCC)C(=O)COCC(=O)N(CCCC)CCCCCCCCCCCC | 0.2 | toluene |  | 1 | 0 | Pr(III) | 5 | HCl | 1.5 | 298.15 | 0.13609608 | -0.8661544 | https://doi.org/10.2298/JSC171109043H | DGA LANL | 1 | Ether, Amide, Diglycolamide
3020 | 1 | CCCCCCCCCCCCN(CCCC)C(=O)COCC(=O)N(CCCC)CCCCCCCCCCCC | 0.2 | toluene |  | 1 | 0 | Pr(III) | 5 | HCl | 2 | 298.15 | 0.09069609 | -1.042411 | https://doi.org/10.2298/JSC171109043H | DGA LANL | 0 | Ether, Amide, Diglycolamide
3021 | 1 | CCCCCCCCCCCCN(CCCC)C(=O)COCC(=O)N(CCCC)CCCCCCCCCCCC | 0.2 | toluene |  | 1 | 0 | Pr(III) | 5 | HCl | 2.5 | 298.15 | 0.07765482 | -1.109832 | https://doi.org/10.2298/JSC171109043H | DGA LANL | 0 | Ether, Amide, Diglycolamide
3022 | 1 | CCCCCCCCCCCCN(CCCC)C(=O)COCC(=O)N(CCCC)CCCCCCCCCCCC | 0.2 | toluene |  | 1 | 0 | Pr(III) | 5 | HCl | 3 | 298.15 | 0.06975166 | -1.156445 | https://doi.org/10.2298/JSC171109043H | DGA LANL | 0 | Ether, Amide, Diglycolamide
3023 | 1 | CCCCCCCCCCCCN(C)C(=O)COCC(=O)N(C)CCCCCCCCCCCC | 0.2 | toluene |  | 1 | 0 | Pr(III) | 5 | HCl | 1 | 298.15 | 0.06 | -1.221849 | https://doi.org/10.2298/JSC171109043H | DGA LANL | 0 | Ether, Amide, Diglycolamide
3024 | 1 | CCCCCCCCCCCCN(C)C(=O)COCC(=O)N(C)CCCCCCCCCCCC | 0.2 | toluene |  | 1 | 0 | Pr(III) | 5 | HCl | 1.5 | 298.15 | 0.06266449 | -1.202978 | https://doi.org/10.2298/JSC171109043H | DGA LANL | 0 | Ether, Amide, Diglycolamide
3025 | 1 | CCCCCCCCCCCCN(C)C(=O)COCC(=O)N(C)CCCCCCCCCCCC | 0.2 | toluene |  | 1 | 0 | Pr(III) | 5 | HCl | 2 | 298.15 | 0.07658224 | -1.115872 | https://doi.org/10.2298/JSC171109043H | DGA LANL | 0 | Ether, Amide, Diglycolamide
3026 | 1 | CCCCCCCCCCCCN(C)C(=O)COCC(=O)N(C)CCCCCCCCCCCC | 0.2 | toluene |  | 1 | 0 | Pr(III) | 5 | HCl | 2.5 | 298.15 | 0.04693803 | -1.328475 | https://doi.org/10.2298/JSC171109043H | DGA LANL | 0 | Ether, Amide, Diglycolamide
3027 | 1 | CCCCCCCCCCCCN(C)C(=O)COCC(=O)N(C)CCCCCCCCCCCC | 0.02 | sulfonated kerosene |  | 1 | 0 | Pr(III) | 1 | HCl | 1 | 298.15 | 0.04 | -1.39794 | https://doi.org/10.2298/JSC171109043H | DGA LANL | 0 | Ether, Amide, Diglycolamide
3028 | 1 | CCCCCCCCCCCCN(C)C(=O)COCC(=O)N(C)CCCCCCCCCCCC | 0.02 | sulfonated kerosene |  | 1 | 0 | Pr(III) | 1 | HCl | 2 | 298.15 | 0.04 | -1.39794 | https://doi.org/10.2298/JSC171109043H | DGA LANL | 0 | Ether, Amide, Diglycolamide
3029 | 1 | CCCCCCCCCCCCN(C)C(=O)COCC(=O)N(C)CCCCCCCCCCCC | 0.02 | sulfonated kerosene |  | 1 | 0 | Pr(III) | 1 | HCl | 2.4 | 298.15 | 3.410605e-13 | -12.46717 | https://doi.org/10.2298/JSC171109043H | DGA LANL | 0 | Ether, Amide, Diglycolamide
3030 | 1 | CCCCCCCCCCCCN(C)C(=O)COCC(=O)N(C)CCCCCCCCCCCC | 0.02 | sulfonated kerosene |  | 1 | 0 | Pr(III) | 1 | HCl | 2.6 | 298.15 | 0.3271984 | -0.4851889 | https://doi.org/10.2298/JSC171109043H | DGA LANL | 1 | Ether, Amide, Diglycolamide
3031 | 1 | CCCCCCCCCCCCN(C)C(=O)COCC(=O)N(C)CCCCCCCCCCCC | 0.02 | sulfonated kerosene |  | 1 | 0 | Pr(III) | 1 | HCl | 2.9 | 298.15 | 2.167689 | 0.335997 | https://doi.org/10.2298/JSC171109043H | DGA LANL | 2 | Ether, Amide, Diglycolamide
3032 | 1 | CCCCCCCCCCCCN(C)C(=O)COCC(=O)N(C)CCCCCCCCCCCC | 0.02 | sulfonated kerosene |  | 1 | 0 | Pr(III) | 1 | HCl | 3.5 | 298.15 | 18.28221 | 1.262029 | https://doi.org/10.2298/JSC171109043H | DGA LANL | 3 | Ether, Amide, Diglycolamide
3033 | 1 | CCCCCCCCCCCCN(CC)C(=O)COCC(=O)N(CC)CCCCCCCCCCCC | 0.02 | sulfonated kerosene |  | 1 | 0 | Pr(III) | 1 | HCl | 1 | 298.15 | 0.04 | -1.39794 | https://doi.org/10.2298/JSC171109043H | DGA LANL | 0 | Ether, Amide, Diglycolamide
3034 | 1 | CCCCCCCCCCCCN(CC)C(=O)COCC(=O)N(CC)CCCCCCCCCCCC | 0.02 | sulfonated kerosene |  | 1 | 0 | Pr(III) | 1 | HCl | 2 | 298.15 | 0.04 | -1.39794 | https://doi.org/10.2298/JSC171109043H | DGA LANL | 0 | Ether, Amide, Diglycolamide
3035 | 1 | CCCCCCCCCCCCN(CC)C(=O)COCC(=O)N(CC)CCCCCCCCCCCC | 0.02 | sulfonated kerosene |  | 1 | 0 | Pr(III) | 1 | HCl | 3 | 298.15 | 3.410605e-13 | -12.46717 | https://doi.org/10.2298/JSC171109043H | DGA LANL | 0 | Ether, Amide, Diglycolamide
3036 | 1 | CCCCCCCCCCCCN(CC)C(=O)COCC(=O)N(CC)CCCCCCCCCCCC | 0.02 | sulfonated kerosene |  | 1 | 0 | Pr(III) | 1 | HCl | 3.5 | 298.15 | 0.6543967 | -0.1841589 | https://doi.org/10.2298/JSC171109043H | DGA LANL | 1 | Ether, Amide, Diglycolamide
3037 | 1 | CCCCCCCCCCCCN(CC)C(=O)COCC(=O)N(CC)CCCCCCCCCCCC | 0.02 | sulfonated kerosene |  | 1 | 0 | Pr(III) | 1 | HCl | 4 | 298.15 | 7.811861 | 0.8927545 | https://doi.org/10.2298/JSC171109043H | DGA LANL | 2 | Ether, Amide, Diglycolamide
3043 | 1 | CCCCCCCCCCCCN(CCCC)C(=O)COCC(=O)N(CCCC)CCCCCCCCCCCC | 0.02 | sulfonated kerosene |  | 1 | 0 | Pr(III) | 1 | HCl | 1 | 298.15 | 0.0408998 | -1.388279 | https://doi.org/10.2298/JSC171109043H | DGA LANL | 0 | Ether, Amide, Diglycolamide
3044 | 1 | CCCCCCCCCCCCN(CCCC)C(=O)COCC(=O)N(CCCC)CCCCCCCCCCCC | 0.02 | sulfonated kerosene |  | 1 | 0 | Pr(III) | 1 | HCl | 2 | 298.15 | 0.0408998 | -1.388279 | https://doi.org/10.2298/JSC171109043H | DGA LANL | 0 | Ether, Amide, Diglycolamide
3045 | 1 | CCCCCCCCCCCCN(CCCC)C(=O)COCC(=O)N(CCCC)CCCCCCCCCCCC | 0.02 | sulfonated kerosene |  | 1 | 0 | Pr(III) | 1 | HCl | 3 | 298.15 | 0.0408998 | -1.388279 | https://doi.org/10.2298/JSC171109043H | DGA LANL | 0 | Ether, Amide, Diglycolamide
3046 | 1 | CCCCCCCCCCCCN(CCCC)C(=O)COCC(=O)N(CCCC)CCCCCCCCCCCC | 0.02 | sulfonated kerosene |  | 1 | 0 | Pr(III) | 1 | HCl | 4 | 298.15 | 3.410605e-13 | -12.46717 | https://doi.org/10.2298/JSC171109043H | DGA LANL | 0 | Ether, Amide, Diglycolamide
3047 | 1 | CCCCCCCCCCCCN(CCCC)C(=O)COCC(=O)N(CCCC)CCCCCCCCCCCC | 0.02 | sulfonated kerosene |  | 1 | 0 | Pr(III) | 1 | HCl | 4.5 | 298.15 | 0.08179959 | -1.087249 | https://doi.org/10.2298/JSC171109043H | DGA LANL | 0 | Ether, Amide, Diglycolamide
3048 | 1 | CCCCCCCCCCCCN(CCCC)C(=O)COCC(=O)N(CCCC)CCCCCCCCCCCC | 0.02 | sulfonated kerosene |  | 1 | 0 | Pr(III) | 1 | HCl | 5 | 298.15 | 4.376278 | 0.6411049 | https://doi.org/10.2298/JSC171109043H | DGA LANL | 2 | Ether, Amide, Diglycolamide
3049 | 1 | CCCCCCCCCCCCN(CC)C(=O)COCC(=O)N(CC)CCCCCCCCCCCC | 0.02 | 1-octanol |  | 1 | 0 | Pr(III) | 1 | HCl | 1 | 298.15 | 0.09223947 | -1.035083 | https://doi.org/10.2298/JSC171109043H | DGA LANL | 0 | Ether, Amide, Diglycolamide
3050 | 1 | CCCCCCCCCCCCN(CC)C(=O)COCC(=O)N(CC)CCCCCCCCCCCC | 0.02 | 1-octanol |  | 1 | 0 | Pr(III) | 1 | HCl | 2 | 298.15 | 0.3476718 | -0.4588305 | https://doi.org/10.2298/JSC171109043H | DGA LANL | 1 | Ether, Amide, Diglycolamide
3051 | 1 | CCCCCCCCCCCCN(CC)C(=O)COCC(=O)N(CC)CCCCCCCCCCCC | 0.02 | 1-octanol |  | 1 | 0 | Pr(III) | 1 | HCl | 3 | 298.15 | 0.7343681 | -0.1340862 | https://doi.org/10.2298/JSC171109043H | DGA LANL | 1 | Ether, Amide, Diglycolamide
3052 | 1 | CCCCCCCCCCCCN(CC)C(=O)COCC(=O)N(CC)CCCCCCCCCCCC | 0.02 | 1-octanol |  | 1 | 0 | Pr(III) | 1 | HCl | 4 | 298.15 | 1.152993 | 0.0618268 | https://doi.org/10.2298/JSC171109043H | DGA LANL | 2 | Ether, Amide, Diglycolamide
3053 | 1 | CCCCCCCCCCCCN(CC)C(=O)COCC(=O)N(CC)CCCCCCCCCCCC | 0.02 | 1-octanol |  | 1 | 0 | Pr(III) | 1 | HCl | 5 | 298.15 | 1.465188 | 0.1658935 | https://doi.org/10.2298/JSC171109043H | DGA LANL | 2 | Ether, Amide, Diglycolamide
3064 | 1 | CCCCCCCCCCCCN(CC)C(=O)COCC(=O)N(CC)CCCCCCCCCCCC | 0.02 | toluene |  | 1 | 0 | Pr(III) | 1 | HCl | 1 | 298.15 | 0.003547672 | -2.450057 | https://doi.org/10.2298/JSC171109043H | DGA LANL | 0 | Ether, Amide, Diglycolamide
3065 | 1 | CCCCCCCCCCCCN(CC)C(=O)COCC(=O)N(CC)CCCCCCCCCCCC | 0.02 | toluene |  | 1 | 0 | Pr(III) | 1 | HCl | 2 | 298.15 | 0.01419069 | -1.847997 | https://doi.org/10.2298/JSC171109043H | DGA LANL | 0 | Ether, Amide, Diglycolamide
3066 | 1 | CCCCCCCCCCCCN(CC)C(=O)COCC(=O)N(CC)CCCCCCCCCCCC | 0.02 | toluene |  | 1 | 0 | Pr(III) | 1 | HCl | 3 | 298.15 | 0.01064302 | -1.972935 | https://doi.org/10.2298/JSC171109043H | DGA LANL | 0 | Ether, Amide, Diglycolamide
3067 | 1 | CCCCCCCCCCCCN(CC)C(=O)COCC(=O)N(CC)CCCCCCCCCCCC | 0.02 | toluene |  | 1 | 0 | Pr(III) | 1 | HCl | 4 | 298.15 | 0.01773836 | -1.751087 | https://doi.org/10.2298/JSC171109043H | DGA LANL | 0 | Ether, Amide, Diglycolamide
3068 | 1 | CCCCCCCCCCCCN(CC)C(=O)COCC(=O)N(CC)CCCCCCCCCCCC | 0.02 | toluene |  | 1 | 0 | Pr(III) | 1 | HCl | 5 | 298.15 | 0.003547672 | -2.450057 | https://doi.org/10.2298/JSC171109043H | DGA LANL | 0 | Ether, Amide, Diglycolamide
3069 | 1 | CCCCCCCCCCCCN(C)C(=O)COCC(=O)N(C)CCCCCCCCCCCC | 0.02 | sulfonated kerosene |  | 1 | 0 | Pr(III) | 1 | HCl | 2.88 | 298.15 | 2.156171 | 0.3336833 | https://doi.org/10.2298/JSC171109043H | DGA LANL | 2 | Ether, Amide, Diglycolamide
3070 | 1 | CCCCCCCCCCCCN(C)C(=O)COCC(=O)N(C)CCCCCCCCCCCC | 0.02 | sulfonated kerosene | 1-octanol | 0.95 | 0.05 | Pr(III) | 1 | HCl | 2.88 | 298.15 | 0.01007557 | -1.996731 | https://doi.org/10.2298/JSC171109043H | DGA LANL | 0 | Ether, Amide, Diglycolamide
3071 | 1 | CCCCCCCCCCCCN(C)C(=O)COCC(=O)N(C)CCCCCCCCCCCC | 0.02 | sulfonated kerosene | 1-octanol | 0.9 | 0.1 | Pr(III) | 1 | HCl | 2.88 | 298.15 | 0.01007557 | -1.996731 | https://doi.org/10.2298/JSC171109043H | DGA LANL | 0 | Ether, Amide, Diglycolamide
3072 | 1 | CCCCCCCCCCCCN(C)C(=O)COCC(=O)N(C)CCCCCCCCCCCC | 0.02 | sulfonated kerosene | 1-octanol | 0.85 | 0.15 | Pr(III) | 1 | HCl | 2.88 | 298.15 | 0.01007557 | -1.996731 | https://doi.org/10.2298/JSC171109043H | DGA LANL | 0 | Ether, Amide, Diglycolamide
3073 | 1 | CCCCCCCCCCCCN(C)C(=O)COCC(=O)N(C)CCCCCCCCCCCC | 0.02 | sulfonated kerosene | 1-octanol | 0.8 | 0.2 | Pr(III) | 1 | HCl | 2.88 | 298.15 | 0.01007557 | -1.996731 | https://doi.org/10.2298/JSC171109043H | DGA LANL | 0 | Ether, Amide, Diglycolamide
3074 | 1 | CCCCCCCCCCCCN(C)C(=O)COCC(=O)N(C)CCCCCCCCCCCC | 0.02 | sulfonated kerosene | 1-octanol | 0.75 | 0.25 | Pr(III) | 1 | HCl | 2.88 | 298.15 | 0.01007557 | -1.996731 | https://doi.org/10.2298/JSC171109043H | DGA LANL | 0 | Ether, Amide, Diglycolamide
3075 | 1 | CCCCCCCCCCCCN(CC)C(=O)COCC(=O)N(CC)CCCCCCCCCCCC | 0.02 | sulfonated kerosene |  | 1 | 0 | Pr(III) | 1 | HCl | 3.75 | 298.15 | 1.964736 | 0.2933041 | https://doi.org/10.2298/JSC171109043H | DGA LANL | 2 | Ether, Amide, Diglycolamide
3076 | 1 | CCCCCCCCCCCCN(CC)C(=O)COCC(=O)N(CC)CCCCCCCCCCCC | 0.02 | sulfonated kerosene | 1-octanol | 0.95 | 0.05 | Pr(III) | 1 | HCl | 3.75 | 298.15 | 0.0302267 | -1.519609 | https://doi.org/10.2298/JSC171109043H | DGA LANL | 0 | Ether, Amide, Diglycolamide
3077 | 1 | CCCCCCCCCCCCN(CC)C(=O)COCC(=O)N(CC)CCCCCCCCCCCC | 0.02 | sulfonated kerosene | 1-octanol | 0.9 | 0.1 | Pr(III) | 1 | HCl | 3.75 | 298.15 | 0.07052897 | -1.151632 | https://doi.org/10.2298/JSC171109043H | DGA LANL | 0 | Ether, Amide, Diglycolamide
3078 | 1 | CCCCCCCCCCCCN(CC)C(=O)COCC(=O)N(CC)CCCCCCCCCCCC | 0.02 | sulfonated kerosene | 1-octanol | 0.85 | 0.15 | Pr(III) | 1 | HCl | 3.75 | 298.15 | 0.0906801 | -1.042488 | https://doi.org/10.2298/JSC171109043H | DGA LANL | 0 | Ether, Amide, Diglycolamide
3079 | 1 | CCCCCCCCCCCCN(CC)C(=O)COCC(=O)N(CC)CCCCCCCCCCCC | 0.02 | sulfonated kerosene | 1-octanol | 0.8 | 0.2 | Pr(III) | 1 | HCl | 3.75 | 298.15 | 0.1209068 | -0.9175493 | https://doi.org/10.2298/JSC171109043H | DGA LANL | 1 | Ether, Amide, Diglycolamide
3080 | 1 | CCCCCCCCCCCCN(CC)C(=O)COCC(=O)N(CC)CCCCCCCCCCCC | 0.02 | sulfonated kerosene | 1-octanol | 0.75 | 0.25 | Pr(III) | 1 | HCl | 3.75 | 298.15 | 0.1108312 | -0.9553378 | https://doi.org/10.2298/JSC171109043H | DGA LANL | 1 | Ether, Amide, Diglycolamide
3087 | 1 | CCCCCCCCCCCCN(CCCC)C(=O)COCC(=O)N(CCCC)CCCCCCCCCCCC | 0.02 | sulfonated kerosene |  | 1 | 0 | Pr(III) | 1 | HCl | 5 | 298.15 | 4.382872 | 0.6417587 | https://doi.org/10.2298/JSC171109043H | DGA LANL | 2 | Ether, Amide, Diglycolamide
3088 | 1 | CCCCCCCCCCCCN(CCCC)C(=O)COCC(=O)N(CCCC)CCCCCCCCCCCC | 0.02 | sulfonated kerosene | 1-octanol | 0.95 | 0.05 | Pr(III) | 1 | HCl | 5 | 298.15 | 0.3425693 | -0.4652516 | https://doi.org/10.2298/JSC171109043H | DGA LANL | 1 | Ether, Amide, Diglycolamide
3089 | 1 | CCCCCCCCCCCCN(CCCC)C(=O)COCC(=O)N(CCCC)CCCCCCCCCCCC | 0.02 | sulfonated kerosene | 1-octanol | 0.9 | 0.1 | Pr(III) | 1 | HCl | 5 | 298.15 | 0.4030227 | -0.3946705 | https://doi.org/10.2298/JSC171109043H | DGA LANL | 1 | Ether, Amide, Diglycolamide
3090 | 1 | CCCCCCCCCCCCN(CCCC)C(=O)COCC(=O)N(CCCC)CCCCCCCCCCCC | 0.02 | sulfonated kerosene | 1-octanol | 0.85 | 0.15 | Pr(III) | 1 | HCl | 5 | 298.15 | 0.372796 | -0.4285288 | https://doi.org/10.2298/JSC171109043H | DGA LANL | 1 | Ether, Amide, Diglycolamide
3091 | 1 | CCCCCCCCCCCCN(CCCC)C(=O)COCC(=O)N(CCCC)CCCCCCCCCCCC | 0.02 | sulfonated kerosene | 1-octanol | 0.8 | 0.2 | Pr(III) | 1 | HCl | 5 | 298.15 | 0.3526448 | -0.4526625 | https://doi.org/10.2298/JSC171109043H | DGA LANL | 1 | Ether, Amide, Diglycolamide
3092 | 1 | CCCCCCCCCCCCN(CCCC)C(=O)COCC(=O)N(CCCC)CCCCCCCCCCCC | 0.02 | sulfonated kerosene | 1-octanol | 0.75 | 0.25 | Pr(III) | 1 | HCl | 5 | 298.15 | 0.3324937 | -0.4782166 | https://doi.org/10.2298/JSC171109043H | DGA LANL | 1 | Ether, Amide, Diglycolamide
3093 | 1 | CCCCCCCCCCCCN(C)C(=O)COCC(=O)N(C)CCCCCCCCCCCC | 0.02200491 | sulfonated kerosene |  | 1 | 0 | Pr(III) | 1 | HCl | 2.4 | 298.15 | 0.9043194 | -0.04367816 | https://doi.org/10.2298/JSC171109043H | DGA LANL | 1 | Ether, Amide, Diglycolamide
3094 | 1 | CCCCCCCCCCCCN(C)C(=O)COCC(=O)N(C)CCCCCCCCCCCC | 0.02400573 | sulfonated kerosene |  | 1 | 0 | Pr(III) | 1 | HCl | 2.4 | 298.15 | 1.275696 | 0.1057471 | https://doi.org/10.2298/JSC171109043H | DGA LANL | 2 | Ether, Amide, Diglycolamide
3095 | 1 | CCCCCCCCCCCCN(C)C(=O)COCC(=O)N(C)CCCCCCCCCCCC | 0.02599924 | sulfonated kerosene |  | 1 | 0 | Pr(III) | 1 | HCl | 2.4 | 298.15 | 1.568203 | 0.1954023 | https://doi.org/10.2298/JSC171109043H | DGA LANL | 2 | Ether, Amide, Diglycolamide
3096 | 1 | CCCCCCCCCCCCN(C)C(=O)COCC(=O)N(C)CCCCCCCCCCCC | 0.02800555 | sulfonated kerosene |  | 1 | 0 | Pr(III) | 1 | HCl | 2.4 | 298.15 | 2.109298 | 0.3241379 | https://doi.org/10.2298/JSC171109043H | DGA LANL | 2 | Ether, Amide, Diglycolamide
3097 | 1 | CCCCCCCCCCCCN(C)C(=O)COCC(=O)N(C)CCCCCCCCCCCC | 0.03202667 | sulfonated kerosene |  | 1 | 0 | Pr(III) | 1 | HCl | 2.4 | 298.15 | 3.187486 | 0.5034483 | https://doi.org/10.2298/JSC171109043H | DGA LANL | 2 | Ether, Amide, Diglycolamide
3098 | 1 | CCCCCCCCCCCCN(CC)C(=O)COCC(=O)N(CC)CCCCCCCCCCCC | 0.02595214 | sulfonated kerosene |  | 1 | 0 | Pr(III) | 1 | HCl | 3.5 | 298.15 | 2.154435 | 0.3333333 | https://doi.org/10.2298/JSC171109043H | DGA LANL | 2 | Ether, Amide, Diglycolamide
3099 | 1 | CCCCCCCCCCCCN(CC)C(=O)COCC(=O)N(CC)CCCCCCCCCCCC | 0.02805637 | sulfonated kerosene |  | 1 | 0 | Pr(III) | 1 | HCl | 3.5 | 298.15 | 2.662486 | 0.4252874 | https://doi.org/10.2298/JSC171109043H | DGA LANL | 2 | Ether, Amide, Diglycolamide
3100 | 1 | CCCCCCCCCCCCN(CC)C(=O)COCC(=O)N(CC)CCCCCCCCCCCC | 0.03000305 | sulfonated kerosene |  | 1 | 0 | Pr(III) | 1 | HCl | 3.5 | 298.15 | 3.238507 | 0.5103448 | https://doi.org/10.2298/JSC171109043H | DGA LANL | 2 | Ether, Amide, Diglycolamide
3101 | 1 | CCCCCCCCCCCCN(CC)C(=O)COCC(=O)N(CC)CCCCCCCCCCCC | 0.03506565 | sulfonated kerosene |  | 1 | 0 | Pr(III) | 1 | HCl | 3.5 | 298.15 | 4.919874 | 0.691954 | https://doi.org/10.2298/JSC171109043H | DGA LANL | 2 | Ether, Amide, Diglycolamide
3102 | 1 | CCCCCCCCCCCCN(CC)C(=O)COCC(=O)N(CC)CCCCCCCCCCCC | 0.04010048 | sulfonated kerosene |  | 1 | 0 | Pr(III) | 1 | HCl | 3.5 | 298.15 | 8.049096 | 0.9057471 | https://doi.org/10.2298/JSC171109043H | DGA LANL | 2 | Ether, Amide, Diglycolamide
3108 | 1 | CCCCCCCCCCCCN(CCCC)C(=O)COCC(=O)N(CCCC)CCCCCCCCCCCC | 0.0299487 | sulfonated kerosene |  | 1 | 0 | Pr(III) | 1 | HCl | 5 | 298.15 | 7.317586 | 0.8643678 | https://doi.org/10.2298/JSC171109043H | DGA LANL | 2 | Ether, Amide, Diglycolamide
3109 | 1 | CCCCCCCCCCCCN(CCCC)C(=O)COCC(=O)N(CCCC)CCCCCCCCCCCC | 0.04002784 | sulfonated kerosene |  | 1 | 0 | Pr(III) | 1 | HCl | 5 | 298.15 | 9.434364 | 0.9747126 | https://doi.org/10.2298/JSC171109043H | DGA LANL | 2 | Ether, Amide, Diglycolamide
3110 | 1 | CCCCCCCCCCCCN(CCCC)C(=O)COCC(=O)N(CCCC)CCCCCCCCCCCC | 0.04503429 | sulfonated kerosene |  | 1 | 0 | Pr(III) | 1 | HCl | 5 | 298.15 | 11.11673 | 1.045977 | https://doi.org/10.2298/JSC171109043H | DGA LANL | 2 | Ether, Amide, Diglycolamide
3111 | 1 | CCCCCCCCCCCCN(CCCC)C(=O)COCC(=O)N(CCCC)CCCCCCCCCCCC | 0.05002794 | sulfonated kerosene |  | 1 | 0 | Pr(III) | 1 | HCl | 5 | 298.15 | 12.16347 | 1.085057 | https://doi.org/10.2298/JSC171109043H | DGA LANL | 2 | Ether, Amide, Diglycolamide
3112 | 1 | CCCCCCCCCCCCN(CCCC)C(=O)COCC(=O)N(CCCC)CCCCCCCCCCCC | 0.06008142 | sulfonated kerosene |  | 1 | 0 | Pr(III) | 1 | HCl | 5 | 298.15 | 15.35348 | 1.186207 | https://doi.org/10.2298/JSC171109043H | DGA LANL | 3 | Ether, Amide, Diglycolamide
3113 | 1 | CN(C(=O)c1cccc(C(=O)N(C)c2ccccc2)n1)c1ccccc1 | 0.5 | CH3Cl |  | 1 | 0 | La(III) | 0.01 | HNO3 | 1 | 273.15 | 3 | 0.477121255 | https://doi.org/10.1081/SEI-120030392 | updated ORNL | 2 | Amide, Pyridine
3114 | 1 | CN(C(=O)c1cccc(C(=O)N(C)c2ccccc2)n1)c1ccccc1 | 0.5 | CH3Cl |  | 1 | 0 | Tm(III) | 0.01 | HNO3 | 4 | 273.15 | 15 | 1.176091259 | https://doi.org/10.1081/SEI-120030392 | updated ORNL | 2 | Amide, Pyridine
3115 | 1 | CN(C(=O)c1cccc(C(=O)N(C)c2ccccc2)n1)c1ccccc1 | 0.5 | CH3Cl |  | 1 | 0 | Er(III) | 0.01 | HNO3 | 4 | 273.15 | 12 | 1.079181246 | https://doi.org/10.1081/SEI-120030392 | updated ORNL | 2 | Amide, Pyridine
3116 | 1 | CN(C(=O)c1cccc(C(=O)N(C)c2ccccc2)n1)c1ccccc1 | 0.5 | CH3Cl |  | 1 | 0 | Ho(III) | 0.01 | HNO3 | 4 | 273.15 | 7.8 | 0.892094603 | https://doi.org/10.1081/SEI-120030392 | updated ORNL | 2 | Amide, Pyridine
3117 | 1 | CN(C(=O)c1cccc(C(=O)N(C)c2ccccc2)n1)c1ccccc1 | 0.5 | CH3Cl |  | 1 | 0 | Dy(III) | 0.01 | HNO3 | 4 | 273.15 | 5.2 | 0.716003344 | https://doi.org/10.1081/SEI-120030392 | updated ORNL | 2 | Amide, Pyridine
3118 | 1 | CN(C(=O)c1cccc(C(=O)N(C)c2ccccc2)n1)c1ccccc1 | 0.5 | CH3Cl |  | 1 | 0 | Tb(III) | 0.01 | HNO3 | 4 | 273.15 | 3.1 | 0.491361694 | https://doi.org/10.1081/SEI-120030392 | updated ORNL | 2 | Amide, Pyridine
3119 | 1 | CN(C(=O)c1cccc(C(=O)N(C)c2ccccc2)n1)c1ccccc1 | 0.5 | CH3Cl |  | 1 | 0 | Gd(III) | 0.01 | HNO3 | 4 | 273.15 | 1.9 | 0.278753601 | https://doi.org/10.1081/SEI-120030392 | updated ORNL | 2 | Amide, Pyridine
3120 | 1 | CN(C(=O)c1cccc(C(=O)N(C)c2ccccc2)n1)c1ccccc1 | 0.5 | CH3Cl |  | 1 | 0 | Yb(III) | 0.01 | HNO3 | 4 | 273.15 | 17 | 1.230448921 | https://doi.org/10.1081/SEI-120030392 | updated ORNL | 3 | Amide, Pyridine
3121 | 1 | CN(C(=O)c1cccc(C(=O)N(C)c2ccccc2)n1)c1ccccc1 | 0.5 | CH3Cl |  | 1 | 0 | Eu(III) | 0.01 | HNO3 | 4 | 273.15 | 2.5 | 0.397940009 | https://doi.org/10.1081/SEI-120030392 | updated ORNL | 2 | Amide, Pyridine
3122 | 1 | CN(C(=O)c1cccc(C(=O)N(C)c2ccccc2)n1)c1ccccc1 | 0.5 | CH3Cl |  | 1 | 0 | Nd(III) | 0.01 | HNO3 | 4 | 273.15 | 2.4 | 0.380211242 | https://doi.org/10.1081/SEI-120030392 | updated ORNL | 2 | Amide, Pyridine
3123 | 1 | CN(C(=O)c1cccc(C(=O)N(C)c2ccccc2)n1)c1ccccc1 | 0.5 | CH3Cl |  | 1 | 0 | Pr(III) | 0.01 | HNO3 | 4 | 273.15 | 2.3 | 0.361727836 | https://doi.org/10.1081/SEI-120030392 | updated ORNL | 2 | Amide, Pyridine
3124 | 1 | CN(C(=O)c1cccc(C(=O)N(C)c2ccccc2)n1)c1ccccc1 | 0.5 | CH3Cl |  | 1 | 0 | Ce(III) | 0.01 | HNO3 | 4 | 273.15 | 1.6 | 0.204119983 | https://doi.org/10.1081/SEI-120030392 | updated ORNL | 2 | Amide, Pyridine
3125 | 1 | CN(C(=O)c1cccc(C(=O)N(C)c2ccccc2)n1)c1ccccc1 | 0.5 | CH3Cl |  | 1 | 0 | La(III) | 0.01 | HNO3 | 4 | 273.15 | 1 | 0 | https://doi.org/10.1081/SEI-120030392 | updated ORNL | 2 | Amide, Pyridine
3126 | 1 | CN(C(=O)c1cccc(C(=O)N(C)c2ccccc2)n1)c1ccccc1 | 0.5 | CH3Cl |  | 1 | 0 | Lu(III) | 0.01 | HNO3 | 3 | 273.15 | 4.4 | 0.643452676 | https://doi.org/10.1081/SEI-120030392 | updated ORNL | 2 | Amide, Pyridine
3127 | 1 | CN(C(=O)c1cccc(C(=O)N(C)c2ccccc2)n1)c1ccccc1 | 0.5 | CH3Cl |  | 1 | 0 | Yb(III) | 0.01 | HNO3 | 3 | 273.15 | 4 | 0.602059991 | https://doi.org/10.1081/SEI-120030392 | updated ORNL | 2 | Amide, Pyridine
3128 | 1 | CN(C(=O)c1cccc(C(=O)N(C)c2ccccc2)n1)c1ccccc1 | 0.5 | CH3Cl |  | 1 | 0 | Sm(III) | 0.01 | HNO3 | 4 | 273.15 | 2.8 | 0.447158031 | https://doi.org/10.1081/SEI-120030392 | updated ORNL | 2 | Amide, Pyridine
3129 | 1 | CN(C(=O)c1cccc(C(=O)N(C)c2ccccc2)n1)c1ccccc1 | 0.5 | CH3Cl |  | 1 | 0 | Tm(III) | 0.01 | HNO3 | 3 | 273.15 | 3.8 | 0.579783597 | https://doi.org/10.1081/SEI-120030392 | updated ORNL | 2 | Amide, Pyridine
3130 | 1 | CN(C(=O)c1cccc(C(=O)N(C)c2ccccc2)n1)c1ccccc1 | 0.5 | CH3Cl |  | 1 | 0 | Lu(III) | 0.01 | HNO3 | 4 | 273.15 | 20 | 1.301029996 | https://doi.org/10.1081/SEI-120030392 | updated ORNL | 3 | Amide, Pyridine
3131 | 1 | CN(C(=O)c1cccc(C(=O)N(C)c2ccccc2)n1)c1ccccc1 | 0.5 | CH3Cl |  | 1 | 0 | Pr(III) | 0.01 | HNO3 | 5 | 273.15 | 9.7 | 0.986771734 | https://doi.org/10.1081/SEI-120030392 | updated ORNL | 2 | Amide, Pyridine
3132 | 1 | CN(C(=O)c1cccc(C(=O)N(C)c2ccccc2)n1)c1ccccc1 | 0.5 | CH3Cl |  | 1 | 0 | Lu(III) | 0.01 | HNO3 | 2 | 273.15 | 2.2 | 0.342422681 | https://doi.org/10.1081/SEI-120030392 | updated ORNL | 2 | Amide, Pyridine
3133 | 1 | CN(C(=O)c1cccc(C(=O)N(C)c2ccccc2)n1)c1ccccc1 | 0.5 | CH3Cl |  | 1 | 0 | Sm(III) | 0.01 | HNO3 | 3 | 273.15 | 3.2 | 0.505149978 | https://doi.org/10.1081/SEI-120030392 | updated ORNL | 2 | Amide, Pyridine
3134 | 1 | CN(C(=O)c1cccc(C(=O)N(C)c2ccccc2)n1)c1ccccc1 | 0.5 | CH3Cl |  | 1 | 0 | Gd(III) | 0.01 | HNO3 | 3 | 273.15 | 1.7 | 0.230448921 | https://doi.org/10.1081/SEI-120030392 | updated ORNL | 2 | Amide, Pyridine
3135 | 1 | CN(C(=O)c1cccc(C(=O)N(C)c2ccccc2)n1)c1ccccc1 | 0.5 | CH3Cl |  | 1 | 0 | Nd(III) | 0.01 | HNO3 | 5 | 273.15 | 1.1 | 0.041392685 | https://doi.org/10.1081/SEI-120030392 | updated ORNL | 2 | Amide, Pyridine
3136 | 1 | CN(C(=O)c1cccc(C(=O)N(C)c2ccccc2)n1)c1ccccc1 | 0.5 | CH3Cl |  | 1 | 0 | Lu(III) | 0.01 | HNO3 | 5 | 273.15 | 36 | 1.556302501 | https://doi.org/10.1081/SEI-120030392 | updated ORNL | 3 | Amide, Pyridine
3137 | 1 | CN(C(=O)c1cccc(C(=O)N(C)c2ccccc2)n1)c1ccccc1 | 0.5 | CH3Cl |  | 1 | 0 | Yb(III) | 0.01 | HNO3 | 5 | 273.15 | 31 | 1.491361694 | https://doi.org/10.1081/SEI-120030392 | updated ORNL | 3 | Amide, Pyridine
3138 | 1 | CN(C(=O)c1cccc(C(=O)N(C)c2ccccc2)n1)c1ccccc1 | 0.5 | CH3Cl |  | 1 | 0 | Ce(III) | 0.01 | HNO3 | 5 | 273.15 | 6.3 | 0.799340549 | https://doi.org/10.1081/SEI-120030392 | updated ORNL | 2 | Amide, Pyridine
3139 | 1 | CN(C(=O)c1cccc(C(=O)N(C)c2ccccc2)n1)c1ccccc1 | 0.5 | CH3Cl |  | 1 | 0 | Tm(III) | 0.01 | HNO3 | 5 | 273.15 | 27 | 1.431363764 | https://doi.org/10.1081/SEI-120030392 | updated ORNL | 3 | Amide, Pyridine
3140 | 1 | CN(C(=O)c1cccc(C(=O)N(C)c2ccccc2)n1)c1ccccc1 | 0.5 | CH3Cl |  | 1 | 0 | Ho(III) | 0.01 | HNO3 | 5 | 273.15 | 13 | 1.113943352 | https://doi.org/10.1081/SEI-120030392 | updated ORNL | 2 | Amide, Pyridine
3141 | 1 | CN(C(=O)c1cccc(C(=O)N(C)c2ccccc2)n1)c1ccccc1 | 0.5 | CH3Cl |  | 1 | 0 | Dy(III) | 0.01 | HNO3 | 5 | 273.15 | 7.4 | 0.86923172 | https://doi.org/10.1081/SEI-120030392 | updated ORNL | 2 | Amide, Pyridine
3142 | 1 | CN(C(=O)c1cccc(C(=O)N(C)c2ccccc2)n1)c1ccccc1 | 0.5 | CH3Cl |  | 1 | 0 | Tb(III) | 0.01 | HNO3 | 5 | 273.15 | 3.7 | 0.568201724 | https://doi.org/10.1081/SEI-120030392 | updated ORNL | 2 | Amide, Pyridine
3143 | 1 | CN(C(=O)c1cccc(C(=O)N(C)c2ccccc2)n1)c1ccccc1 | 0.5 | CH3Cl |  | 1 | 0 | Gd(III) | 0.01 | HNO3 | 5 | 273.15 | 1.6 | 0.204119983 | https://doi.org/10.1081/SEI-120030392 | updated ORNL | 2 | Amide, Pyridine
3144 | 1 | CN(C(=O)c1cccc(C(=O)N(C)c2ccccc2)n1)c1ccccc1 | 0.5 | CH3Cl |  | 1 | 0 | Eu(III) | 0.01 | HNO3 | 5 | 273.15 | 1.6 | 0.204119983 | https://doi.org/10.1081/SEI-120030392 | updated ORNL | 2 | Amide, Pyridine
3145 | 1 | CN(C(=O)c1cccc(C(=O)N(C)c2ccccc2)n1)c1ccccc1 | 0.5 | CH3Cl |  | 1 | 0 | Sm(III) | 0.01 | HNO3 | 5 | 273.15 | 1.5 | 0.176091259 | https://doi.org/10.1081/SEI-120030392 | updated ORNL | 2 | Amide, Pyridine
3146 | 1 | CN(C(=O)c1cccc(C(=O)N(C)c2ccccc2)n1)c1ccccc1 | 0.5 | CH3Cl |  | 1 | 0 | Er(III) | 0.01 | HNO3 | 5 | 273.15 | 21 | 1.322219295 | https://doi.org/10.1081/SEI-120030392 | updated ORNL | 3 | Amide, Pyridine
3147 | 1 | CN(C(=O)c1cccc(C(=O)N(C)c2ccccc2)n1)c1ccccc1 | 0.5 | CH3Cl |  | 1 | 0 | Er(III) | 0.01 | HNO3 | 3 | 273.15 | 3.6 | 0.556302501 | https://doi.org/10.1081/SEI-120030392 | updated ORNL | 2 | Amide, Pyridine
3148 | 1 | CN(C(=O)c1cccc(C(=O)N(C)c2ccccc2)n1)c1ccccc1 | 0.5 | CH3Cl |  | 1 | 0 | La(III) | 0.01 | HNO3 | 5 | 273.15 | 3.6 | 0.556302501 | https://doi.org/10.1081/SEI-120030392 | updated ORNL | 2 | Amide, Pyridine
3149 | 1 | CN(C(=O)c1cccc(C(=O)N(C)c2ccccc2)n1)c1ccccc1 | 0.5 | CH3Cl |  | 1 | 0 | Dy(III) | 0.01 | HNO3 | 3 | 273.15 | 2.4 | 0.380211242 | https://doi.org/10.1081/SEI-120030392 | updated ORNL | 2 | Amide, Pyridine
3150 | 1 | CN(C(=O)c1cccc(C(=O)N(C)c2ccccc2)n1)c1ccccc1 | 0.5 | CH3Cl |  | 1 | 0 | La(III) | 0.01 | HNO3 | 2 | 273.15 | 3.6 | 0.556302501 | https://doi.org/10.1081/SEI-120030392 | updated ORNL | 2 | Amide, Pyridine
3151 | 1 | CN(C(=O)c1cccc(C(=O)N(C)c2ccccc2)n1)c1ccccc1 | 0.5 | CH3Cl |  | 1 | 0 | Lu(III) | 0.01 | HNO3 | 1 | 273.15 | 4 | 0.602059991 | https://doi.org/10.1081/SEI-120030392 | updated ORNL | 2 | Amide, Pyridine
3152 | 1 | CN(C(=O)c1cccc(C(=O)N(C)c2ccccc2)n1)c1ccccc1 | 0.5 | CH3Cl |  | 1 | 0 | Yb(III) | 0.01 | HNO3 | 1 | 273.15 | 3 | 0.477121255 | https://doi.org/10.1081/SEI-120030392 | updated ORNL | 2 | Amide, Pyridine
3153 | 1 | CN(C(=O)c1cccc(C(=O)N(C)c2ccccc2)n1)c1ccccc1 | 0.5 | CH3Cl |  | 1 | 0 | Tm(III) | 0.01 | HNO3 | 1 | 273.15 | 3 | 0.477121255 | https://doi.org/10.1081/SEI-120030392 | updated ORNL | 2 | Amide, Pyridine
3154 | 1 | CN(C(=O)c1cccc(C(=O)N(C)c2ccccc2)n1)c1ccccc1 | 0.5 | CH3Cl |  | 1 | 0 | Er(III) | 0.01 | HNO3 | 1 | 273.15 | 4 | 0.602059991 | https://doi.org/10.1081/SEI-120030392 | updated ORNL | 2 | Amide, Pyridine
3155 | 1 | CN(C(=O)c1cccc(C(=O)N(C)c2ccccc2)n1)c1ccccc1 | 0.5 | CH3Cl |  | 1 | 0 | Ho(III) | 0.01 | HNO3 | 1 | 273.15 | 3 | 0.477121255 | https://doi.org/10.1081/SEI-120030392 | updated ORNL | 2 | Amide, Pyridine
3156 | 1 | CN(C(=O)c1cccc(C(=O)N(C)c2ccccc2)n1)c1ccccc1 | 0.5 | CH3Cl |  | 1 | 0 | Ce(III) | 0.01 | HNO3 | 2 | 273.15 | 3.4 | 0.531478917 | https://doi.org/10.1081/SEI-120030392 | updated ORNL | 2 | Amide, Pyridine
3157 | 1 | CN(C(=O)c1cccc(C(=O)N(C)c2ccccc2)n1)c1ccccc1 | 0.5 | CH3Cl |  | 1 | 0 | Dy(III) | 0.01 | HNO3 | 1 | 273.15 | 2 | 0.301029996 | https://doi.org/10.1081/SEI-120030392 | updated ORNL | 2 | Amide, Pyridine
3158 | 1 | CN(C(=O)c1cccc(C(=O)N(C)c2ccccc2)n1)c1ccccc1 | 0.5 | CH3Cl |  | 1 | 0 | Gd(III) | 0.01 | HNO3 | 1 | 273.15 | 1 | 0 | https://doi.org/10.1081/SEI-120030392 | updated ORNL | 2 | Amide, Pyridine
3159 | 1 | CN(C(=O)c1cccc(C(=O)N(C)c2ccccc2)n1)c1ccccc1 | 0.5 | CH3Cl |  | 1 | 0 | Eu(III) | 0.01 | HNO3 | 1 | 273.15 | 3 | 0.477121255 | https://doi.org/10.1081/SEI-120030392 | updated ORNL | 2 | Amide, Pyridine
3160 | 1 | CN(C(=O)c1cccc(C(=O)N(C)c2ccccc2)n1)c1ccccc1 | 0.5 | CH3Cl |  | 1 | 0 | Sm(III) | 0.01 | HNO3 | 1 | 273.15 | 3 | 0.477121255 | https://doi.org/10.1081/SEI-120030392 | updated ORNL | 2 | Amide, Pyridine
3161 | 1 | CN(C(=O)c1cccc(C(=O)N(C)c2ccccc2)n1)c1ccccc1 | 0.5 | CH3Cl |  | 1 | 0 | Ho(III) | 0.01 | HNO3 | 3 | 273.15 | 2.8 | 0.447158031 | https://doi.org/10.1081/SEI-120030392 | updated ORNL | 2 | Amide, Pyridine
3162 | 1 | CN(C(=O)c1cccc(C(=O)N(C)c2ccccc2)n1)c1ccccc1 | 0.5 | CH3Cl |  | 1 | 0 | Pr(III) | 0.01 | HNO3 | 1 | 273.15 | 3 | 0.477121255 | https://doi.org/10.1081/SEI-120030392 | updated ORNL | 2 | Amide, Pyridine
3163 | 1 | CN(C(=O)c1cccc(C(=O)N(C)c2ccccc2)n1)c1ccccc1 | 0.5 | CH3Cl |  | 1 | 0 | Ce(III) | 0.01 | HNO3 | 1 | 273.15 | 2 | 0.301029996 | https://doi.org/10.1081/SEI-120030392 | updated ORNL | 2 | Amide, Pyridine
3164 | 1 | CN(C(=O)c1cccc(C(=O)N(C)c2ccccc2)n1)c1ccccc1 | 0.5 | CH3Cl |  | 1 | 0 | Tb(III) | 0.01 | HNO3 | 1 | 273.15 | 2 | 0.301029996 | https://doi.org/10.1081/SEI-120030392 | updated ORNL | 2 | Amide, Pyridine
3165 | 1 | CN(C(=O)c1cccc(C(=O)N(C)c2ccccc2)n1)c1ccccc1 | 0.5 | CH3Cl |  | 1 | 0 | Pr(III) | 0.01 | HNO3 | 2 | 273.15 | 3.9 | 0.591064607 | https://doi.org/10.1081/SEI-120030392 | updated ORNL | 2 | Amide, Pyridine
3166 | 1 | CN(C(=O)c1cccc(C(=O)N(C)c2ccccc2)n1)c1ccccc1 | 0.5 | CH3Cl |  | 1 | 0 | Nd(III) | 0.01 | HNO3 | 1 | 273.15 | 3 | 0.477121255 | https://doi.org/10.1081/SEI-120030392 | updated ORNL | 2 | Amide, Pyridine
3167 | 1 | CN(C(=O)c1cccc(C(=O)N(C)c2ccccc2)n1)c1ccccc1 | 0.5 | CH3Cl |  | 1 | 0 | Nd(III) | 0.01 | HNO3 | 2 | 273.15 | 4.2 | 0.62324929 | https://doi.org/10.1081/SEI-120030392 | updated ORNL | 2 | Amide, Pyridine
3168 | 1 | CN(C(=O)c1cccc(C(=O)N(C)c2ccccc2)n1)c1ccccc1 | 0.5 | CH3Cl |  | 1 | 0 | Tb(III) | 0.01 | HNO3 | 3 | 273.15 | 2 | 0.301029996 | https://doi.org/10.1081/SEI-120030392 | updated ORNL | 2 | Amide, Pyridine
3169 | 1 | CN(C(=O)c1cccc(C(=O)N(C)c2ccccc2)n1)c1ccccc1 | 0.5 | CH3Cl |  | 1 | 0 | Eu(III) | 0.01 | HNO3 | 3 | 273.15 | 2.6 | 0.414973348 | https://doi.org/10.1081/SEI-120030392 | updated ORNL | 2 | Amide, Pyridine
3170 | 1 | CN(C(=O)c1cccc(C(=O)N(C)c2ccccc2)n1)c1ccccc1 | 0.5 | CH3Cl |  | 1 | 0 | Nd(III) | 0.01 | HNO3 | 3 | 273.15 | 3.4 | 0.531478917 | https://doi.org/10.1081/SEI-120030392 | updated ORNL | 2 | Amide, Pyridine
3171 | 1 | CN(C(=O)c1cccc(C(=O)N(C)c2ccccc2)n1)c1ccccc1 | 0.5 | CH3Cl |  | 1 | 0 | Ce(III) | 0.01 | HNO3 | 3 | 273.15 | 2.4 | 0.380211242 | https://doi.org/10.1081/SEI-120030392 | updated ORNL | 2 | Amide, Pyridine
3172 | 1 | CN(C(=O)c1cccc(C(=O)N(C)c2ccccc2)n1)c1ccccc1 | 0.5 | CH3Cl |  | 1 | 0 | La(III) | 0.01 | HNO3 | 3 | 273.15 | 2 | 0.301029996 | https://doi.org/10.1081/SEI-120030392 | updated ORNL | 2 | Amide, Pyridine
3173 | 1 | CN(C(=O)c1cccc(C(=O)N(C)c2ccccc2)n1)c1ccccc1 | 0.5 | CH3Cl |  | 1 | 0 | Yb(III) | 0.01 | HNO3 | 2 | 273.15 | 2 | 0.301029996 | https://doi.org/10.1081/SEI-120030392 | updated ORNL | 2 | Amide, Pyridine
3174 | 1 | CN(C(=O)c1cccc(C(=O)N(C)c2ccccc2)n1)c1ccccc1 | 0.5 | CH3Cl |  | 1 | 0 | Tm(III) | 0.01 | HNO3 | 2 | 273.15 | 2.1 | 0.322219295 | https://doi.org/10.1081/SEI-120030392 | updated ORNL | 2 | Amide, Pyridine
3175 | 1 | CN(C(=O)c1cccc(C(=O)N(C)c2ccccc2)n1)c1ccccc1 | 0.5 | CH3Cl |  | 1 | 0 | Pr(III) | 0.01 | HNO3 | 3 | 273.15 | 3.1 | 0.491361694 | https://doi.org/10.1081/SEI-120030392 | updated ORNL | 2 | Amide, Pyridine
3176 | 1 | CN(C(=O)c1cccc(C(=O)N(C)c2ccccc2)n1)c1ccccc1 | 0.5 | CH3Cl |  | 1 | 0 | Ho(III) | 0.01 | HNO3 | 2 | 273.15 | 2.1 | 0.322219295 | https://doi.org/10.1081/SEI-120030392 | updated ORNL | 2 | Amide, Pyridine
3177 | 1 | CN(C(=O)c1cccc(C(=O)N(C)c2ccccc2)n1)c1ccccc1 | 0.5 | CH3Cl |  | 1 | 0 | Dy(III) | 0.01 | HNO3 | 2 | 273.15 | 2 | 0.301029996 | https://doi.org/10.1081/SEI-120030392 | updated ORNL | 2 | Amide, Pyridine
3178 | 1 | CN(C(=O)c1cccc(C(=O)N(C)c2ccccc2)n1)c1ccccc1 | 0.5 | CH3Cl |  | 1 | 0 | Tb(III) | 0.01 | HNO3 | 2 | 273.15 | 1.9 | 0.278753601 | https://doi.org/10.1081/SEI-120030392 | updated ORNL | 2 | Amide, Pyridine
3179 | 1 | CN(C(=O)c1cccc(C(=O)N(C)c2ccccc2)n1)c1ccccc1 | 0.5 | CH3Cl |  | 1 | 0 | Gd(III) | 0.01 | HNO3 | 2 | 273.15 | 1.8 | 0.255272505 | https://doi.org/10.1081/SEI-120030392 | updated ORNL | 2 | Amide, Pyridine
3180 | 1 | CN(C(=O)c1cccc(C(=O)N(C)c2ccccc2)n1)c1ccccc1 | 0.5 | CH3Cl |  | 1 | 0 | Eu(III) | 0.01 | HNO3 | 2 | 273.15 | 2.9 | 0.462397998 | https://doi.org/10.1081/SEI-120030392 | updated ORNL | 2 | Amide, Pyridine
3181 | 1 | CN(C(=O)c1cccc(C(=O)N(C)c2ccccc2)n1)c1ccccc1 | 0.5 | CH3Cl |  | 1 | 0 | Sm(III) | 0.01 | HNO3 | 2 | 273.15 | 3.7 | 0.568201724 | https://doi.org/10.1081/SEI-120030392 | updated ORNL | 2 | Amide, Pyridine
3182 | 1 | CN(C(=O)c1cccc(C(=O)N(C)c2ccccc2)n1)c1ccccc1 | 0.5 | CH3Cl |  | 1 | 0 | Er(III) | 0.01 | HNO3 | 2 | 273.15 | 2.3 | 0.361727836 | https://doi.org/10.1081/SEI-120030392 | updated ORNL | 2 | Amide, Pyridine
3183 | 1 | CCCCCCCCN(CCCCCCCC)C(=O)c1ccc2ccc3ccc(C(=O)N(CCCCCCCC)CCCCCCCC)nc3c2n1 | 0.007 | Dichloromethane |  | 1 | 0 | Ho(III) | 0.5 | HNO3 | 0.9 | 298.15 | 0.001 | -3 | https://doi.org/10.1002/chem.201806443 | updated ORNL | 0 | Amide, Pyridine
3184 | 1 | CCCCCCCCN(CCCCCCCC)C(=O)c1ccc2ccc3ccc(C(=O)N(CCCCCCCC)CCCCCCCC)nc3c2n1 | 0.007 | Dichloromethane |  | 1 | 0 | Dy(III) | 0.5 | HNO3 | 0.9 | 298.15 | 0.002 | -2.698970004 | https://doi.org/10.1002/chem.201806443 | updated ORNL | 0 | Amide, Pyridine
3185 | 1 | CCCCCCCCN(CCCCCCCC)C(=O)c1ccc2ccc3ccc(C(=O)N(CCCCCCCC)CCCCCCCC)nc3c2n1 | 0.007 | Dichloromethane |  | 1 | 0 | Tb(III) | 0.5 | HNO3 | 0.9 | 298.15 | 0.001 | -3 | https://doi.org/10.1002/chem.201806443 | updated ORNL | 0 | Amide, Pyridine
3186 | 1 | CCCCCCCCN(CCCCCCCC)C(=O)c1ccc2ccc3ccc(C(=O)N(CCCCCCCC)CCCCCCCC)nc3c2n1 | 0.007 | Dichloromethane |  | 1 | 0 | Pr(III) | 0.5 | HNO3 | 0.9 | 298.15 | 0.009 | -2.045757491 | https://doi.org/10.1002/chem.201806443 | updated ORNL | 0 | Amide, Pyridine
3187 | 1 | CCCCCCCCN(CCCCCCCC)C(=O)c1ccc2ccc3ccc(C(=O)N(CCCCCCCC)CCCCCCCC)nc3c2n1 | 0.007 | Dichloromethane |  | 1 | 0 | La(III) | 0.5 | HNO3 | 0.9 | 298.15 | 0.003 | -2.522878745 | https://doi.org/10.1002/chem.201806443 | updated ORNL | 0 | Amide, Pyridine
3188 | 1 | CCCCCCN1C(=O)c2nc3c(ccc4cc5c(nc43)C(=O)N(CCCCCC)[C@@H]3[C@@H]4CCC(C4)[C@H]53)cc2[C@H]2[C@H]3CC[C@H](C3)[C@H]21 | 0.007 | Dichloromethane |  | 1 | 0 | Lu(III) | 0.5 | HCl | 0.9 | 298.15 | 0.02 | -1.698970004 | https://doi.org/10.1002/chem.201806443 | updated ORNL | 0 | Amide, Pyridine
3189 | 1 | CCCCCCN1C(=O)c2nc3c(ccc4cc5c(nc43)C(=O)N(CCCCCC)[C@@H]3[C@@H]4CCC(C4)[C@H]53)cc2[C@H]2[C@H]3CC[C@H](C3)[C@H]21 | 0.007 | Dichloromethane |  | 1 | 0 | Yb(III) | 0.5 | HCl | 0.9 | 298.15 | 0.02 | -1.698970004 | https://doi.org/10.1002/chem.201806443 | updated ORNL | 0 | Amide, Pyridine
3190 | 1 | CCCCCCN1C(=O)c2nc3c(ccc4cc5c(nc43)C(=O)N(CCCCCC)[C@@H]3[C@@H]4CCC(C4)[C@H]53)cc2[C@H]2[C@H]3CC[C@H](C3)[C@H]21 | 0.007 | Dichloromethane |  | 1 | 0 | Dy(III) | 0.5 | HCl | 0.9 | 298.15 | 0.16 | -0.795880017 | https://doi.org/10.1002/chem.201806443 | updated ORNL | 1 | Amide, Pyridine
3191 | 1 | CCCCCCN1C(=O)c2nc3c(ccc4cc5c(nc43)C(=O)N(CCCCCC)[C@@H]3[C@@H]4CCC(C4)[C@H]53)cc2[C@H]2[C@H]3CC[C@H](C3)[C@H]21 | 0.007 | Dichloromethane |  | 1 | 0 | Er(III) | 0.5 | HCl | 0.9 | 298.15 | 0.06 | -1.22184875 | https://doi.org/10.1002/chem.201806443 | updated ORNL | 0 | Amide, Pyridine
3192 | 1 | CCCCCCN1C(=O)c2nc3c(ccc4cc5c(nc43)C(=O)N(CCCCCC)[C@@H]3[C@@H]4CCC(C4)[C@H]53)cc2[C@H]2[C@H]3CC[C@H](C3)[C@H]21 | 0.007 | Dichloromethane |  | 1 | 0 | Ho(III) | 0.5 | HCl | 0.9 | 298.15 | 0.09 | -1.045757491 | https://doi.org/10.1002/chem.201806443 | updated ORNL | 0 | Amide, Pyridine
3193 | 1 | CCCCCCCCN(CCCCCCCC)C(=O)c1ccc2ccc3ccc(C(=O)N(CCCCCCCC)CCCCCCCC)nc3c2n1 | 0.007 | Dichloromethane |  | 1 | 0 | Er(III) | 0.5 | HNO3 | 0.9 | 298.15 | 0.002 | -2.698970004 | https://doi.org/10.1002/chem.201806443 | updated ORNL | 0 | Amide, Pyridine
3194 | 1 | CCCCCCN1C(=O)c2nc3c(ccc4cc5c(nc43)C(=O)N(CCCCCC)[C@@H]3[C@@H]4CCC(C4)[C@H]53)cc2[C@H]2[C@H]3CC[C@H](C3)[C@H]21 | 0.007 | Dichloromethane |  | 1 | 0 | Tb(III) | 0.5 | HCl | 0.9 | 298.15 | 0.29 | -0.537602002 | https://doi.org/10.1002/chem.201806443 | updated ORNL | 1 | Amide, Pyridine
3195 | 1 | CCCCCCN1C(=O)c2nc3c(ccc4cc5c(nc43)C(=O)N(CCCCCC)[C@@H]3[C@@H]4CCC(C4)[C@H]53)cc2[C@H]2[C@H]3CC[C@H](C3)[C@H]21 | 0.007 | Dichloromethane |  | 1 | 0 | Gd(III) | 0.5 | HCl | 0.9 | 298.15 | 0.41 | -0.387216143 | https://doi.org/10.1002/chem.201806443 | updated ORNL | 1 | Amide, Pyridine
3196 | 1 | CCCCCCN1C(=O)c2nc3c(ccc4cc5c(nc43)C(=O)N(CCCCCC)[C@@H]3[C@@H]4CCC(C4)[C@H]53)cc2[C@H]2[C@H]3CC[C@H](C3)[C@H]21 | 0.007 | Dichloromethane |  | 1 | 0 | Eu(III) | 0.5 | HCl | 0.9 | 298.15 | 1 | 0 | https://doi.org/10.1002/chem.201806443 | updated ORNL | 2 | Amide, Pyridine
3197 | 1 | CCCCCCN1C(=O)c2nc3c(ccc4cc5c(nc43)C(=O)N(CCCCCC)[C@@H]3[C@@H]4CCC(C4)[C@H]53)cc2[C@H]2[C@H]3CC[C@H](C3)[C@H]21 | 0.007 | Dichloromethane |  | 1 | 0 | Sm(III) | 0.5 | HCl | 0.9 | 298.15 | 1.75 | 0.243038049 | https://doi.org/10.1002/chem.201806443 | updated ORNL | 2 | Amide, Pyridine
3198 | 1 | CCCCCCN1C(=O)c2nc3c(ccc4cc5c(nc43)C(=O)N(CCCCCC)[C@@H]3[C@@H]4CCC(C4)[C@H]53)cc2[C@H]2[C@H]3CC[C@H](C3)[C@H]21 | 0.007 | Dichloromethane |  | 1 | 0 | Tm(III) | 0.5 | HCl | 0.9 | 298.15 | 0.04 | -1.397940009 | https://doi.org/10.1002/chem.201806443 | updated ORNL | 0 | Amide, Pyridine
3199 | 1 | CCCCCCCCN(CCCCCCCC)C(=O)c1ccc2ccc3ccc(C(=O)N(CCCCCCCC)CCCCCCCC)nc3c2n1 | 0.007 | Dichloromethane |  | 1 | 0 | Yb(III) | 0.5 | HNO3 | 0.9 | 298.15 | 0.001 | -3 | https://doi.org/10.1002/chem.201806443 | updated ORNL | 0 | Amide, Pyridine
3200 | 1 | CCCCCCCCN(CCCCCCCC)C(=O)c1ccc2ccc3ccc(C(=O)N(CCCCCCCC)CCCCCCCC)nc3c2n1 | 0.007 | Dichloromethane |  | 1 | 0 | Tb(III) | 0.5 | HCl | 0.9 | 298.15 | 0.015 | -1.823908741 | https://doi.org/10.1002/chem.201806443 | updated ORNL | 0 | Amide, Pyridine
3201 | 1 | CCCCCCCCN(CCCCCCCC)C(=O)c1ccc2ccc3ccc(C(=O)N(CCCCCCCC)CCCCCCCC)nc3c2n1 | 0.007 | Dichloromethane |  | 1 | 0 | La(III) | 0.5 | HCl | 0.9 | 298.15 | 0.018 | -1.744727495 | https://doi.org/10.1002/chem.201806443 | updated ORNL | 0 | Amide, Pyridine
3202 | 1 | CCCCCCCCN(CCCCCCCC)C(=O)c1ccc2ccc3ccc(C(=O)N(CCCCCCCC)CCCCCCCC)nc3c2n1 | 0.007 | Dichloromethane |  | 1 | 0 | Gd(III) | 0.5 | HCl | 0.9 | 298.15 | 0.008 | -2.096910013 | https://doi.org/10.1002/chem.201806443 | updated ORNL | 0 | Amide, Pyridine
3203 | 1 | CCCCCCCCN(CCCCCCCC)C(=O)c1ccc2ccc3ccc(C(=O)N(CCCCCCCC)CCCCCCCC)nc3c2n1 | 0.007 | Dichloromethane |  | 1 | 0 | Ce(III) | 0.5 | HNO3 | 0.9 | 298.15 | 0.001 | -3 | https://doi.org/10.1002/chem.201806443 | updated ORNL | 0 | Amide, Pyridine
3204 | 1 | CCCCCCN1C(=O)c2nc3c(ccc4cc5c(nc43)C(=O)N(CCCCCC)[C@@H]3[C@@H]4CCC(C4)[C@H]53)cc2[C@H]2[C@H]3CC[C@H](C3)[C@H]21 | 0.007 | Dichloromethane |  | 1 | 0 | Tb(III) | 0.5 | HNO3 | 0.9 | 298.15 | 0.78 | -0.107905397 | https://doi.org/10.1002/chem.201806443 | updated ORNL | 1 | Amide, Pyridine
3205 | 1 | CCCCCCn1c(-c2ccccc2)c(-c2ccccc2)c2cc3ccc4cc5c(-c6ccccc6)c(-c6ccccc6)n(CCCCCC)c(=O)c5nc4c3nc2c1=O | 0.007 | Dichloromethane |  | 1 | 0 | Nd(III) | 0.5 | HNO3 | 0.9 | 298.15 | 22.1 | 1.344392274 | https://doi.org/10.1002/chem.201806443 | updated ORNL | 3 | Pyridine
3206 | 1 | CCCCCCCCN(CCCCCCCC)C(=O)c1ccc2ccc3ccc(C(=O)N(CCCCCCCC)CCCCCCCC)nc3c2n1 | 0.007 | Dichloromethane |  | 1 | 0 | Lu(III) | 0.5 | HCl | 0.9 | 298.15 | 0.021 | -1.677780705 | https://doi.org/10.1002/chem.201806443 | updated ORNL | 0 | Amide, Pyridine
3207 | 1 | CCCCCCCCN(CCCCCCCC)C(=O)c1ccc2ccc3ccc(C(=O)N(CCCCCCCC)CCCCCCCC)nc3c2n1 | 0.007 | Dichloromethane |  | 1 | 0 | Yb(III) | 0.5 | HCl | 0.9 | 298.15 | 0.014 | -1.853871964 | https://doi.org/10.1002/chem.201806443 | updated ORNL | 0 | Amide, Pyridine
3208 | 1 | CCCCCCCCN(CCCCCCCC)C(=O)c1ccc2ccc3ccc(C(=O)N(CCCCCCCC)CCCCCCCC)nc3c2n1 | 0.007 | Dichloromethane |  | 1 | 0 | Tm(III) | 0.5 | HCl | 0.9 | 298.15 | 0.018 | -1.744727495 | https://doi.org/10.1002/chem.201806443 | updated ORNL | 0 | Amide, Pyridine
3209 | 1 | CCCCCCCCN(CCCCCCCC)C(=O)c1ccc2ccc3ccc(C(=O)N(CCCCCCCC)CCCCCCCC)nc3c2n1 | 0.007 | Dichloromethane |  | 1 | 0 | Lu(III) | 0.5 | HNO3 | 0.9 | 298.15 | 0.001 | -3 | https://doi.org/10.1002/chem.201806443 | updated ORNL | 0 | Amide, Pyridine
3210 | 1 | CCCCCCCCN(CCCCCCCC)C(=O)c1ccc2ccc3ccc(C(=O)N(CCCCCCCC)CCCCCCCC)nc3c2n1 | 0.007 | Dichloromethane |  | 1 | 0 | Er(III) | 0.5 | HCl | 0.9 | 298.15 | 0.017 | -1.769551079 | https://doi.org/10.1002/chem.201806443 | updated ORNL | 0 | Amide, Pyridine
3211 | 1 | CCCCCCCCN(CCCCCCCC)C(=O)c1ccc2ccc3ccc(C(=O)N(CCCCCCCC)CCCCCCCC)nc3c2n1 | 0.007 | Dichloromethane |  | 1 | 0 | Dy(III) | 0.5 | HCl | 0.9 | 298.15 | 0.018 | -1.744727495 | https://doi.org/10.1002/chem.201806443 | updated ORNL | 0 | Amide, Pyridine
3212 | 1 | CCCCCCN1C(=O)c2nc3c(ccc4cc5c(nc43)C(=O)N(CCCCCC)[C@@H]3[C@@H]4CCC(C4)[C@H]53)cc2[C@H]2[C@H]3CC[C@H](C3)[C@H]21 | 0.007 | Dichloromethane |  | 1 | 0 | Nd(III) | 0.5 | HCl | 0.9 | 298.15 | 4.05 | 0.607455023 | https://doi.org/10.1002/chem.201806443 | updated ORNL | 2 | Amide, Pyridine
3213 | 1 | CCCCCCCCN(CCCCCCCC)C(=O)c1ccc2ccc3ccc(C(=O)N(CCCCCCCC)CCCCCCCC)nc3c2n1 | 0.007 | Dichloromethane |  | 1 | 0 | Eu(III) | 0.5 | HCl | 0.9 | 298.15 | 0.014 | -1.853871964 | https://doi.org/10.1002/chem.201806443 | updated ORNL | 0 | Amide, Pyridine
3214 | 1 | CCCCCCCCN(CCCCCCCC)C(=O)c1ccc2ccc3ccc(C(=O)N(CCCCCCCC)CCCCCCCC)nc3c2n1 | 0.007 | Dichloromethane |  | 1 | 0 | Sm(III) | 0.5 | HCl | 0.9 | 298.15 | 0.008 | -2.096910013 | https://doi.org/10.1002/chem.201806443 | updated ORNL | 0 | Amide, Pyridine
3215 | 1 | CCCCCCCCN(CCCCCCCC)C(=O)c1ccc2ccc3ccc(C(=O)N(CCCCCCCC)CCCCCCCC)nc3c2n1 | 0.007 | Dichloromethane |  | 1 | 0 | Nd(III) | 0.5 | HCl | 0.9 | 298.15 | 0.015 | -1.823908741 | https://doi.org/10.1002/chem.201806443 | updated ORNL | 0 | Amide, Pyridine
3216 | 1 | CCCCCCCCN(CCCCCCCC)C(=O)c1ccc2ccc3ccc(C(=O)N(CCCCCCCC)CCCCCCCC)nc3c2n1 | 0.007 | Dichloromethane |  | 1 | 0 | Pr(III) | 0.5 | HCl | 0.9 | 298.15 | 0.015 | -1.823908741 | https://doi.org/10.1002/chem.201806443 | updated ORNL | 0 | Amide, Pyridine
3217 | 1 | CCCCCCCCN(CCCCCCCC)C(=O)c1ccc2ccc3ccc(C(=O)N(CCCCCCCC)CCCCCCCC)nc3c2n1 | 0.007 | Dichloromethane |  | 1 | 0 | Ce(III) | 0.5 | HCl | 0.9 | 298.15 | 0.018 | -1.744727495 | https://doi.org/10.1002/chem.201806443 | updated ORNL | 0 | Amide, Pyridine
3218 | 1 | CCCCCCCCN(CCCCCCCC)C(=O)c1ccc2ccc3ccc(C(=O)N(CCCCCCCC)CCCCCCCC)nc3c2n1 | 0.007 | Dichloromethane |  | 1 | 0 | Ho(III) | 0.5 | HCl | 0.9 | 298.15 | 0.015 | -1.823908741 | https://doi.org/10.1002/chem.201806443 | updated ORNL | 0 | Amide, Pyridine
3219 | 1 | CCCCCCN1C(=O)c2nc3c(ccc4cc5c(nc43)C(=O)N(CCCCCC)[C@@H]3[C@@H]4CCC(C4)[C@H]53)cc2[C@H]2[C@H]3CC[C@H](C3)[C@H]21 | 0.007 | Dichloromethane |  | 1 | 0 | Ce(III) | 0.5 | HCl | 0.9 | 298.15 | 7.21 | 0.857935265 | https://doi.org/10.1002/chem.201806443 | updated ORNL | 2 | Amide, Pyridine
3220 | 1 | CCCCCCn1c(-c2ccccc2)c(-c2ccccc2)c2cc3ccc4cc5c(-c6ccccc6)c(-c6ccccc6)n(CCCCCC)c(=O)c5nc4c3nc2c1=O | 0.007 | Dichloromethane |  | 1 | 0 | Er(III) | 0.5 | HCl | 0.9 | 298.15 | 0.01 | -2 | https://doi.org/10.1002/chem.201806443 | updated ORNL | 0 | Pyridine
3221 | 1 | CCCCCCN1C(=O)c2nc3c(ccc4cc5c(nc43)C(=O)N(CCCCCC)[C@@H]3[C@@H]4CCC(C4)[C@H]53)cc2[C@H]2[C@H]3CC[C@H](C3)[C@H]21 | 0.007 | Dichloromethane |  | 1 | 0 | Lu(III) | 0.5 | HNO3 | 0.9 | 298.15 | 0.03 | -1.522878745 | https://doi.org/10.1002/chem.201806443 | updated ORNL | 0 | Amide, Pyridine
3222 | 1 | CCCCCCn1c(-c2ccccc2)c(-c2ccccc2)c2cc3ccc4cc5c(-c6ccccc6)c(-c6ccccc6)n(CCCCCC)c(=O)c5nc4c3nc2c1=O | 0.007 | Dichloromethane |  | 1 | 0 | Nd(III) | 0.5 | HCl | 0.9 | 298.15 | 0.07 | -1.15490196 | https://doi.org/10.1002/chem.201806443 | updated ORNL | 0 | Pyridine
3223 | 1 | CCCCCCn1c(-c2ccccc2)c(-c2ccccc2)c2cc3ccc4cc5c(-c6ccccc6)c(-c6ccccc6)n(CCCCCC)c(=O)c5nc4c3nc2c1=O | 0.007 | Dichloromethane |  | 1 | 0 | Pr(III) | 0.5 | HCl | 0.9 | 298.15 | 0.23 | -0.638272164 | https://doi.org/10.1002/chem.201806443 | updated ORNL | 1 | Pyridine
3224 | 1 | CCCCCCn1c(-c2ccccc2)c(-c2ccccc2)c2cc3ccc4cc5c(-c6ccccc6)c(-c6ccccc6)n(CCCCCC)c(=O)c5nc4c3nc2c1=O | 0.007 | Dichloromethane |  | 1 | 0 | Ce(III) | 0.5 | HCl | 0.9 | 298.15 | 0.63 | -0.200659451 | https://doi.org/10.1002/chem.201806443 | updated ORNL | 1 | Pyridine
3225 | 1 | CCCCCCn1c(-c2ccccc2)c(-c2ccccc2)c2cc3ccc4cc5c(-c6ccccc6)c(-c6ccccc6)n(CCCCCC)c(=O)c5nc4c3nc2c1=O | 0.007 | Dichloromethane |  | 1 | 0 | Lu(III) | 0.5 | HNO3 | 0.9 | 298.15 | 0.04 | -1.397940009 | https://doi.org/10.1002/chem.201806443 | updated ORNL | 0 | Pyridine
3226 | 1 | CCCCCCn1c(-c2ccccc2)c(-c2ccccc2)c2cc3ccc4cc5c(-c6ccccc6)c(-c6ccccc6)n(CCCCCC)c(=O)c5nc4c3nc2c1=O | 0.007 | Dichloromethane |  | 1 | 0 | Yb(III) | 0.5 | HNO3 | 0.9 | 298.15 | 0.05 | -1.301029996 | https://doi.org/10.1002/chem.201806443 | updated ORNL | 0 | Pyridine
3227 | 1 | CCCCCCn1c(-c2ccccc2)c(-c2ccccc2)c2cc3ccc4cc5c(-c6ccccc6)c(-c6ccccc6)n(CCCCCC)c(=O)c5nc4c3nc2c1=O | 0.007 | Dichloromethane |  | 1 | 0 | Tm(III) | 0.5 | HNO3 | 0.9 | 298.15 | 0.06 | -1.22184875 | https://doi.org/10.1002/chem.201806443 | updated ORNL | 0 | Pyridine
3228 | 1 | CCCCCCn1c(-c2ccccc2)c(-c2ccccc2)c2cc3ccc4cc5c(-c6ccccc6)c(-c6ccccc6)n(CCCCCC)c(=O)c5nc4c3nc2c1=O | 0.007 | Dichloromethane |  | 1 | 0 | Er(III) | 0.5 | HNO3 | 0.9 | 298.15 | 0.08 | -1.096910013 | https://doi.org/10.1002/chem.201806443 | updated ORNL | 0 | Pyridine
3229 | 1 | CCCCCCn1c(-c2ccccc2)c(-c2ccccc2)c2cc3ccc4cc5c(-c6ccccc6)c(-c6ccccc6)n(CCCCCC)c(=O)c5nc4c3nc2c1=O | 0.007 | Dichloromethane |  | 1 | 0 | Ho(III) | 0.5 | HNO3 | 0.9 | 298.15 | 0.12 | -0.920818754 | https://doi.org/10.1002/chem.201806443 | updated ORNL | 1 | Pyridine
3230 | 1 | CCCCCCN1C(=O)c2nc3c(ccc4cc5c(nc43)C(=O)N(CCCCCC)[C@@H]3[C@@H]4CCC(C4)[C@H]53)cc2[C@H]2[C@H]3CC[C@H](C3)[C@H]21 | 0.007 | Dichloromethane |  | 1 | 0 | La(III) | 0.5 | HCl | 0.9 | 298.15 | 12.92 | 1.111262514 | https://doi.org/10.1002/chem.201806443 | updated ORNL | 2 | Amide, Pyridine
3231 | 1 | CCCCCCn1c(-c2ccccc2)c(-c2ccccc2)c2cc3ccc4cc5c(-c6ccccc6)c(-c6ccccc6)n(CCCCCC)c(=O)c5nc4c3nc2c1=O | 0.007 | Dichloromethane |  | 1 | 0 | Dy(III) | 0.5 | HNO3 | 0.9 | 298.15 | 0.23 | -0.638272164 | https://doi.org/10.1002/chem.201806443 | updated ORNL | 1 | Pyridine
3232 | 1 | CCCCCCn1c(-c2ccccc2)c(-c2ccccc2)c2cc3ccc4cc5c(-c6ccccc6)c(-c6ccccc6)n(CCCCCC)c(=O)c5nc4c3nc2c1=O | 0.007 | Dichloromethane |  | 1 | 0 | Tb(III) | 0.5 | HNO3 | 0.9 | 298.15 | 0.39 | -0.408935393 | https://doi.org/10.1002/chem.201806443 | updated ORNL | 1 | Pyridine
3233 | 1 | CCCCCCn1c(-c2ccccc2)c(-c2ccccc2)c2cc3ccc4cc5c(-c6ccccc6)c(-c6ccccc6)n(CCCCCC)c(=O)c5nc4c3nc2c1=O | 0.007 | Dichloromethane |  | 1 | 0 | Gd(III) | 0.5 | HNO3 | 0.9 | 298.15 | 0.62 | -0.207608311 | https://doi.org/10.1002/chem.201806443 | updated ORNL | 1 | Pyridine
3234 | 1 | CCCCCCn1c(-c2ccccc2)c(-c2ccccc2)c2cc3ccc4cc5c(-c6ccccc6)c(-c6ccccc6)n(CCCCCC)c(=O)c5nc4c3nc2c1=O | 0.007 | Dichloromethane |  | 1 | 0 | Eu(III) | 0.5 | HNO3 | 0.9 | 298.15 | 1.52 | 0.181843588 | https://doi.org/10.1002/chem.201806443 | updated ORNL | 2 | Pyridine
3235 | 1 | CCCCCCn1c(-c2ccccc2)c(-c2ccccc2)c2cc3ccc4cc5c(-c6ccccc6)c(-c6ccccc6)n(CCCCCC)c(=O)c5nc4c3nc2c1=O | 0.007 | Dichloromethane |  | 1 | 0 | Sm(III) | 0.5 | HNO3 | 0.9 | 298.15 | 2.9 | 0.462397998 | https://doi.org/10.1002/chem.201806443 | updated ORNL | 2 | Pyridine
3236 | 1 | CCCCCCn1c(-c2ccccc2)c(-c2ccccc2)c2cc3ccc4cc5c(-c6ccccc6)c(-c6ccccc6)n(CCCCCC)c(=O)c5nc4c3nc2c1=O | 0.007 | Dichloromethane |  | 1 | 0 | Pr(III) | 0.5 | HNO3 | 0.9 | 298.15 | 145.4 | 2.162564407 | https://doi.org/10.1002/chem.201806443 | updated ORNL | 3 | Pyridine
3237 | 1 | CCCCCCn1c(-c2ccccc2)c(-c2ccccc2)c2cc3ccc4cc5c(-c6ccccc6)c(-c6ccccc6)n(CCCCCC)c(=O)c5nc4c3nc2c1=O | 0.007 | Dichloromethane |  | 1 | 0 | Ce(III) | 0.5 | HNO3 | 0.9 | 298.15 | 1174 | 3.069668097 | https://doi.org/10.1002/chem.201806443 | updated ORNL | 3 | Pyridine
3238 | 1 | CCCCCCn1c(-c2ccccc2)c(-c2ccccc2)c2cc3ccc4cc5c(-c6ccccc6)c(-c6ccccc6)n(CCCCCC)c(=O)c5nc4c3nc2c1=O | 0.007 | Dichloromethane |  | 1 | 0 | La(III) | 0.5 | HNO3 | 0.9 | 298.15 | 722.27 | 2.858699577 | https://doi.org/10.1002/chem.201806443 | updated ORNL | 3 | Pyridine
3239 | 1 | CCCCCCn1c(-c2ccccc2)c(-c2ccccc2)c2cc3ccc4cc5c(-c6ccccc6)c(-c6ccccc6)n(CCCCCC)c(=O)c5nc4c3nc2c1=O | 0.007 | Dichloromethane |  | 1 | 0 | Sm(III) | 0.5 | HCl | 0.9 | 298.15 | 0.02 | -1.698970004 | https://doi.org/10.1002/chem.201806443 | updated ORNL | 0 | Pyridine
3240 | 1 | CCCCCCn1c(-c2ccccc2)c(-c2ccccc2)c2cc3ccc4cc5c(-c6ccccc6)c(-c6ccccc6)n(CCCCCC)c(=O)c5nc4c3nc2c1=O | 0.007 | Dichloromethane |  | 1 | 0 | Eu(III) | 0.5 | HCl | 0.9 | 298.15 | 0.01 | -2 | https://doi.org/10.1002/chem.201806443 | updated ORNL | 0 | Pyridine
3241 | 1 | CCCCCCn1c(-c2ccccc2)c(-c2ccccc2)c2cc3ccc4cc5c(-c6ccccc6)c(-c6ccccc6)n(CCCCCC)c(=O)c5nc4c3nc2c1=O | 0.007 | Dichloromethane |  | 1 | 0 | La(III) | 0.5 | HCl | 0.9 | 298.15 | 1.39 | 0.1430148 | https://doi.org/10.1002/chem.201806443 | updated ORNL | 2 | Pyridine
3242 | 1 | CCCCCCn1c(-c2ccccc2)c(-c2ccccc2)c2cc3ccc4cc5c(-c6ccccc6)c(-c6ccccc6)n(CCCCCC)c(=O)c5nc4c3nc2c1=O | 0.007 | Dichloromethane |  | 1 | 0 | Tb(III) | 0.5 | HCl | 0.9 | 298.15 | 0.02 | -1.698970004 | https://doi.org/10.1002/chem.201806443 | updated ORNL | 0 | Pyridine
3243 | 1 | CCCCCCN1C(=O)c2nc3c(ccc4cc5c(nc43)C(=O)N(CCCCCC)[C@@H]3[C@@H]4CCC(C4)[C@H]53)cc2[C@H]2[C@H]3CC[C@H](C3)[C@H]21 | 0.007 | Dichloromethane |  | 1 | 0 | Sm(III) | 0.5 | HNO3 | 0.9 | 298.15 | 4.17 | 0.620136055 | https://doi.org/10.1002/chem.201806443 | updated ORNL | 2 | Amide, Pyridine
3244 | 1 | CCCCCCN1C(=O)c2nc3c(ccc4cc5c(nc43)C(=O)N(CCCCCC)[C@@H]3[C@@H]4CCC(C4)[C@H]53)cc2[C@H]2[C@H]3CC[C@H](C3)[C@H]21 | 0.007 | Dichloromethane |  | 1 | 0 | Eu(III) | 0.5 | HNO3 | 0.9 | 298.15 | 2.46 | 0.390935107 | https://doi.org/10.1002/chem.201806443 | updated ORNL | 2 | Amide, Pyridine
3245 | 1 | CCCCCCn1c(-c2ccccc2)c(-c2ccccc2)c2cc3ccc4cc5c(-c6ccccc6)c(-c6ccccc6)n(CCCCCC)c(=O)c5nc4c3nc2c1=O | 0.007 | Dichloromethane |  | 1 | 0 | Gd(III) | 0.5 | HCl | 0.9 | 298.15 | 0.02 | -1.698970004 | https://doi.org/10.1002/chem.201806443 | updated ORNL | 0 | Pyridine
3246 | 1 | CCCCCCN1C(=O)c2nc3c(ccc4cc5c(nc43)C(=O)N(CCCCCC)[C@@H]3[C@@H]4CCC(C4)[C@H]53)cc2[C@H]2[C@H]3CC[C@H](C3)[C@H]21 | 0.007 | Dichloromethane |  | 1 | 0 | Gd(III) | 0.5 | HNO3 | 0.9 | 298.15 | 1.07 | 0.029383778 | https://doi.org/10.1002/chem.201806443 | updated ORNL | 2 | Amide, Pyridine
3247 | 1 | CCCCCCN1C(=O)c2nc3c(ccc4cc5c(nc43)C(=O)N(CCCCCC)[C@@H]3[C@@H]4CCC(C4)[C@H]53)cc2[C@H]2[C@H]3CC[C@H](C3)[C@H]21 | 0.007 | Dichloromethane |  | 1 | 0 | Nd(III) | 0.5 | HNO3 | 0.9 | 298.15 | 8.81 | 0.944975908 | https://doi.org/10.1002/chem.201806443 | updated ORNL | 2 | Amide, Pyridine
3248 | 1 | CCCCCCN1C(=O)c2nc3c(ccc4cc5c(nc43)C(=O)N(CCCCCC)[C@@H]3[C@@H]4CCC(C4)[C@H]53)cc2[C@H]2[C@H]3CC[C@H](C3)[C@H]21 | 0.007 | Dichloromethane |  | 1 | 0 | Dy(III) | 0.5 | HNO3 | 0.9 | 298.15 | 0.43 | -0.366531544 | https://doi.org/10.1002/chem.201806443 | updated ORNL | 1 | Amide, Pyridine
3249 | 1 | CCCCCCN1C(=O)c2nc3c(ccc4cc5c(nc43)C(=O)N(CCCCCC)[C@@H]3[C@@H]4CCC(C4)[C@H]53)cc2[C@H]2[C@H]3CC[C@H](C3)[C@H]21 | 0.007 | Dichloromethane |  | 1 | 0 | Ho(III) | 0.5 | HNO3 | 0.9 | 298.15 | 0.22 | -0.657577319 | https://doi.org/10.1002/chem.201806443 | updated ORNL | 1 | Amide, Pyridine
3250 | 1 | CCCCCCN1C(=O)c2nc3c(ccc4cc5c(nc43)C(=O)N(CCCCCC)[C@@H]3[C@@H]4CCC(C4)[C@H]53)cc2[C@H]2[C@H]3CC[C@H](C3)[C@H]21 | 0.007 | Dichloromethane |  | 1 | 0 | Er(III) | 0.5 | HNO3 | 0.9 | 298.15 | 0.11 | -0.958607315 | https://doi.org/10.1002/chem.201806443 | updated ORNL | 1 | Amide, Pyridine
3251 | 1 | CCCCCCN1C(=O)c2nc3c(ccc4cc5c(nc43)C(=O)N(CCCCCC)[C@@H]3[C@@H]4CCC(C4)[C@H]53)cc2[C@H]2[C@H]3CC[C@H](C3)[C@H]21 | 0.007 | Dichloromethane |  | 1 | 0 | Pr(III) | 0.5 | HNO3 | 0.9 | 298.15 | 9.86 | 0.993876915 | https://doi.org/10.1002/chem.201806443 | updated ORNL | 2 | Amide, Pyridine
3252 | 1 | CCCCCCN1C(=O)c2nc3c(ccc4cc5c(nc43)C(=O)N(CCCCCC)[C@@H]3[C@@H]4CCC(C4)[C@H]53)cc2[C@H]2[C@H]3CC[C@H](C3)[C@H]21 | 0.007 | Dichloromethane |  | 1 | 0 | La(III) | 0.5 | HNO3 | 0.9 | 298.15 | 15.13 | 1.179838928 | https://doi.org/10.1002/chem.201806443 | updated ORNL | 3 | Amide, Pyridine
3253 | 1 | CCCCCCn1c(-c2ccccc2)c(-c2ccccc2)c2cc3ccc4cc5c(-c6ccccc6)c(-c6ccccc6)n(CCCCCC)c(=O)c5nc4c3nc2c1=O | 0.007 | Dichloromethane |  | 1 | 0 | Lu(III) | 0.5 | HCl | 0.9 | 298.15 | 0.01 | -2 | https://doi.org/10.1002/chem.201806443 | updated ORNL | 0 | Pyridine
3254 | 1 | CCCCCCn1c(-c2ccccc2)c(-c2ccccc2)c2cc3ccc4cc5c(-c6ccccc6)c(-c6ccccc6)n(CCCCCC)c(=O)c5nc4c3nc2c1=O | 0.007 | Dichloromethane |  | 1 | 0 | Yb(III) | 0.5 | HCl | 0.9 | 298.15 | 0.01 | -2 | https://doi.org/10.1002/chem.201806443 | updated ORNL | 0 | Pyridine
3255 | 1 | CCCCCCN1C(=O)c2nc3c(ccc4cc5c(nc43)C(=O)N(CCCCCC)[C@@H]3[C@@H]4CCC(C4)[C@H]53)cc2[C@H]2[C@H]3CC[C@H](C3)[C@H]21 | 0.007 | Dichloromethane |  | 1 | 0 | Tm(III) | 0.5 | HNO3 | 0.9 | 298.15 | 0.06 | -1.22184875 | https://doi.org/10.1002/chem.201806443 | updated ORNL | 0 | Amide, Pyridine
3256 | 1 | CCCCCCn1c(-c2ccccc2)c(-c2ccccc2)c2cc3ccc4cc5c(-c6ccccc6)c(-c6ccccc6)n(CCCCCC)c(=O)c5nc4c3nc2c1=O | 0.007 | Dichloromethane |  | 1 | 0 | Tm(III) | 0.5 | HCl | 0.9 | 298.15 | 0.01 | -2 | https://doi.org/10.1002/chem.201806443 | updated ORNL | 0 | Pyridine
3257 | 1 | CCCCCCN1C(=O)c2nc3c(ccc4cc5c(nc43)C(=O)N(CCCCCC)[C@@H]3[C@@H]4CCC(C4)[C@H]53)cc2[C@H]2[C@H]3CC[C@H](C3)[C@H]21 | 0.007 | Dichloromethane |  | 1 | 0 | Yb(III) | 0.5 | HNO3 | 0.9 | 298.15 | 0.04 | -1.397940009 | https://doi.org/10.1002/chem.201806443 | updated ORNL | 0 | Amide, Pyridine
3258 | 1 | CCCCCCn1c(-c2ccccc2)c(-c2ccccc2)c2cc3ccc4cc5c(-c6ccccc6)c(-c6ccccc6)n(CCCCCC)c(=O)c5nc4c3nc2c1=O | 0.007 | Dichloromethane |  | 1 | 0 | Ho(III) | 0.5 | HCl | 0.9 | 298.15 | 0.01 | -2 | https://doi.org/10.1002/chem.201806443 | updated ORNL | 0 | Pyridine
3259 | 1 | CCCCCCn1c(-c2ccccc2)c(-c2ccccc2)c2cc3ccc4cc5c(-c6ccccc6)c(-c6ccccc6)n(CCCCCC)c(=O)c5nc4c3nc2c1=O | 0.007 | Dichloromethane |  | 1 | 0 | Dy(III) | 0.5 | HCl | 0.9 | 298.15 | 0.01 | -2 | https://doi.org/10.1002/chem.201806443 | updated ORNL | 0 | Pyridine
3260 | 1 | CCCCCCN1C(=O)c2nc3c(ccc4cc5c(nc43)C(=O)N(CCCCCC)[C@@H]3[C@@H]4CCC(C4)[C@H]53)cc2[C@H]2[C@H]3CC[C@H](C3)[C@H]21 | 0.007 | Dichloromethane |  | 1 | 0 | Ce(III) | 0.5 | HNO3 | 0.9 | 298.15 | 12.88 | 1.109915863 | https://doi.org/10.1002/chem.201806443 | updated ORNL | 2 | Amide, Pyridine
3261 | 1 | CCCCCCCCN(CCCCCCCC)C(=O)C(C)OC(C)C(=O)N(CCCCCCCC)CCCCCCCC | 0.1 | hydrogenated tetrapropylene |  | 1 | 0 | Ce(III) | 0.01 | HNO3 | 4.3 | 295.15 | 0.7 | -0.15490196 | https://doi.org/10.1002/chem.201806161 | updated ORNL | 1 | Ether, Amide, Diglycolamide
3262 | 1 | CCCCCCCCN(CCCCCCCC)C(=O)C(C)OC(C)C(=O)N(CCCCCCCC)CCCCCCCC | 0.1 | hydrogenated tetrapropylene |  | 1 | 0 | Eu(III) | 0.01 | HNO3 | 4.3 | 295.15 | 0.79 | -0.102372909 | https://doi.org/10.1002/chem.201806161 | updated ORNL | 1 | Ether, Amide, Diglycolamide
3263 | 1 | CCCCCCCCN(CCCCCCCC)C(=O)C(C)OC(C)C(=O)N(CCCCCCCC)CCCCCCCC | 0.1 | hydrogenated tetrapropylene |  | 1 | 0 | Tb(III) | 0.01 | HNO3 | 4.3 | 295.15 | 90 | 1.954242509 | https://doi.org/10.1002/chem.201806161 | updated ORNL | 3 | Ether, Amide, Diglycolamide
3264 | 1 | CCCCCCCCN(CCCCCCCC)C(=O)C(C)OC(C)C(=O)N(CCCCCCCC)CCCCCCCC | 0.1 | hydrogenated tetrapropylene |  | 1 | 0 | Sm(III) | 0.01 | HNO3 | 4.3 | 295.15 | 0.8 | -0.096910013 | https://doi.org/10.1002/chem.201806161 | updated ORNL | 1 | Ether, Amide, Diglycolamide
3265 | 1 | CCCCCCCCN(CCCCCCCC)C(=O)C(C)OC(C)C(=O)N(CCCCCCCC)CCCCCCCC | 0.1 | hydrogenated tetrapropylene |  | 1 | 0 | Nd(III) | 0.01 | HNO3 | 4.3 | 295.15 | 0.78 | -0.107905397 | https://doi.org/10.1002/chem.201806161 | updated ORNL | 1 | Ether, Amide, Diglycolamide
3266 | 1 | CCCCCCCCN(CCCCCCCC)C(=O)C(C)OC(C)C(=O)N(CCCCCCCC)CCCCCCCC | 0.1 | hydrogenated tetrapropylene |  | 1 | 0 | Pr(III) | 0.01 | HNO3 | 4.3 | 295.15 | 0.8 | -0.096910013 | https://doi.org/10.1002/chem.201806161 | updated ORNL | 1 | Ether, Amide, Diglycolamide
3267 | 1 | CCCCCCCCN(CCCCCCCC)C(=O)C(C)OC(C)C(=O)N(CCCCCCCC)CCCCCCCC | 0.1 | hydrogenated tetrapropylene |  | 1 | 0 | Ce(III) | 0.01 | HNO3 | 4.3 | 295.15 | 6 | 0.77815125 | https://doi.org/10.1002/chem.201806161 | updated ORNL | 2 | Ether, Amide, Diglycolamide
3268 | 1 | CCCCCCCCN(CCCCCCCC)C(=O)C(C)OC(C)C(=O)N(CCCCCCCC)CCCCCCCC | 0.1 | hydrogenated tetrapropylene |  | 1 | 0 | Pr(III) | 0.01 | HNO3 | 4.3 | 295.15 | 8.5 | 0.929418926 | https://doi.org/10.1002/chem.201806161 | updated ORNL | 2 | Ether, Amide, Diglycolamide
3269 | 1 | CCCCCCCCN(CCCCCCCC)C(=O)C(C)OC(C)C(=O)N(CCCCCCCC)CCCCCCCC | 0.1 | hydrogenated tetrapropylene |  | 1 | 0 | Nd(III) | 0.01 | HNO3 | 4.3 | 295.15 | 11 | 1.041392685 | https://doi.org/10.1002/chem.201806161 | updated ORNL | 2 | Ether, Amide, Diglycolamide
3270 | 1 | CCCCCCCCN(CCCCCCCC)C(=O)C(C)OC(C)C(=O)N(CCCCCCCC)CCCCCCCC | 0.1 | hydrogenated tetrapropylene |  | 1 | 0 | Sm(III) | 0.01 | HNO3 | 4.3 | 295.15 | 50 | 1.698970004 | https://doi.org/10.1002/chem.201806161 | updated ORNL | 3 | Ether, Amide, Diglycolamide
3271 | 1 | CCCCCCCCN(CCCCCCCC)C(=O)C(C)OC(C)C(=O)N(CCCCCCCC)CCCCCCCC | 0.1 | hydrogenated tetrapropylene |  | 1 | 0 | Eu(III) | 0.01 | HNO3 | 4.3 | 295.15 | 60 | 1.77815125 | https://doi.org/10.1002/chem.201806161 | updated ORNL | 3 | Ether, Amide, Diglycolamide
3272 | 1 | CCCCCCCCN(CCCCCCCC)C(=O)C(C)OC(C)C(=O)N(CCCCCCCC)CCCCCCCC | 0.1 | hydrogenated tetrapropylene |  | 1 | 0 | Gd(III) | 0.01 | HNO3 | 4.3 | 295.15 | 65 | 1.812913357 | https://doi.org/10.1002/chem.201806161 | updated ORNL | 3 | Ether, Amide, Diglycolamide
3273 | 1 | CCCCCCCCN(CCCCCCCC)C(=O)C(C)OC(C)C(=O)N(CCCCCCCC)CCCCCCCC | 0.1 | hydrogenated tetrapropylene |  | 1 | 0 | Dy(III) | 0.01 | HNO3 | 4.3 | 295.15 | 95 | 1.977723605 | https://doi.org/10.1002/chem.201806161 | updated ORNL | 3 | Ether, Amide, Diglycolamide
3274 | 1 | CCCCCCCCN(CCCCCCCC)C(=O)C(C)OC(C)C(=O)N(CCCCCCCC)CCCCCCCC | 0.1 | hydrogenated tetrapropylene |  | 1 | 0 | Ho(III) | 0.01 | HNO3 | 4.3 | 295.15 | 100 | 2 | https://doi.org/10.1002/chem.201806161 | updated ORNL | 3 | Ether, Amide, Diglycolamide
3275 | 1 | CCCCCCCCN(CCCCCCCC)C(=O)C(C)OC(C)C(=O)N(CCCCCCCC)CCCCCCCC | 0.1 | hydrogenated tetrapropylene |  | 1 | 0 | Gd(III) | 0.01 | HNO3 | 4.3 | 295.15 | 0.75 | -0.124938737 | https://doi.org/10.1002/chem.201806161 | updated ORNL | 1 | Ether, Amide, Diglycolamide
3276 | 1 | CCCCCCCCN(CCCCCCCC)C(=O)C(C)OC(C)C(=O)N(CCCCCCCC)CCCCCCCC | 0.1 | hydrogenated tetrapropylene |  | 1 | 0 | Ho(III) | 0.01 | HNO3 | 4.3 | 295.15 | 1.1 | 0.041392685 | https://doi.org/10.1002/chem.201806161 | updated ORNL | 2 | Ether, Amide, Diglycolamide
3277 | 1 | CCCCCCCCN(CCCCCCCC)C(=O)C(C)OC(C)C(=O)N(CCCCCCCC)CCCCCCCC | 0.1 | hydrogenated tetrapropylene |  | 1 | 0 | Tm(III) | 0.01 | HNO3 | 4.3 | 295.15 | 90 | 1.954242509 | https://doi.org/10.1002/chem.201806161 | updated ORNL | 3 | Ether, Amide, Diglycolamide
3278 | 1 | CCCCCCCCN(CCCCCCCC)C(=O)C(C)OC(C)C(=O)N(CCCCCCCC)CCCCCCCC | 0.1 | hydrogenated tetrapropylene |  | 1 | 0 | Yb(III) | 0.01 | HNO3 | 4.3 | 295.15 | 70 | 1.84509804 | https://doi.org/10.1002/chem.201806161 | updated ORNL | 3 | Ether, Amide, Diglycolamide
3279 | 1 | CCCCCCCCN(CCCCCCCC)C(=O)C(C)OC(C)C(=O)N(CCCCCCCC)CCCCCCCC | 0.1 | hydrogenated tetrapropylene |  | 1 | 0 | Lu(III) | 0.01 | HNO3 | 4.3 | 295.15 | 50 | 1.698970004 | https://doi.org/10.1002/chem.201806161 | updated ORNL | 3 | Ether, Amide, Diglycolamide
3280 | 1 | CCCCCCCCN(CCCCCCCC)C(=O)C(C)OC(C)C(=O)N(CCCCCCCC)CCCCCCCC | 0.1 | hydrogenated tetrapropylene |  | 1 | 0 | La(III) | 0.01 | HNO3 | 4.3 | 295.15 | 0.4 | -0.397940009 | https://doi.org/10.1002/chem.201806161 | updated ORNL | 1 | Ether, Amide, Diglycolamide
3281 | 1 | CCCCCCCCN(CCCCCCCC)C(=O)C(C)OC(C)C(=O)N(CCCCCCCC)CCCCCCCC | 0.1 | hydrogenated tetrapropylene |  | 1 | 0 | Tb(III) | 0.01 | HNO3 | 4.3 | 295.15 | 0.95 | -0.022276395 | https://doi.org/10.1002/chem.201806161 | updated ORNL | 1 | Ether, Amide, Diglycolamide
3282 | 1 | CCCCCCCCN(CCCCCCCC)C(=O)C(C)OC(C)C(=O)N(CCCCCCCC)CCCCCCCC | 0.1 | hydrogenated tetrapropylene |  | 1 | 0 | Er(III) | 0.01 | HNO3 | 4.3 | 295.15 | 93 | 1.968482949 | https://doi.org/10.1002/chem.201806161 | updated ORNL | 3 | Ether, Amide, Diglycolamide
3283 | 1 | CCCCCCCCN(CCCCCCCC)C(=O)C(C)OC(C)C(=O)N(CCCCCCCC)CCCCCCCC | 0.1 | hydrogenated tetrapropylene |  | 1 | 0 | Er(III) | 0.01 | HNO3 | 4.3 | 295.15 | 1.05 | 0.021189299 | https://doi.org/10.1002/chem.201806161 | updated ORNL | 2 | Ether, Amide, Diglycolamide
3284 | 1 | CCCCCCCCN(CCCCCCCC)C(=O)C(C)OC(C)C(=O)N(CCCCCCCC)CCCCCCCC | 0.1 | hydrogenated tetrapropylene |  | 1 | 0 | Tm(III) | 0.01 | HNO3 | 4.3 | 295.15 | 1 | 0 | https://doi.org/10.1002/chem.201806161 | updated ORNL | 2 | Ether, Amide, Diglycolamide
3285 | 1 | CCCCCCCCN(CCCCCCCC)C(=O)C(C)OC(C)C(=O)N(CCCCCCCC)CCCCCCCC | 0.1 | hydrogenated tetrapropylene |  | 1 | 0 | Yb(III) | 0.01 | HNO3 | 4.3 | 295.15 | 0.9 | -0.045757491 | https://doi.org/10.1002/chem.201806161 | updated ORNL | 1 | Ether, Amide, Diglycolamide
3286 | 1 | CCCCCCCCN(CCCCCCCC)C(=O)C(C)OC(C)C(=O)N(CCCCCCCC)CCCCCCCC | 0.1 | hydrogenated tetrapropylene |  | 1 | 0 | Lu(III) | 0.01 | HNO3 | 4.3 | 295.15 | 0.7 | -0.15490196 | https://doi.org/10.1002/chem.201806161 | updated ORNL | 1 | Ether, Amide, Diglycolamide
3287 | 1 | CCCCCCCCN(CCCCCCCC)C(=O)C(C)OC(C)C(=O)N(CCCCCCCC)CCCCCCCC | 0.1 | hydrogenated tetrapropylene |  | 1 | 0 | Dy(III) | 0.01 | HNO3 | 4.3 | 295.15 | 1 | 0 | https://doi.org/10.1002/chem.201806161 | updated ORNL | 2 | Ether, Amide, Diglycolamide
3288 | 1 | CN(C(=O)CC(=O)N(C)c1ccccc1)c1ccccc1 | 0.2 | chloroform |  | 1 | 0 | Lu(III) | 0 | HNO3 | 4 | 298.15 | 0.002 | -2.698970004 | https://doi.org/10.1007/BF02349516 | updated ORNL | 0 | Amide
3289 | 1 | CN(C(=O)CC(=O)N(C)c1ccccc1)c1ccccc1 | 0.2 | chloroform |  | 1 | 0 | La(III) | 0 | HNO3 | 4 | 298.15 | 0.015 | -1.823908741 | https://doi.org/10.1007/BF02349516 | updated ORNL | 0 | Amide
3290 | 1 | CN(C(=O)CC(=O)N(C)c1ccccc1)c1ccccc1 | 0.2 | chloroform |  | 1 | 0 | Ce(III) | 0 | HNO3 | 4 | 298.15 | 0.02 | -1.698970004 | https://doi.org/10.1007/BF02349516 | updated ORNL | 0 | Amide
3291 | 1 | CN(C(=O)CC(=O)N(C)c1ccccc1)c1ccccc1 | 0.2 | chloroform |  | 1 | 0 | Pr(III) | 0 | HNO3 | 4 | 298.15 | 0.02 | -1.698970004 | https://doi.org/10.1007/BF02349516 | updated ORNL | 0 | Amide
3292 | 1 | CN(C(=O)CC(=O)N(C)c1ccccc1)c1ccccc1 | 0.2 | chloroform |  | 1 | 0 | Nd(III) | 0 | HNO3 | 4 | 298.15 | 0.017 | -1.769551079 | https://doi.org/10.1007/BF02349516 | updated ORNL | 0 | Amide
3293 | 1 | CN(C(=O)CC(=O)N(C)c1ccccc1)c1ccccc1 | 0.2 | chloroform |  | 1 | 0 | Sm(III) | 0 | HNO3 | 4 | 298.15 | 0.014 | -1.853871964 | https://doi.org/10.1007/BF02349516 | updated ORNL | 0 | Amide
3294 | 1 | CN(C(=O)CC(=O)N(C)c1ccccc1)c1ccccc1 | 0.2 | chloroform |  | 1 | 0 | Eu(III) | 0 | HNO3 | 4 | 298.15 | 0.01 | -2 | https://doi.org/10.1007/BF02349516 | updated ORNL | 0 | Amide
3295 | 1 | CN(C(=O)CC(=O)N(C)c1ccccc1)c1ccccc1 | 0.2 | chloroform |  | 1 | 0 | Gd(III) | 0 | HNO3 | 4 | 298.15 | 0.0095 | -2.022276395 | https://doi.org/10.1007/BF02349516 | updated ORNL | 0 | Amide
3296 | 1 | CN(C(=O)CC(=O)N(C)c1ccccc1)c1ccccc1 | 0.2 | chloroform |  | 1 | 0 | Tb(III) | 0 | HNO3 | 4 | 298.15 | 0.0096 | -2.017728767 | https://doi.org/10.1007/BF02349516 | updated ORNL | 0 | Amide
3297 | 1 | CN(C(=O)CC(=O)N(C)c1ccccc1)c1ccccc1 | 0.2 | chloroform |  | 1 | 0 | Dy(III) | 0 | HNO3 | 4 | 298.15 | 0.0093 | -2.031517051 | https://doi.org/10.1007/BF02349516 | updated ORNL | 0 | Amide
3298 | 1 | CN(C(=O)CC(=O)N(C)c1ccccc1)c1ccccc1 | 0.2 | chloroform |  | 1 | 0 | Er(III) | 0 | HNO3 | 4 | 298.15 | 0.008 | -2.096910013 | https://doi.org/10.1007/BF02349516 | updated ORNL | 0 | Amide
3299 | 1 | CN(C(=O)CC(=O)N(C)c1ccccc1)c1ccccc1 | 0.2 | chloroform |  | 1 | 0 | Tm(III) | 0 | HNO3 | 4 | 298.15 | 0.065 | -1.187086643 | https://doi.org/10.1007/BF02349516 | updated ORNL | 0 | Amide
3300 | 1 | CN(C(=O)CC(=O)N(C)c1ccccc1)c1ccccc1 | 0.2 | chloroform |  | 1 | 0 | Yb(III) | 0 | HNO3 | 4 | 298.15 | 0.005 | -2.301029996 | https://doi.org/10.1007/BF02349516 | updated ORNL | 0 | Amide
3301 | 1 | CN(C(=O)CC(=O)N(C)c1ccccc1)c1ccccc1 | 0.2 | chloroform |  | 1 | 0 | Ho(III) | 0 | HNO3 | 4 | 298.15 | 0.009 | -2.045757491 | https://doi.org/10.1007/BF02349516 | updated ORNL | 0 | Amide
3302 | 1 | CCCCCCCCN(C)C(=O)C(CCOCCCCCC)C(=O)N(C)CCCCCCCC | 0.7 | n-dodecane |  | 1 | 0 | Dy(III) | 40 | HNO3 | 1 | 298.15 | 5.3 | 0.72427587 | https://doi.org/10.1080/07366290701285512 | updated ORNL | 2 | Ether, Amide
3303 | 1 | CCCCCCCCN(C)C(=O)C(CCOCCCCCC)C(=O)N(C)CCCCCCCC | 0.7 | n-dodecane |  | 1 | 0 | Nd(III) | 40 | HNO3 | 1 | 298.15 | 8.2 | 0.913813852 | https://doi.org/10.1080/07366290701285512 | updated ORNL | 2 | Ether, Amide
3304 | 1 | CCCCCCOP(=O)(O)OCCCCCC | 0.3 | n-dodecane |  | 1 | 0 | La(III) | 40 | HNO3 | 1 | 298.15 | 0.2 | -0.698970004 | https://doi.org/10.1080/07366290701285512 | updated ORNL | 1 | Rare groups
3305 | 1 | CCCCCCOP(=O)(O)OCCCCCC | 0.3 | n-dodecane |  | 1 | 0 | Ce(III) | 40 | HNO3 | 1 | 298.15 | 0.18 | -0.744727495 | https://doi.org/10.1080/07366290701285512 | updated ORNL | 1 | Rare groups
3306 | 1 | CCCCCCOP(=O)(O)OCCCCCC | 0.3 | n-dodecane |  | 1 | 0 | Pr(III) | 40 | HNO3 | 1 | 298.15 | 0.2 | -0.698970004 | https://doi.org/10.1080/07366290701285512 | updated ORNL | 1 | Rare groups
3307 | 1 | CCCCCCOP(=O)(O)OCCCCCC | 0.3 | n-dodecane |  | 1 | 0 | Sm(III) | 40 | HNO3 | 1 | 298.15 | 1 | 0 | https://doi.org/10.1080/07366290701285512 | updated ORNL | 2 | Rare groups
3308 | 1 | CCCCCCOP(=O)(O)OCCCCCC | 0.3 | n-dodecane |  | 1 | 0 | Eu(III) | 40 | HNO3 | 1 | 298.15 | 2.2 | 0.342422681 | https://doi.org/10.1080/07366290701285512 | updated ORNL | 2 | Rare groups
3309 | 1 | CCCCCCOP(=O)(O)OCCCCCC | 0.3 | n-dodecane |  | 1 | 0 | Gd(III) | 40 | HNO3 | 1 | 298.15 | 2 | 0.301029996 | https://doi.org/10.1080/07366290701285512 | updated ORNL | 2 | Rare groups
3310 | 1 | CCCCCCOP(=O)(O)OCCCCCC | 0.3 | n-dodecane |  | 1 | 0 | Tb(III) | 40 | HNO3 | 1 | 298.15 | 10 | 1 | https://doi.org/10.1080/07366290701285512 | updated ORNL | 2 | Rare groups
3311 | 1 | CCCCCCOP(=O)(O)OCCCCCC | 0.3 | n-dodecane |  | 1 | 0 | Dy(III) | 40 | HNO3 | 1 | 298.15 | 50 | 1.698970004 | https://doi.org/10.1080/07366290701285512 | updated ORNL | 3 | Rare groups
3312 | 1 | CCCCCCOP(=O)(O)OCCCCCC | 0.3 | n-dodecane |  | 1 | 0 | Ho(III) | 40 | HNO3 | 1 | 298.15 | 90 | 1.954242509 | https://doi.org/10.1080/07366290701285512 | updated ORNL | 3 | Rare groups
3313 | 1 | CCCCCCCCN(C)C(=O)C(CCOCCCCCC)C(=O)N(C)CCCCCCCC | 0.7 | n-dodecane |  | 1 | 0 | La(III) | 40 | HNO3 | 1 | 298.15 | 8 | 0.903089987 | https://doi.org/10.1080/07366290701285512 | updated ORNL | 2 | Ether, Amide
3314 | 1 | CCCCCCCCN(C)C(=O)C(CCOCCCCCC)C(=O)N(C)CCCCCCCC | 0.7 | n-dodecane |  | 1 | 0 | Ce(III) | 40 | HNO3 | 1 | 298.15 | 7.8 | 0.892094603 | https://doi.org/10.1080/07366290701285512 | updated ORNL | 2 | Ether, Amide
3315 | 1 | CCCCCCCCN(C)C(=O)C(CCOCCCCCC)C(=O)N(C)CCCCCCCC | 0.7 | n-dodecane |  | 1 | 0 | Pr(III) | 40 | HNO3 | 1 | 298.15 | 8.5 | 0.929418926 | https://doi.org/10.1080/07366290701285512 | updated ORNL | 2 | Ether, Amide
3316 | 1 | CCCCCCOP(=O)(O)OCCCCCC | 0.3 | n-dodecane |  | 1 | 0 | Nd(III) | 40 | HNO3 | 1 | 298.15 | 0.4 | -0.397940009 | https://doi.org/10.1080/07366290701285512 | updated ORNL | 1 | Rare groups
3317 | 1 | CCCCCCCCN(C)C(=O)C(CCOCCCCCC)C(=O)N(C)CCCCCCCC | 0.7 | n-dodecane |  | 1 | 0 | Sm(III) | 40 | HNO3 | 1 | 298.15 | 7.2 | 0.857332496 | https://doi.org/10.1080/07366290701285512 | updated ORNL | 2 | Ether, Amide
3318 | 1 | CCCCCCCCN(C)C(=O)C(CCOCCCCCC)C(=O)N(C)CCCCCCCC | 0.7 | n-dodecane |  | 1 | 0 | Eu(III) | 40 | HNO3 | 1 | 298.15 | 6.6 | 0.819543936 | https://doi.org/10.1080/07366290701285512 | updated ORNL | 2 | Ether, Amide
3319 | 1 | CCCCCCCCN(C)C(=O)C(CCOCCCCCC)C(=O)N(C)CCCCCCCC | 0.7 | n-dodecane |  | 1 | 0 | Gd(III) | 40 | HNO3 | 1 | 298.15 | 5.8 | 0.763427994 | https://doi.org/10.1080/07366290701285512 | updated ORNL | 2 | Ether, Amide
3320 | 1 | CCCCCCCCN(C)C(=O)C(CCOCCCCCC)C(=O)N(C)CCCCCCCC | 0.7 | n-dodecane |  | 1 | 0 | Tb(III) | 40 | HNO3 | 1 | 298.15 | 5 | 0.698970004 | https://doi.org/10.1080/07366290701285512 | updated ORNL | 2 | Ether, Amide
3321 | 1 | CCCCCCCCN(C)C(=O)C(CCOCCCCCC)C(=O)N(C)CCCCCCCC | 0.7 | n-dodecane |  | 1 | 0 | Ho(III) | 40 | HNO3 | 1 | 298.15 | 4.8 | 0.681241237 | https://doi.org/10.1080/07366290701285512 | updated ORNL | 2 | Ether, Amide
3322 | 1 | CCCCCCCCN(C)C(=O)C(CCOCCCCCC)C(=O)N(C)CCCCCCCC | 0.7 | n-dodecane |  | 1 | 0 | Er(III) | 40 | HNO3 | 1 | 298.15 | 3.5 | 0.544068044 | https://doi.org/10.1080/07366290701285512 | updated ORNL | 2 | Ether, Amide
3323 | 1 | CCCCCCCCN(C)C(=O)C(CCOCCCCCC)C(=O)N(C)CCCCCCCC | 0.7 | n-dodecane |  | 1 | 0 | Tm(III) | 40 | HNO3 | 1 | 298.15 | 1.5 | 0.176091259 | https://doi.org/10.1080/07366290701285512 | updated ORNL | 2 | Ether, Amide
3324 | 1 | CCCCCCCCN(C)C(=O)C(CCOCCCCCC)C(=O)N(C)CCCCCCCC | 0.7 | n-dodecane |  | 1 | 0 | Yb(III) | 40 | HNO3 | 1 | 298.15 | 1 | 0 | https://doi.org/10.1080/07366290701285512 | updated ORNL | 2 | Ether, Amide
3325 | 1 | CCCCCCCCN(C)C(=O)C(CCOCCCCCC)C(=O)N(C)CCCCCCCC | 0.7 | n-dodecane |  | 1 | 0 | Lu(III) | 40 | HNO3 | 1 | 298.15 | 0.6 | -0.22184875 | https://doi.org/10.1080/07366290701285512 | updated ORNL | 1 | Ether, Amide
3326 | 1 | CC12CCC(c3nnc(-c4cccc(-c5nnc6c(n5)C5(C)CCC6C5(C)C)n4)nc31)C2(C)C | 0.03 | hydrogenated tetrapropylene | 1-octanol | 0.7 | 0.3 | Nd(III) | 0 | HNO3 | 0.1 | 293.15 | 0.002 | -2.698970004 | https://doi.org/10.1080/07366299.2011.539129 | updated ORNL | 0 | Pyridine
3327 | 1 | CC12CCC(c3nnc(-c4cccc(-c5nnc6c(n5)C5(C)CCC6C5(C)C)n4)nc31)C2(C)C | 0.03 | hydrogenated tetrapropylene | 1-octanol | 0.7 | 0.3 | La(III) | 0 | HNO3 | 0.1 | 293.15 | 0.0001 | -4 | https://doi.org/10.1080/07366299.2011.539129 | updated ORNL | 0 | Pyridine
3328 | 1 | CC12CCC(c3nnc(-c4cccc(-c5nnc6c(n5)C5(C)CCC6C5(C)C)n4)nc31)C2(C)C | 0.03 | hydrogenated tetrapropylene | 1-octanol | 0.7 | 0.3 | Sm(III) | 0 | HNO3 | 0.1 | 293.15 | 0.03 | -1.522878745 | https://doi.org/10.1080/07366299.2011.539129 | updated ORNL | 0 | Pyridine
3329 | 1 | CC12CCC(c3nnc(-c4cccc(-c5nnc6c(n5)C5(C)CCC6C5(C)C)n4)nc31)C2(C)C | 0.03 | hydrogenated tetrapropylene | 1-octanol | 0.7 | 0.3 | Eu(III) | 0 | HNO3 | 0.1 | 293.15 | 0.09 | -1.045757491 | https://doi.org/10.1080/07366299.2011.539129 | updated ORNL | 0 | Pyridine
3330 | 1 | CC12CCC(c3nnc(-c4cccc(-c5nnc6c(n5)C5(C)CCC6C5(C)C)n4)nc31)C2(C)C | 0.03 | hydrogenated tetrapropylene | 1-octanol | 0.7 | 0.3 | Pr(III) | 0 | HNO3 | 0.1 | 293.15 | 0.001 | -3 | https://doi.org/10.1080/07366299.2011.539129 | updated ORNL | 0 | Pyridine
3331 | 1 | CC12CCC(c3nnc(-c4cccc(-c5nnc6c(n5)C5(C)CCC6C5(C)C)n4)nc31)C2(C)C | 0.03 | hydrogenated tetrapropylene | 1-octanol | 0.7 | 0.3 | Tb(III) | 0 | HNO3 | 0.1 | 293.15 | 0.8 | -0.096910013 | https://doi.org/10.1080/07366299.2011.539129 | updated ORNL | 1 | Pyridine
3332 | 1 | CC12CCC(c3nnc(-c4cccc(-c5nnc6c(n5)C5(C)CCC6C5(C)C)n4)nc31)C2(C)C | 0.03 | hydrogenated tetrapropylene | 1-octanol | 0.7 | 0.3 | Dy(III) | 0 | HNO3 | 0.1 | 293.15 | 0.95 | -0.022276395 | https://doi.org/10.1080/07366299.2011.539129 | updated ORNL | 1 | Pyridine
3333 | 1 | CC12CCC(c3nnc(-c4cccc(-c5nnc6c(n5)C5(C)CCC6C5(C)C)n4)nc31)C2(C)C | 0.03 | hydrogenated tetrapropylene | 1-octanol | 0.7 | 0.3 | Gd(III) | 0 | HNO3 | 0.1 | 293.15 | 0.11 | -0.958607315 | https://doi.org/10.1080/07366299.2011.539129 | updated ORNL | 1 | Pyridine
3334 | 1 | CC12CCC(c3nnc(-c4cccc(-c5nnc6c(n5)C5(C)CCC6C5(C)C)n4)nc31)C2(C)C | 0.03 | hydrogenated tetrapropylene | 1-octanol | 0.7 | 0.3 | Er(III) | 0 | HNO3 | 0.1 | 293.15 | 1.02 | 0.008600172 | https://doi.org/10.1080/07366299.2011.539129 | updated ORNL | 2 | Pyridine
3335 | 1 | CC12CCC(c3nnc(-c4cccc(-c5nnc6c(n5)C5(C)CCC6C5(C)C)n4)nc31)C2(C)C | 0.03 | hydrogenated tetrapropylene | 1-octanol | 0.7 | 0.3 | Tm(III) | 0 | HNO3 | 0.1 | 293.15 | 0.92 | -0.036212173 | https://doi.org/10.1080/07366299.2011.539129 | updated ORNL | 1 | Pyridine
3336 | 1 | CC12CCC(c3nnc(-c4cccc(-c5nnc6c(n5)C5(C)CCC6C5(C)C)n4)nc31)C2(C)C | 0.03 | hydrogenated tetrapropylene | 1-octanol | 0.7 | 0.3 | Yb(III) | 0 | HNO3 | 0.1 | 293.15 | 0.75 | -0.124938737 | https://doi.org/10.1080/07366299.2011.539129 | updated ORNL | 1 | Pyridine
3337 | 1 | CC12CCC(c3nnc(-c4cccc(-c5nnc6c(n5)C5(C)CCC6C5(C)C)n4)nc31)C2(C)C | 0.03 | hydrogenated tetrapropylene | 1-octanol | 0.7 | 0.3 | Lu(III) | 0 | HNO3 | 0.1 | 293.15 | 0.5 | -0.301029996 | https://doi.org/10.1080/07366299.2011.539129 | updated ORNL | 1 | Pyridine
3338 | 1 | CC12CCC(c3nnc(-c4cccc(-c5nnc6c(n5)C5(C)CCC6C5(C)C)n4)nc31)C2(C)C | 0.03 | hydrogenated tetrapropylene | 1-octanol | 0.7 | 0.3 | Ce(III) | 0 | HNO3 | 0.1 | 293.15 | 0.0005 | -3.301029996 | https://doi.org/10.1080/07366299.2011.539129 | updated ORNL | 0 | Pyridine
3339 | 1 | CC12CCC(c3nnc(-c4cccc(-c5nnc6c(n5)C5(C)CCC6C5(C)C)n4)nc31)C2(C)C | 0.03 | hydrogenated tetrapropylene | 1-octanol | 0.7 | 0.3 | Ho(III) | 0 | HNO3 | 0.1 | 293.15 | 1.05 | 0.021189299 | https://doi.org/10.1080/07366299.2011.539129 | updated ORNL | 2 | Pyridine
3340 | 1 | CCN(C(=O)c1cccc(-c2cccc(C(=O)N(CC)c3ccccc3)n2)n1)c1ccccc1 | 0.05 | nitrobenzene |  | 1 | 0 | Pr(III) | 0.1 | HNO3 | 3 | 298.15 | 0.73 | -0.13667714 | https://doi.org/10.1039/C8DT03734E | updated ORNL | 1 | Amide, Pyridine
3342 | 1 | CCN(C(=O)c1cccc(-c2cccc(C(=O)N(CC)c3ccc(C)cc3C)n2)n1)c1ccc(C)cc1C | 0.05 | nitrobenzene |  | 1 | 0 | Sm(III) | 0.1 | HNO3 | 3 | 298.15 | 1.8 | 0.255272505 | https://doi.org/10.1039/C8DT03734E | updated ORNL | 2 | Amide, Pyridine
3343 | 1 | CCN(C(=O)c1cccc(-c2cccc(C(=O)N(CC)c3ccc(C)cc3C)n2)n1)c1ccc(C)cc1C | 0.05 | nitrobenzene |  | 1 | 0 | Er(III) | 0.1 | HNO3 | 3 | 298.15 | 1.2 | 0.079181246 | https://doi.org/10.1039/C8DT03734E | updated ORNL | 2 | Amide, Pyridine
3344 | 1 | CCN(C(=O)c1cccc(-c2cccc(C(=O)N(CC)c3ccc(C)cc3C)n2)n1)c1ccc(C)cc1C | 0.05 | nitrobenzene |  | 1 | 0 | Yb(III) | 0.1 | HNO3 | 3 | 298.15 | 1.7 | 0.230448921 | https://doi.org/10.1039/C8DT03734E | updated ORNL | 2 | Amide, Pyridine
3345 | 1 | CCN(C(=O)c1cccc(-c2cccc(C(=O)N(CC)c3cc(C)cc(C)c3)n2)n1)c1cc(C)cc(C)c1 | 0.05 | nitrobenzene |  | 1 | 0 | Nd(III) | 0.1 | HNO3 | 3 | 298.15 | 2.9 | 0.462397998 | https://doi.org/10.1039/C8DT03734E | updated ORNL | 2 | Amide, Pyridine
3346 | 1 | CCN(C(=O)c1cccc(-c2cccc(C(=O)N(CC)c3cc(C)cc(C)c3)n2)n1)c1cc(C)cc(C)c1 | 0.05 | nitrobenzene |  | 1 | 0 | Lu(III) | 0.1 | HNO3 | 3 | 298.15 | 1.5 | 0.176091259 | https://doi.org/10.1039/C8DT03734E | updated ORNL | 2 | Amide, Pyridine
3348 | 1 | CCN(C(=O)c1cccc(-c2cccc(C(=O)N(CC)c3cc(C)cc(C)c3)n2)n1)c1cc(C)cc(C)c1 | 0.05 | nitrobenzene |  | 1 | 0 | Tm(III) | 0.1 | HNO3 | 3 | 298.15 | 1.4 | 0.146128036 | https://doi.org/10.1039/C8DT03734E | updated ORNL | 2 | Amide, Pyridine
3349 | 1 | CCN(C(=O)c1cccc(-c2cccc(C(=O)N(CC)c3ccc(C)cc3C)n2)n1)c1ccc(C)cc1C | 0.05 | nitrobenzene |  | 1 | 0 | La(III) | 0.1 | HNO3 | 3 | 298.15 | 0.6 | -0.22184875 | https://doi.org/10.1039/C8DT03734E | updated ORNL | 1 | Amide, Pyridine
3350 | 1 | CCN(C(=O)c1cccc(-c2cccc(C(=O)N(CC)c3ccc(C)cc3C)n2)n1)c1ccc(C)cc1C | 0.05 | nitrobenzene |  | 1 | 0 | Ce(III) | 0.1 | HNO3 | 3 | 298.15 | 0.8 | -0.096910013 | https://doi.org/10.1039/C8DT03734E | updated ORNL | 1 | Amide, Pyridine
3351 | 1 | CCN(C(=O)c1cccc(-c2cccc(C(=O)N(CC)c3ccc(C)cc3C)n2)n1)c1ccc(C)cc1C | 0.05 | nitrobenzene |  | 1 | 0 | Pr(III) | 0.1 | HNO3 | 3 | 298.15 | 1.2 | 0.079181246 | https://doi.org/10.1039/C8DT03734E | updated ORNL | 2 | Amide, Pyridine
3352 | 1 | CCN(C(=O)c1cccc(-c2cccc(C(=O)N(CC)c3ccc(C)cc3C)n2)n1)c1ccc(C)cc1C | 0.05 | nitrobenzene |  | 1 | 0 | Eu(III) | 0.1 | HNO3 | 3 | 298.15 | 1.4 | 0.146128036 | https://doi.org/10.1039/C8DT03734E | updated ORNL | 2 | Amide, Pyridine
3353 | 1 | CCN(C(=O)c1cccc(-c2cccc(C(=O)N(CC)c3ccc(C)cc3C)n2)n1)c1ccc(C)cc1C | 0.05 | nitrobenzene |  | 1 | 0 | Gd(III) | 0.1 | HNO3 | 3 | 298.15 | 1 | 0 | https://doi.org/10.1039/C8DT03734E | updated ORNL | 2 | Amide, Pyridine
3354 | 1 | CCN(C(=O)c1cccc(-c2cccc(C(=O)N(CC)c3ccc(C)cc3C)n2)n1)c1ccc(C)cc1C | 0.05 | nitrobenzene |  | 1 | 0 | Tb(III) | 0.1 | HNO3 | 3 | 298.15 | 1.2 | 0.079181246 | https://doi.org/10.1039/C8DT03734E | updated ORNL | 2 | Amide, Pyridine
3355 | 1 | CCN(C(=O)c1cccc(-c2cccc(C(=O)N(CC)c3ccc(C)cc3C)n2)n1)c1ccc(C)cc1C | 0.05 | nitrobenzene |  | 1 | 0 | Dy(III) | 0.1 | HNO3 | 3 | 298.15 | 1 | 0 | https://doi.org/10.1039/C8DT03734E | updated ORNL | 2 | Amide, Pyridine
3356 | 1 | CCN(C(=O)c1cccc(-c2cccc(C(=O)N(CC)c3ccc(C)cc3C)n2)n1)c1ccc(C)cc1C | 0.05 | nitrobenzene |  | 1 | 0 | Ho(III) | 0.1 | HNO3 | 3 | 298.15 | 1.1 | 0.041392685 | https://doi.org/10.1039/C8DT03734E | updated ORNL | 2 | Amide, Pyridine
3357 | 1 | CCN(C(=O)c1cccc(-c2cccc(C(=O)N(CC)c3ccc(C)cc3C)n2)n1)c1ccc(C)cc1C | 0.05 | nitrobenzene |  | 1 | 0 | Tm(III) | 0.1 | HNO3 | 3 | 298.15 | 1.1 | 0.041392685 | https://doi.org/10.1039/C8DT03734E | updated ORNL | 2 | Amide, Pyridine
3359 | 1 | CCN(C(=O)c1cccc(-c2cccc(C(=O)N(CC)c3ccc(C)cc3C)n2)n1)c1ccc(C)cc1C | 0.05 | nitrobenzene |  | 1 | 0 | Lu(III) | 0.1 | HNO3 | 3 | 298.15 | 1.7 | 0.230448921 | https://doi.org/10.1039/C8DT03734E | updated ORNL | 2 | Amide, Pyridine
3360 | 1 | CCN(C(=O)c1cccc(-c2cccc(C(=O)N(CC)c3cc(C)cc(C)c3)n2)n1)c1cc(C)cc(C)c1 | 0.05 | nitrobenzene |  | 1 | 0 | Ce(III) | 0.1 | HNO3 | 3 | 298.15 | 2.1 | 0.322219295 | https://doi.org/10.1039/C8DT03734E | updated ORNL | 2 | Amide, Pyridine
3361 | 1 | CCN(C(=O)c1cccc(-c2cccc(C(=O)N(CC)c3cc(C)cc(C)c3)n2)n1)c1cc(C)cc(C)c1 | 0.05 | nitrobenzene |  | 1 | 0 | Pr(III) | 0.1 | HNO3 | 3 | 298.15 | 2.5 | 0.397940009 | https://doi.org/10.1039/C8DT03734E | updated ORNL | 2 | Amide, Pyridine
3362 | 1 | CCN(C(=O)c1cccc(-c2cccc(C(=O)N(CC)c3cc(C)cc(C)c3)n2)n1)c1cc(C)cc(C)c1 | 0.05 | nitrobenzene |  | 1 | 0 | Sm(III) | 0.1 | HNO3 | 3 | 298.15 | 2.7 | 0.431363764 | https://doi.org/10.1039/C8DT03734E | updated ORNL | 2 | Amide, Pyridine
3363 | 1 | CCN(C(=O)c1cccc(-c2cccc(C(=O)N(CC)c3cc(C)cc(C)c3)n2)n1)c1cc(C)cc(C)c1 | 0.05 | nitrobenzene |  | 1 | 0 | Eu(III) | 0.1 | HNO3 | 3 | 298.15 | 2.6 | 0.414973348 | https://doi.org/10.1039/C8DT03734E | updated ORNL | 2 | Amide, Pyridine
3364 | 1 | CCN(C(=O)c1cccc(-c2cccc(C(=O)N(CC)c3cc(C)cc(C)c3)n2)n1)c1cc(C)cc(C)c1 | 0.05 | nitrobenzene |  | 1 | 0 | Gd(III) | 0.1 | HNO3 | 3 | 298.15 | 1.9 | 0.278753601 | https://doi.org/10.1039/C8DT03734E | updated ORNL | 2 | Amide, Pyridine
3365 | 1 | CCN(C(=O)c1cccc(-c2cccc(C(=O)N(CC)c3cc(C)cc(C)c3)n2)n1)c1cc(C)cc(C)c1 | 0.05 | nitrobenzene |  | 1 | 0 | Tb(III) | 0.1 | HNO3 | 3 | 298.15 | 1.9 | 0.278753601 | https://doi.org/10.1039/C8DT03734E | updated ORNL | 2 | Amide, Pyridine
3366 | 1 | CCN(C(=O)c1cccc(-c2cccc(C(=O)N(CC)c3cc(C)cc(C)c3)n2)n1)c1cc(C)cc(C)c1 | 0.05 | nitrobenzene |  | 1 | 0 | Dy(III) | 0.1 | HNO3 | 3 | 298.15 | 1.7 | 0.230448921 | https://doi.org/10.1039/C8DT03734E | updated ORNL | 2 | Amide, Pyridine
3367 | 1 | CCN(C(=O)c1cccc(-c2cccc(C(=O)N(CC)c3cc(C)cc(C)c3)n2)n1)c1cc(C)cc(C)c1 | 0.05 | nitrobenzene |  | 1 | 0 | Ho(III) | 0.1 | HNO3 | 3 | 298.15 | 1.8 | 0.255272505 | https://doi.org/10.1039/C8DT03734E | updated ORNL | 2 | Amide, Pyridine
3368 | 1 | CCN(C(=O)c1cccc(-c2cccc(C(=O)N(CC)c3cc(C)cc(C)c3)n2)n1)c1cc(C)cc(C)c1 | 0.05 | nitrobenzene |  | 1 | 0 | Yb(III) | 0.1 | HNO3 | 3 | 298.15 | 1.4 | 0.146128036 | https://doi.org/10.1039/C8DT03734E | updated ORNL | 2 | Amide, Pyridine
3369 | 1 | CCN(C(=O)c1cccc(-c2cccc(C(=O)N(CC)c3cc(C)cc(C)c3)n2)n1)c1cc(C)cc(C)c1 | 0.05 | nitrobenzene |  | 1 | 0 | La(III) | 0.1 | HNO3 | 3 | 298.15 | 1.9 | 0.278753601 | https://doi.org/10.1039/C8DT03734E | updated ORNL | 2 | Amide, Pyridine
3371 | 1 | CCN(C(=O)c1cccc(-c2cccc(C(=O)N(CC)c3ccc(C)cc3C)n2)n1)c1ccc(C)cc1C | 0.05 | nitrobenzene |  | 1 | 0 | Nd(III) | 0.1 | HNO3 | 3 | 298.15 | 1.4 | 0.146128036 | https://doi.org/10.1039/C8DT03734E | updated ORNL | 2 | Amide, Pyridine
3373 | 1 | CCN(C(=O)c1cccc(-c2cccc(C(=O)N(CC)c3ccccc3)n2)n1)c1ccccc1 | 0.05 | nitrobenzene |  | 1 | 0 | La(III) | 0.1 | HNO3 | 3 | 298.15 | 1 | 0 | https://doi.org/10.1039/C8DT03734E | updated ORNL | 2 | Amide, Pyridine
3374 | 1 | CCN(C(=O)c1cccc(-c2cccc(C(=O)N(CC)c3ccccc3)n2)n1)c1ccccc1 | 0.05 | nitrobenzene |  | 1 | 0 | Ce(III) | 0.1 | HNO3 | 3 | 298.15 | 0.76 | -0.119186408 | https://doi.org/10.1039/C8DT03734E | updated ORNL | 1 | Amide, Pyridine
3375 | 1 | CCN(C(=O)c1cccc(-c2cccc(C(=O)N(CC)c3ccccc3)n2)n1)c1ccccc1 | 0.05 | nitrobenzene |  | 1 | 0 | Nd(III) | 0.1 | HNO3 | 3 | 298.15 | 0.78 | -0.107905397 | https://doi.org/10.1039/C8DT03734E | updated ORNL | 1 | Amide, Pyridine
3376 | 1 | CCN(C(=O)c1cccc(-c2cccc(C(=O)N(CC)c3ccccc3)n2)n1)c1ccccc1 | 0.05 | nitrobenzene |  | 1 | 0 | Sm(III) | 0.1 | HNO3 | 3 | 298.15 | 0.8 | -0.096910013 | https://doi.org/10.1039/C8DT03734E | updated ORNL | 1 | Amide, Pyridine
3377 | 1 | CCN(C(=O)c1cccc(-c2cccc(C(=O)N(CC)c3ccccc3)n2)n1)c1ccccc1 | 0.05 | nitrobenzene |  | 1 | 0 | Eu(III) | 0.1 | HNO3 | 3 | 298.15 | 0.62 | -0.207608311 | https://doi.org/10.1039/C8DT03734E | updated ORNL | 1 | Amide, Pyridine
3379 | 1 | CCN(C(=O)c1cccc(-c2cccc(C(=O)N(CC)c3ccccc3)n2)n1)c1ccccc1 | 0.05 | nitrobenzene |  | 1 | 0 | Tb(III) | 0.1 | HNO3 | 3 | 298.15 | 0.4 | -0.397940009 | https://doi.org/10.1039/C8DT03734E | updated ORNL | 1 | Amide, Pyridine
3380 | 1 | CCN(C(=O)c1cccc(-c2cccc(C(=O)N(CC)c3ccccc3)n2)n1)c1ccccc1 | 0.05 | nitrobenzene |  | 1 | 0 | Dy(III) | 0.1 | HNO3 | 3 | 298.15 | 0.38 | -0.420216403 | https://doi.org/10.1039/C8DT03734E | updated ORNL | 1 | Amide, Pyridine
3381 | 1 | CCN(C(=O)c1cccc(-c2cccc(C(=O)N(CC)c3ccccc3)n2)n1)c1ccccc1 | 0.05 | nitrobenzene |  | 1 | 0 | Ho(III) | 0.1 | HNO3 | 3 | 298.15 | 0.32 | -0.494850022 | https://doi.org/10.1039/C8DT03734E | updated ORNL | 1 | Amide, Pyridine
3382 | 1 | CCN(C(=O)c1cccc(-c2cccc(C(=O)N(CC)c3ccccc3)n2)n1)c1ccccc1 | 0.05 | nitrobenzene |  | 1 | 0 | Er(III) | 0.1 | HNO3 | 3 | 298.15 | 0.3 | -0.522878745 | https://doi.org/10.1039/C8DT03734E | updated ORNL | 1 | Amide, Pyridine
3383 | 1 | CCN(C(=O)c1cccc(-c2cccc(C(=O)N(CC)c3ccccc3)n2)n1)c1ccccc1 | 0.05 | nitrobenzene |  | 1 | 0 | Tm(III) | 0.1 | HNO3 | 3 | 298.15 | 0.24 | -0.619788758 | https://doi.org/10.1039/C8DT03734E | updated ORNL | 1 | Amide, Pyridine
3384 | 1 | CCN(C(=O)c1cccc(-c2cccc(C(=O)N(CC)c3ccccc3)n2)n1)c1ccccc1 | 0.05 | nitrobenzene |  | 1 | 0 | Gd(III) | 0.1 | HNO3 | 3 | 298.15 | 0.35 | -0.455931956 | https://doi.org/10.1039/C8DT03734E | updated ORNL | 1 | Amide, Pyridine
3385 | 1 | CCN(C(=O)c1cccc(-c2cccc(C(=O)N(CC)c3ccccc3)n2)n1)c1ccccc1 | 0.05 | nitrobenzene |  | 1 | 0 | Lu(III) | 0.1 | HNO3 | 3 | 298.15 | 0.2 | -0.698970004 | https://doi.org/10.1039/C8DT03734E | updated ORNL | 1 | Amide, Pyridine
3389 | 1 | CCN(C(=O)c1cccc(-c2cccc(C(=O)N(CC)c3ccccc3)n2)n1)c1ccccc1 | 0.05 | nitrobenzene |  | 1 | 0 | Yb(III) | 0.1 | HNO3 | 3 | 298.15 | 0.22 | -0.657577319 | https://doi.org/10.1039/C8DT03734E | updated ORNL | 1 | Amide, Pyridine
3391 | 1 | CCN(C(=O)c1cccc(-c2cccc(C(=O)N(CC)c3cc(C)cc(C)c3)n2)n1)c1cc(C)cc(C)c1 | 0.05 | nitrobenzene |  | 1 | 0 | Er(III) | 0.1 | HNO3 | 3 | 298.15 | 1.6 | 0.204119983 | https://doi.org/10.1039/C8DT03734E | updated ORNL | 2 | Amide, Pyridine
3396 | 1 | CCCCCCCCN(CCCCCCCC)C(=O)c1ccc2ccc3cccnc3c2n1 | 0.1 | CH3Cl |  | 1 | 0 | Ce(III) | 0.05 | HNO3 | 0.1 | 298.15 | 0.032 | -1.494850022 | https://doi.org/10.1021/acs.inorgchem.1c01729 | updated ORNL | 0 | Amide, Pyridine
3397 | 1 | CCCCCCCCN(CCCCCCCC)C(=O)c1ccc2ccc3cccnc3c2n1 | 0.1 | CH3Cl |  | 1 | 0 | Eu(III) | 0.05 | HNO3 | 0.1 | 298.15 | 0.023 | -1.638272164 | https://doi.org/10.1021/acs.inorgchem.1c01729 | updated ORNL | 0 | Amide, Pyridine
3398 | 1 | CCCCCCCCN(CCCCCCCC)C(=O)c1ccc2ccc3cccnc3c2n1 | 0.1 | CH3Cl |  | 1 | 0 | Lu(III) | 0.05 | HNO3 | 0.1 | 298.15 | 0.008 | -2.096910013 | https://doi.org/10.1021/acs.inorgchem.1c01729 | updated ORNL | 0 | Amide, Pyridine
3399 | 1 | CCCCCCCCN(C(=O)c1ccc2ccc3cccnc3c2n1)c1cc(C)cc(C)c1 | 0.1 | CH3Cl |  | 1 | 0 | Eu(III) | 0.05 | HNO3 | 0.1 | 298.15 | 5 | 0.698970004 | https://doi.org/10.1021/acs.inorgchem.1c01729 | updated ORNL | 2 | Amide, Pyridine
3400 | 1 | CCCCCCCCN(C(=O)c1ccc2ccc3ccc(C(=O)N(CCCCCCCC)c4cc(C)cc(C)c4)nc3c2n1)c1cc(C)cc(C)c1 | 0.01 | CH3Cl |  | 1 | 0 | Lu(III) | 0.05 | HNO3 | 0.1 | 298.15 | 0.01 | -2 | https://doi.org/10.1021/acs.inorgchem.1c01729 | updated ORNL | 0 | Amide, Pyridine
3401 | 1 | CCCCCCCCN(C(=O)c1ccc2ccc3ccc(C(=O)N(CCCCCCCC)c4ccc(C)cc4)nc3c2n1)c1ccc(C)cc1 | 0.01 | CH3Cl |  | 1 | 0 | Tm(III) | 0.05 | HNO3 | 0.1 | 298.15 | 0.008 | -2.096910013 | https://doi.org/10.1021/acs.inorgchem.1c01729 | updated ORNL | 0 | Amide, Pyridine
3402 | 1 | CCCCCCCCN(C(=O)c1ccc2ccc3ccc(C(=O)N(CCCCCCCC)c4ccc(C)cc4)nc3c2n1)c1ccc(C)cc1 | 0.01 | CH3Cl |  | 1 | 0 | Lu(III) | 0.05 | HNO3 | 0.1 | 298.15 | 0.075 | -1.124938737 | https://doi.org/10.1021/acs.inorgchem.1c01729 | updated ORNL | 0 | Amide, Pyridine
3403 | 1 | CCCCCCCCN(C(=O)c1ccc2ccc3ccc(C(=O)N(CCCCCCCC)c4ccc(C)cc4)nc3c2n1)c1ccc(C)cc1 | 0.01 | CH3Cl |  | 1 | 0 | Yb(III) | 0.05 | HNO3 | 0.1 | 298.15 | 0.008 | -2.096910013 | https://doi.org/10.1021/acs.inorgchem.1c01729 | updated ORNL | 0 | Amide, Pyridine
3404 | 1 | CCCCCCCCN(C(=O)c1ccc2ccc3ccc(C(=O)N(CCCCCCCC)c4ccc(C)cc4)nc3c2n1)c1ccc(C)cc1 | 0.01 | CH3Cl |  | 1 | 0 | Er(III) | 0.05 | HNO3 | 0.1 | 298.15 | 0.0095 | -2.022276395 | https://doi.org/10.1021/acs.inorgchem.1c01729 | updated ORNL | 0 | Amide, Pyridine
3405 | 1 | CCCCCCCCN(C(=O)c1ccc2ccc3ccc(C(=O)N(CCCCCCCC)c4ccc(C)cc4)nc3c2n1)c1ccc(C)cc1 | 0.01 | CH3Cl |  | 1 | 0 | Ho(III) | 0.05 | HNO3 | 0.1 | 298.15 | 0.0085 | -2.070581074 | https://doi.org/10.1021/acs.inorgchem.1c01729 | updated ORNL | 0 | Amide, Pyridine
3406 | 1 | CCCCCCCCN(C(=O)c1ccc2ccc3cccnc3c2n1)c1ccc(C)cc1 | 0.1 | CH3Cl |  | 1 | 0 | Lu(III) | 0.05 | HNO3 | 0.1 | 298.15 | 0.085 | -1.070581074 | https://doi.org/10.1021/acs.inorgchem.1c01729 | updated ORNL | 0 | Amide, Pyridine
3407 | 1 | CCCCCCCCN(C(=O)c1ccc2ccc3ccc(C(=O)N(CCCCCCCC)c4ccc(C)cc4)nc3c2n1)c1ccc(C)cc1 | 0.01 | CH3Cl |  | 1 | 0 | Tb(III) | 0.05 | HNO3 | 0.1 | 298.15 | 0.009 | -2.045757491 | https://doi.org/10.1021/acs.inorgchem.1c01729 | updated ORNL | 0 | Amide, Pyridine
3408 | 1 | CCCCCCCCN(C(=O)c1ccc2ccc3ccc(C(=O)N(CCCCCCCC)c4ccc(C)cc4)nc3c2n1)c1ccc(C)cc1 | 0.01 | CH3Cl |  | 1 | 0 | Gd(III) | 0.05 | HNO3 | 0.1 | 298.15 | 0.1 | -1 | https://doi.org/10.1021/acs.inorgchem.1c01729 | updated ORNL | 1 | Amide, Pyridine
3409 | 1 | CCCCCCCCN(C(=O)c1ccc2ccc3cccnc3c2n1)c1ccc(C)cc1 | 0.1 | CH3Cl |  | 1 | 0 | Tm(III) | 0.05 | HNO3 | 0.1 | 298.15 | 0.095 | -1.022276395 | https://doi.org/10.1021/acs.inorgchem.1c01729 | updated ORNL | 0 | Amide, Pyridine
3410 | 1 | CCCCCCCCN(C(=O)c1ccc2ccc3cccnc3c2n1)c1ccc(C)cc1 | 0.1 | CH3Cl |  | 1 | 0 | Er(III) | 0.05 | HNO3 | 0.1 | 298.15 | 0.01 | -2 | https://doi.org/10.1021/acs.inorgchem.1c01729 | updated ORNL | 0 | Amide, Pyridine
3411 | 1 | CCCCCCCCN(C(=O)c1ccc2ccc3cccnc3c2n1)c1ccc(C)cc1 | 0.1 | CH3Cl |  | 1 | 0 | Ho(III) | 0.05 | HNO3 | 0.1 | 298.15 | 0.016 | -1.795880017 | https://doi.org/10.1021/acs.inorgchem.1c01729 | updated ORNL | 0 | Amide, Pyridine
3412 | 1 | CCCCCCCCN(C(=O)c1ccc2ccc3cccnc3c2n1)c1ccc(C)cc1 | 0.1 | CH3Cl |  | 1 | 0 | Dy(III) | 0.05 | HNO3 | 0.1 | 298.15 | 0.024 | -1.619788758 | https://doi.org/10.1021/acs.inorgchem.1c01729 | updated ORNL | 0 | Amide, Pyridine
3413 | 1 | CCCCCCCCN(C(=O)c1ccc2ccc3cccnc3c2n1)c1ccc(C)cc1 | 0.1 | CH3Cl |  | 1 | 0 | Tb(III) | 0.05 | HNO3 | 0.1 | 298.15 | 0.032 | -1.494850022 | https://doi.org/10.1021/acs.inorgchem.1c01729 | updated ORNL | 0 | Amide, Pyridine
3414 | 1 | CCCCCCCCN(C(=O)c1ccc2ccc3cccnc3c2n1)c1ccc(C)cc1 | 0.1 | CH3Cl |  | 1 | 0 | Gd(III) | 0.05 | HNO3 | 0.1 | 298.15 | 0.04 | -1.397940009 | https://doi.org/10.1021/acs.inorgchem.1c01729 | updated ORNL | 0 | Amide, Pyridine
3415 | 1 | CCCCCCCCN(C(=O)c1ccc2ccc3cccnc3c2n1)c1ccc(C)cc1 | 0.1 | CH3Cl |  | 1 | 0 | Eu(III) | 0.05 | HNO3 | 0.1 | 298.15 | 0.075 | -1.124938737 | https://doi.org/10.1021/acs.inorgchem.1c01729 | updated ORNL | 0 | Amide, Pyridine
3416 | 1 | CCCCCCCCN(C(=O)c1ccc2ccc3cccnc3c2n1)c1ccc(C)cc1 | 0.1 | CH3Cl |  | 1 | 0 | Sm(III) | 0.05 | HNO3 | 0.1 | 298.15 | 0.09 | -1.045757491 | https://doi.org/10.1021/acs.inorgchem.1c01729 | updated ORNL | 0 | Amide, Pyridine
3417 | 1 | CCCCCCCCN(C(=O)c1ccc2ccc3cccnc3c2n1)c1ccc(C)cc1 | 0.1 | CH3Cl |  | 1 | 0 | Nd(III) | 0.05 | HNO3 | 0.1 | 298.15 | 0.09 | -1.045757491 | https://doi.org/10.1021/acs.inorgchem.1c01729 | updated ORNL | 0 | Amide, Pyridine
3418 | 1 | CCCCCCCCN(C(=O)c1ccc2ccc3cccnc3c2n1)c1ccc(C)cc1 | 0.1 | CH3Cl |  | 1 | 0 | Pr(III) | 0.05 | HNO3 | 0.1 | 298.15 | 0.08 | -1.096910013 | https://doi.org/10.1021/acs.inorgchem.1c01729 | updated ORNL | 0 | Amide, Pyridine
3419 | 1 | CCCCCCCCN(C(=O)c1ccc2ccc3cccnc3c2n1)c1ccc(C)cc1 | 0.1 | CH3Cl |  | 1 | 0 | Ce(III) | 0.05 | HNO3 | 0.1 | 298.15 | 0.07 | -1.15490196 | https://doi.org/10.1021/acs.inorgchem.1c01729 | updated ORNL | 0 | Amide, Pyridine
3420 | 1 | CCCCCCCCN(C(=O)c1ccc2ccc3cccnc3c2n1)c1ccc(C)cc1 | 0.1 | CH3Cl |  | 1 | 0 | La(III) | 0.05 | HNO3 | 0.1 | 298.15 | 0.06 | -1.22184875 | https://doi.org/10.1021/acs.inorgchem.1c01729 | updated ORNL | 0 | Amide, Pyridine
3421 | 1 | CCCCCCCCN(CCCCCCCC)C(=O)c1ccc2ccc3cccnc3c2n1 | 0.1 | CH3Cl |  | 1 | 0 | Yb(III) | 0.05 | HNO3 | 0.1 | 298.15 | 0.011 | -1.958607315 | https://doi.org/10.1021/acs.inorgchem.1c01729 | updated ORNL | 0 | Amide, Pyridine
3422 | 1 | CCCCCCCCN(CCCCCCCC)C(=O)c1ccc2ccc3cccnc3c2n1 | 0.1 | CH3Cl |  | 1 | 0 | Tm(III) | 0.05 | HNO3 | 0.1 | 298.15 | 0.01 | -2 | https://doi.org/10.1021/acs.inorgchem.1c01729 | updated ORNL | 0 | Amide, Pyridine
3423 | 1 | CCCCCCCCN(CCCCCCCC)C(=O)c1ccc2ccc3cccnc3c2n1 | 0.1 | CH3Cl |  | 1 | 0 | Er(III) | 0.05 | HNO3 | 0.1 | 298.15 | 0.014 | -1.853871964 | https://doi.org/10.1021/acs.inorgchem.1c01729 | updated ORNL | 0 | Amide, Pyridine
3424 | 1 | CCCCCCCCN(CCCCCCCC)C(=O)c1ccc2ccc3cccnc3c2n1 | 0.1 | CH3Cl |  | 1 | 0 | Ho(III) | 0.05 | HNO3 | 0.1 | 298.15 | 0.013 | -1.886056648 | https://doi.org/10.1021/acs.inorgchem.1c01729 | updated ORNL | 0 | Amide, Pyridine
3425 | 1 | CCCCCCCCN(CCCCCCCC)C(=O)c1ccc2ccc3cccnc3c2n1 | 0.1 | CH3Cl |  | 1 | 0 | Dy(III) | 0.05 | HNO3 | 0.1 | 298.15 | 0.016 | -1.795880017 | https://doi.org/10.1021/acs.inorgchem.1c01729 | updated ORNL | 0 | Amide, Pyridine
3426 | 1 | CCCCCCCCN(CCCCCCCC)C(=O)c1ccc2ccc3cccnc3c2n1 | 0.1 | CH3Cl |  | 1 | 0 | Tb(III) | 0.05 | HNO3 | 0.1 | 298.15 | 0.015 | -1.823908741 | https://doi.org/10.1021/acs.inorgchem.1c01729 | updated ORNL | 0 | Amide, Pyridine
3427 | 1 | CCCCCCCCN(CCCCCCCC)C(=O)c1ccc2ccc3cccnc3c2n1 | 0.1 | CH3Cl |  | 1 | 0 | Gd(III) | 0.05 | HNO3 | 0.1 | 298.15 | 0.017 | -1.769551079 | https://doi.org/10.1021/acs.inorgchem.1c01729 | updated ORNL | 0 | Amide, Pyridine
3428 | 1 | CCCCCCCCN(CCCCCCCC)C(=O)c1ccc2ccc3cccnc3c2n1 | 0.1 | CH3Cl |  | 1 | 0 | Sm(III) | 0.05 | HNO3 | 0.1 | 298.15 | 0.028 | -1.552841969 | https://doi.org/10.1021/acs.inorgchem.1c01729 | updated ORNL | 0 | Amide, Pyridine
3429 | 1 | CCCCCCCCN(C(=O)c1ccc2ccc3ccc(C(=O)N(CCCCCCCC)c4ccc(C)cc4)nc3c2n1)c1ccc(C)cc1 | 0.01 | CH3Cl |  | 1 | 0 | Pr(III) | 0.05 | HNO3 | 0.1 | 298.15 | 0.6 | -0.22184875 | https://doi.org/10.1021/acs.inorgchem.1c01729 | updated ORNL | 1 | Amide, Pyridine
3430 | 1 | CCCCCCCCN(CCCCCCCC)C(=O)c1ccc2ccc3cccnc3c2n1 | 0.1 | CH3Cl |  | 1 | 0 | Nd(III) | 0.05 | HNO3 | 0.1 | 298.15 | 0.042 | -1.37675071 | https://doi.org/10.1021/acs.inorgchem.1c01729 | updated ORNL | 0 | Amide, Pyridine
3431 | 1 | CCCCCCCCN(CCCCCCCC)C(=O)c1ccc2ccc3cccnc3c2n1 | 0.1 | CH3Cl |  | 1 | 0 | Pr(III) | 0.05 | HNO3 | 0.1 | 298.15 | 0.036 | -1.443697499 | https://doi.org/10.1021/acs.inorgchem.1c01729 | updated ORNL | 0 | Amide, Pyridine
3432 | 1 | CCCCCCCCN(C(=O)c1ccc2ccc3cccnc3c2n1)c1ccc(C)cc1 | 0.1 | CH3Cl |  | 1 | 0 | Yb(III) | 0.05 | HNO3 | 0.1 | 298.15 | 0.09 | -1.045757491 | https://doi.org/10.1021/acs.inorgchem.1c01729 | updated ORNL | 0 | Amide, Pyridine
3433 | 1 | CCCCCCCCN(C(=O)c1ccc2ccc3cccnc3c2n1)c1cc(C)cc(C)c1 | 0.1 | CH3Cl |  | 1 | 0 | La(III) | 0.05 | HNO3 | 0.1 | 298.15 | 6.5 | 0.812913357 | https://doi.org/10.1021/acs.inorgchem.1c01729 | updated ORNL | 2 | Amide, Pyridine
3434 | 1 | CCCCCCCCN(C(=O)c1ccc2ccc3cccnc3c2n1)c1cc(C)cc(C)c1 | 0.1 | CH3Cl |  | 1 | 0 | Ce(III) | 0.05 | HNO3 | 0.1 | 298.15 | 6 | 0.77815125 | https://doi.org/10.1021/acs.inorgchem.1c01729 | updated ORNL | 2 | Amide, Pyridine
3435 | 1 | CCCCCCCCN(C(=O)c1ccc2ccc3cccnc3c2n1)c1cc(C)cc(C)c1 | 0.1 | CH3Cl |  | 1 | 0 | Pr(III) | 0.05 | HNO3 | 0.1 | 298.15 | 7 | 0.84509804 | https://doi.org/10.1021/acs.inorgchem.1c01729 | updated ORNL | 2 | Amide, Pyridine
3436 | 1 | CCCCCCCCN(C(=O)c1ccc2ccc3ccc(C(=O)N(CCCCCCCC)c4cc(C)cc(C)c4)nc3c2n1)c1cc(C)cc(C)c1 | 0.01 | CH3Cl |  | 1 | 0 | Yb(III) | 0.05 | HNO3 | 0.1 | 298.15 | 0.01 | -2 | https://doi.org/10.1021/acs.inorgchem.1c01729 | updated ORNL | 0 | Amide, Pyridine
3437 | 1 | CCCCCCCCN(C(=O)c1ccc2ccc3ccc(C(=O)N(CCCCCCCC)c4cc(C)cc(C)c4)nc3c2n1)c1cc(C)cc(C)c1 | 0.01 | CH3Cl |  | 1 | 0 | Tm(III) | 0.05 | HNO3 | 0.1 | 298.15 | 0.015 | -1.823908741 | https://doi.org/10.1021/acs.inorgchem.1c01729 | updated ORNL | 0 | Amide, Pyridine
3438 | 1 | CCCCCCCCN(C(=O)c1ccc2ccc3ccc(C(=O)N(CCCCCCCC)c4cc(C)cc(C)c4)nc3c2n1)c1cc(C)cc(C)c1 | 0.01 | CH3Cl |  | 1 | 0 | Er(III) | 0.05 | HNO3 | 0.1 | 298.15 | 0.02 | -1.698970004 | https://doi.org/10.1021/acs.inorgchem.1c01729 | updated ORNL | 0 | Amide, Pyridine
3439 | 1 | CCCCCCCCN(C(=O)c1ccc2ccc3ccc(C(=O)N(CCCCCCCC)c4cc(C)cc(C)c4)nc3c2n1)c1cc(C)cc(C)c1 | 0.01 | CH3Cl |  | 1 | 0 | Ho(III) | 0.05 | HNO3 | 0.1 | 298.15 | 0.03 | -1.522878745 | https://doi.org/10.1021/acs.inorgchem.1c01729 | updated ORNL | 0 | Amide, Pyridine
3440 | 1 | CCCCCCCCN(C(=O)c1ccc2ccc3ccc(C(=O)N(CCCCCCCC)c4cc(C)cc(C)c4)nc3c2n1)c1cc(C)cc(C)c1 | 0.01 | CH3Cl |  | 1 | 0 | Dy(III) | 0.05 | HNO3 | 0.1 | 298.15 | 0.02 | -1.698970004 | https://doi.org/10.1021/acs.inorgchem.1c01729 | updated ORNL | 0 | Amide, Pyridine
3441 | 1 | CCCCCCCCN(C(=O)c1ccc2ccc3ccc(C(=O)N(CCCCCCCC)c4cc(C)cc(C)c4)nc3c2n1)c1cc(C)cc(C)c1 | 0.01 | CH3Cl |  | 1 | 0 | Tb(III) | 0.05 | HNO3 | 0.1 | 298.15 | 0.05 | -1.301029996 | https://doi.org/10.1021/acs.inorgchem.1c01729 | updated ORNL | 0 | Amide, Pyridine
3442 | 1 | CCCCCCCCN(C(=O)c1ccc2ccc3ccc(C(=O)N(CCCCCCCC)c4cc(C)cc(C)c4)nc3c2n1)c1cc(C)cc(C)c1 | 0.01 | CH3Cl |  | 1 | 0 | Gd(III) | 0.05 | HNO3 | 0.1 | 298.15 | 0.11 | -0.958607315 | https://doi.org/10.1021/acs.inorgchem.1c01729 | updated ORNL | 1 | Amide, Pyridine
3443 | 1 | CCCCCCCCN(C(=O)c1ccc2ccc3ccc(C(=O)N(CCCCCCCC)c4cc(C)cc(C)c4)nc3c2n1)c1cc(C)cc(C)c1 | 0.01 | CH3Cl |  | 1 | 0 | Eu(III) | 0.05 | HNO3 | 0.1 | 298.15 | 0.06 | -1.22184875 | https://doi.org/10.1021/acs.inorgchem.1c01729 | updated ORNL | 0 | Amide, Pyridine
3444 | 1 | CCCCCCCCN(C(=O)c1ccc2ccc3ccc(C(=O)N(CCCCCCCC)c4cc(C)cc(C)c4)nc3c2n1)c1cc(C)cc(C)c1 | 0.01 | CH3Cl |  | 1 | 0 | Sm(III) | 0.05 | HNO3 | 0.1 | 298.15 | 0.09 | -1.045757491 | https://doi.org/10.1021/acs.inorgchem.1c01729 | updated ORNL | 0 | Amide, Pyridine
3445 | 1 | CCCCCCCCN(C(=O)c1ccc2ccc3ccc(C(=O)N(CCCCCCCC)c4cc(C)cc(C)c4)nc3c2n1)c1cc(C)cc(C)c1 | 0.01 | CH3Cl |  | 1 | 0 | Nd(III) | 0.05 | HNO3 | 0.1 | 298.15 | 0.8 | -0.096910013 | https://doi.org/10.1021/acs.inorgchem.1c01729 | updated ORNL | 1 | Amide, Pyridine
3446 | 1 | CCCCCCCCN(C(=O)c1ccc2ccc3ccc(C(=O)N(CCCCCCCC)c4cc(C)cc(C)c4)nc3c2n1)c1cc(C)cc(C)c1 | 0.01 | CH3Cl |  | 1 | 0 | Pr(III) | 0.05 | HNO3 | 0.1 | 298.15 | 3 | 0.477121255 | https://doi.org/10.1021/acs.inorgchem.1c01729 | updated ORNL | 2 | Amide, Pyridine
3447 | 1 | CCCCCCCCN(CCCCCCCC)C(=O)c1ccc2ccc3cccnc3c2n1 | 0.1 | CH3Cl |  | 1 | 0 | La(III) | 0.05 | HNO3 | 0.1 | 298.15 | 0.021 | -1.677780705 | https://doi.org/10.1021/acs.inorgchem.1c01729 | updated ORNL | 0 | Amide, Pyridine
3448 | 1 | CCCCCCCCN(C(=O)c1ccc2ccc3ccc(C(=O)N(CCCCCCCC)c4cc(C)cc(C)c4)nc3c2n1)c1cc(C)cc(C)c1 | 0.01 | CH3Cl |  | 1 | 0 | Ce(III) | 0.05 | HNO3 | 0.1 | 298.15 | 9 | 0.954242509 | https://doi.org/10.1021/acs.inorgchem.1c01729 | updated ORNL | 2 | Amide, Pyridine
3449 | 1 | CCCCCCCCN(C(=O)c1ccc2ccc3cccnc3c2n1)c1cc(C)cc(C)c1 | 0.1 | CH3Cl |  | 1 | 0 | Lu(III) | 0.05 | HNO3 | 0.1 | 298.15 | 0.85 | -0.070581074 | https://doi.org/10.1021/acs.inorgchem.1c01729 | updated ORNL | 1 | Amide, Pyridine
3450 | 1 | CCCCCCCCN(C(=O)c1ccc2ccc3cccnc3c2n1)c1cc(C)cc(C)c1 | 0.1 | CH3Cl |  | 1 | 0 | Yb(III) | 0.05 | HNO3 | 0.1 | 298.15 | 0.9 | -0.045757491 | https://doi.org/10.1021/acs.inorgchem.1c01729 | updated ORNL | 1 | Amide, Pyridine
3451 | 1 | CCCCCCCCN(C(=O)c1ccc2ccc3cccnc3c2n1)c1cc(C)cc(C)c1 | 0.1 | CH3Cl |  | 1 | 0 | Tm(III) | 0.05 | HNO3 | 0.1 | 298.15 | 0.95 | -0.022276395 | https://doi.org/10.1021/acs.inorgchem.1c01729 | updated ORNL | 1 | Amide, Pyridine
3452 | 1 | CCCCCCCCN(C(=O)c1ccc2ccc3cccnc3c2n1)c1cc(C)cc(C)c1 | 0.1 | CH3Cl |  | 1 | 0 | Er(III) | 0.05 | HNO3 | 0.1 | 298.15 | 1 | 0 | https://doi.org/10.1021/acs.inorgchem.1c01729 | updated ORNL | 2 | Amide, Pyridine
3453 | 1 | CCCCCCCCN(C(=O)c1ccc2ccc3cccnc3c2n1)c1cc(C)cc(C)c1 | 0.1 | CH3Cl |  | 1 | 0 | Ho(III) | 0.05 | HNO3 | 0.1 | 298.15 | 1.5 | 0.176091259 | https://doi.org/10.1021/acs.inorgchem.1c01729 | updated ORNL | 2 | Amide, Pyridine
3454 | 1 | CCCCCCCCN(C(=O)c1ccc2ccc3ccc(C(=O)N(CCCCCCCC)c4ccc(C)cc4)nc3c2n1)c1ccc(C)cc1 | 0.01 | CH3Cl |  | 1 | 0 | Dy(III) | 0.05 | HNO3 | 0.1 | 298.15 | 0.0095 | -2.022276395 | https://doi.org/10.1021/acs.inorgchem.1c01729 | updated ORNL | 0 | Amide, Pyridine
3455 | 1 | CCCCCCCCN(C(=O)c1ccc2ccc3cccnc3c2n1)c1cc(C)cc(C)c1 | 0.1 | CH3Cl |  | 1 | 0 | Dy(III) | 0.05 | HNO3 | 0.1 | 298.15 | 2 | 0.301029996 | https://doi.org/10.1021/acs.inorgchem.1c01729 | updated ORNL | 2 | Amide, Pyridine
3456 | 1 | CCCCCCCCN(C(=O)c1ccc2ccc3cccnc3c2n1)c1cc(C)cc(C)c1 | 0.1 | CH3Cl |  | 1 | 0 | Tb(III) | 0.05 | HNO3 | 0.1 | 298.15 | 2.5 | 0.397940009 | https://doi.org/10.1021/acs.inorgchem.1c01729 | updated ORNL | 2 | Amide, Pyridine
3457 | 1 | CCCCCCCCN(C(=O)c1ccc2ccc3cccnc3c2n1)c1cc(C)cc(C)c1 | 0.1 | CH3Cl |  | 1 | 0 | Gd(III) | 0.05 | HNO3 | 0.1 | 298.15 | 3 | 0.477121255 | https://doi.org/10.1021/acs.inorgchem.1c01729 | updated ORNL | 2 | Amide, Pyridine
3458 | 1 | CCCCCCCCN(C(=O)c1ccc2ccc3cccnc3c2n1)c1cc(C)cc(C)c1 | 0.1 | CH3Cl |  | 1 | 0 | Sm(III) | 0.05 | HNO3 | 0.1 | 298.15 | 8 | 0.903089987 | https://doi.org/10.1021/acs.inorgchem.1c01729 | updated ORNL | 2 | Amide, Pyridine
3459 | 1 | CCCCCCCCN(C(=O)c1ccc2ccc3cccnc3c2n1)c1cc(C)cc(C)c1 | 0.1 | CH3Cl |  | 1 | 0 | Nd(III) | 0.05 | HNO3 | 0.1 | 298.15 | 8.5 | 0.929418926 | https://doi.org/10.1021/acs.inorgchem.1c01729 | updated ORNL | 2 | Amide, Pyridine
3460 | 1 | CCCCCCCCN(C(=O)c1ccc2ccc3ccc(C(=O)N(CCCCCCCC)c4cc(C)cc(C)c4)nc3c2n1)c1cc(C)cc(C)c1 | 0.01 | CH3Cl |  | 1 | 0 | La(III) | 0.05 | HNO3 | 0.1 | 298.15 | 15 | 1.176091259 | https://doi.org/10.1021/acs.inorgchem.1c01729 | updated ORNL | 2 | Amide, Pyridine
3461 | 1 | CCCCCCCCN(C(=O)c1ccc2ccc3ccc(C(=O)N(CCCCCCCC)c4ccc(C)cc4)nc3c2n1)c1ccc(C)cc1 | 0.01 | CH3Cl |  | 1 | 0 | La(III) | 0.05 | HNO3 | 0.1 | 298.15 | 5 | 0.698970004 | https://doi.org/10.1021/acs.inorgchem.1c01729 | updated ORNL | 2 | Amide, Pyridine
3462 | 1 | CCCCCCCCN(C(=O)c1ccc2ccc3ccc(C(=O)N(CCCCCCCC)c4ccc(C)cc4)nc3c2n1)c1ccc(C)cc1 | 0.01 | CH3Cl |  | 1 | 0 | Ce(III) | 0.05 | HNO3 | 0.1 | 298.15 | 2 | 0.301029996 | https://doi.org/10.1021/acs.inorgchem.1c01729 | updated ORNL | 2 | Amide, Pyridine
3463 | 1 | CCCCCCCCN(C(=O)c1ccc2ccc3ccc(C(=O)N(CCCCCCCC)c4ccc(C)cc4)nc3c2n1)c1ccc(C)cc1 | 0.01 | CH3Cl |  | 1 | 0 | Eu(III) | 0.05 | HNO3 | 0.1 | 298.15 | 0.01 | -2 | https://doi.org/10.1021/acs.inorgchem.1c01729 | updated ORNL | 0 | Amide, Pyridine
3464 | 1 | CCCCCCCCN(C(=O)c1ccc2ccc3ccc(C(=O)N(CCCCCCCC)c4ccc(C)cc4)nc3c2n1)c1ccc(C)cc1 | 0.01 | CH3Cl |  | 1 | 0 | Sm(III) | 0.05 | HNO3 | 0.1 | 298.15 | 0.02 | -1.698970004 | https://doi.org/10.1021/acs.inorgchem.1c01729 | updated ORNL | 0 | Amide, Pyridine
3465 | 1 | CCCCCCCCN(C(=O)c1ccc2ccc3ccc(C(=O)N(CCCCCCCC)c4ccc(C)cc4)nc3c2n1)c1ccc(C)cc1 | 0.01 | CH3Cl |  | 1 | 0 | Nd(III) | 0.05 | HNO3 | 0.1 | 298.15 | 0.1 | -1 | https://doi.org/10.1021/acs.inorgchem.1c01729 | updated ORNL | 1 | Amide, Pyridine
3466 | 1 | CCCc1nnc(-c2cccc(-c3nnc(CCC)c(CCC)n3)n2)nc1CCC | 0.04 | kerosene | 1-octanol | 0.5 | 0.5 | Er(III) | 0.05 | HNO3 | 1 | 298.15 | 3 | 0.477121255 | https://doi.org/10.1039/B9NJ00371A | updated ORNL | 2 | Pyridine
3467 | 1 | CCCc1nnc(-c2cccc(-c3nnc(CCC)c(CCC)n3)n2)nc1CCC | 0.04 | kerosene | 1-octanol | 0.5 | 0.5 | Lu(III) | 0.05 | HNO3 | 1 | 298.15 | 0.6 | -0.22184875 | https://doi.org/10.1039/B9NJ00371A | updated ORNL | 1 | Pyridine
3468 | 1 | CCCc1nnc(-c2cccc(-c3nnc(CCC)c(CCC)n3)n2)nc1CCC | 0.04 | kerosene | 1-octanol | 0.5 | 0.5 | Yb(III) | 0.05 | HNO3 | 1 | 298.15 | 0.9 | -0.045757491 | https://doi.org/10.1039/B9NJ00371A | updated ORNL | 1 | Pyridine
3469 | 1 | CCCc1nnc(-c2cccc(-c3nnc(CCC)c(CCC)n3)n2)nc1CCC | 0.04 | kerosene | 1-octanol | 0.5 | 0.5 | Tm(III) | 0.05 | HNO3 | 1 | 298.15 | 1 | 0 | https://doi.org/10.1039/B9NJ00371A | updated ORNL | 2 | Pyridine
3470 | 1 | CCCc1nnc(-c2cccc(-c3nnc(CCC)c(CCC)n3)n2)nc1CCC | 0.04 | kerosene | 1-octanol | 0.5 | 0.5 | Ho(III) | 0.05 | HNO3 | 1 | 298.15 | 5 | 0.698970004 | https://doi.org/10.1039/B9NJ00371A | updated ORNL | 2 | Pyridine
3471 | 1 | CCCc1nnc(-c2cccc(-c3nnc(CCC)c(CCC)n3)n2)nc1CCC | 0.04 | kerosene | 1-octanol | 0.5 | 0.5 | Dy(III) | 0.05 | HNO3 | 1 | 298.15 | 2 | 0.301029996 | https://doi.org/10.1039/B9NJ00371A | updated ORNL | 2 | Pyridine
3472 | 1 | CCCc1nnc(-c2cccc(-c3nnc(CCC)c(CCC)n3)n2)nc1CCC | 0.04 | kerosene | 1-octanol | 0.5 | 0.5 | Tb(III) | 0.05 | HNO3 | 1 | 298.15 | 0.9 | -0.045757491 | https://doi.org/10.1039/B9NJ00371A | updated ORNL | 1 | Pyridine
3473 | 1 | CCCc1nnc(-c2cccc(-c3nnc(CCC)c(CCC)n3)n2)nc1CCC | 0.04 | kerosene | 1-octanol | 0.5 | 0.5 | Gd(III) | 0.05 | HNO3 | 1 | 298.15 | 0.2 | -0.698970004 | https://doi.org/10.1039/B9NJ00371A | updated ORNL | 1 | Pyridine
3474 | 1 | CCCc1nnc(-c2cccc(-c3nnc(CCC)c(CCC)n3)n2)nc1CCC | 0.04 | kerosene | 1-octanol | 0.5 | 0.5 | Sm(III) | 0.05 | HNO3 | 1 | 298.15 | 0.05 | -1.301029996 | https://doi.org/10.1039/B9NJ00371A | updated ORNL | 0 | Pyridine
3475 | 1 | CCCc1nnc(-c2cccc(-c3nnc(CCC)c(CCC)n3)n2)nc1CCC | 0.04 | kerosene | 1-octanol | 0.5 | 0.5 | Pr(III) | 0.05 | HNO3 | 1 | 298.15 | 0.0011 | -2.958607315 | https://doi.org/10.1039/B9NJ00371A | updated ORNL | 0 | Pyridine
3476 | 1 | CCCc1nnc(-c2cccc(-c3nnc(CCC)c(CCC)n3)n2)nc1CCC | 0.04 | kerosene | 1-octanol | 0.5 | 0.5 | Ce(III) | 0.05 | HNO3 | 1 | 298.15 | 0.0006 | -3.22184875 | https://doi.org/10.1039/B9NJ00371A | updated ORNL | 0 | Pyridine
3477 | 1 | CCCc1nnc(-c2cccc(-c3nnc(CCC)c(CCC)n3)n2)nc1CCC | 0.04 | kerosene | 1-octanol | 0.5 | 0.5 | La(III) | 0.05 | HNO3 | 1 | 298.15 | 0.0001 | -4 | https://doi.org/10.1039/B9NJ00371A | updated ORNL | 0 | Pyridine
3478 | 1 | CCCc1nnc(-c2cccc(-c3nnc(CCC)c(CCC)n3)n2)nc1CCC | 0.04 | kerosene | 1-octanol | 0.5 | 0.5 | Eu(III) | 0.05 | HNO3 | 1 | 298.15 | 0.1 | -1 | https://doi.org/10.1039/B9NJ00371A | updated ORNL | 1 | Pyridine
3479 | 1 | CCCc1nnc(-c2cccc(-c3nnc(CCC)c(CCC)n3)n2)nc1CCC | 0.04 | kerosene | 1-octanol | 0.5 | 0.5 | Nd(III) | 0.05 | HNO3 | 1 | 298.15 | 0.005 | -2.301029996 | https://doi.org/10.1039/B9NJ00371A | updated ORNL | 0 | Pyridine
3480 | 1 | CCCCCc1nnc(-c2cccc(-c3cccc(-c4nnc(CCCCC)c(CCCCC)n4)n3)n2)nc1CCCCC | 0.005 | cyclohexanone |  | 1 | 0 | Sm(III) | 0.001 | HNO3 | 0.5 | 298.15 | 0.09 | -1.045757491 | https://doi.org/10.1080/07366290600952659 | updated ORNL | 0 | Pyridine
3481 | 1 | CCCCCc1nnc(-c2cccc(-c3cccc(-c4nnc(CCCCC)c(CCCCC)n4)n3)n2)nc1CCCCC | 0.005 | cyclohexanone |  | 1 | 0 | Tb(III) | 0.001 | HNO3 | 0.5 | 298.15 | 0.2 | -0.698970004 | https://doi.org/10.1080/07366290600952659 | updated ORNL | 1 | Pyridine
3482 | 1 | CCCCCc1nnc(-c2cccc(-c3cccc(-c4nnc(CCCCC)c(CCCCC)n4)n3)n2)nc1CCCCC | 0.005 | cyclohexanone |  | 1 | 0 | Eu(III) | 0.001 | HNO3 | 0.5 | 298.15 | 0.1 | -1 | https://doi.org/10.1080/07366290600952659 | updated ORNL | 1 | Pyridine
3483 | 1 | CCCCCc1nnc(-c2cccc(-c3cccc(-c4nnc(CCCCC)c(CCCCC)n4)n3)n2)nc1CCCCC | 0.005 | cyclohexanone |  | 1 | 0 | Er(III) | 0.001 | HNO3 | 0.5 | 298.15 | 0.6 | -0.22184875 | https://doi.org/10.1080/07366290600952659 | updated ORNL | 1 | Pyridine
3484 | 1 | CCCCCc1nnc(-c2cccc(-c3cccc(-c4nnc(CCCCC)c(CCCCC)n4)n3)n2)nc1CCCCC | 0.005 | cyclohexanone |  | 1 | 0 | Yb(III) | 0.001 | HNO3 | 0.5 | 298.15 | 0.7 | -0.15490196 | https://doi.org/10.1080/07366290600952659 | updated ORNL | 1 | Pyridine
3485 | 1 | CCCCCc1nnc(-c2cccc(-c3cccc(-c4nnc(CCCCC)c(CCCCC)n4)n3)n2)nc1CCCCC | 0.005 | cyclohexanone |  | 1 | 0 | Lu(III) | 0.001 | HNO3 | 0.5 | 298.15 | 0.7 | -0.15490196 | https://doi.org/10.1080/07366290600952659 | updated ORNL | 1 | Pyridine
3486 | 1 | CCCCCc1nnc(-c2cccc(-c3cccc(-c4nnc(CCCCC)c(CCCCC)n4)n3)n2)nc1CCCCC | 0.005 | cyclohexanone |  | 1 | 0 | Nd(III) | 0.001 | HNO3 | 0.5 | 298.15 | 0.05 | -1.301029996 | https://doi.org/10.1080/07366290600952659 | updated ORNL | 0 | Pyridine
3487 | 1 | CCCCCc1nnc(-c2cccc(-c3cccc(-c4nnc(CCCCC)c(CCCCC)n4)n3)n2)nc1CCCCC | 0.005 | cyclohexanone |  | 1 | 0 | La(III) | 0.001 | HNO3 | 0.5 | 298.15 | 0.001 | -3 | https://doi.org/10.1080/07366290600952659 | updated ORNL | 0 | Pyridine
3488 | 1 | CCCCCc1nnc(-c2cccc(-c3cccc(-c4nnc(CCCCC)c(CCCCC)n4)n3)n2)nc1CCCCC | 0.005 | cyclohexanone |  | 1 | 0 | Ce(III) | 0.001 | HNO3 | 0.5 | 298.15 | 0.006 | -2.22184875 | https://doi.org/10.1080/07366290600952659 | updated ORNL | 0 | Pyridine
3489 | 1 | CCCCCc1nnc(-c2cccc(-c3cccc(-c4nnc(CCCCC)c(CCCCC)n4)n3)n2)nc1CCCCC | 0.005 | cyclohexanone |  | 1 | 0 | Gd(III) | 0.001 | HNO3 | 0.5 | 298.15 | 0.085 | -1.070581074 | https://doi.org/10.1080/07366290600952659 | updated ORNL | 0 | Pyridine
3490 | 1 | CCCCCc1nnc(-c2cccc(-c3cccc(-c4nnc(CCCCC)c(CCCCC)n4)n3)n2)nc1CCCCC | 0.005 | cyclohexanone |  | 1 | 0 | Dy(III) | 0.001 | HNO3 | 0.5 | 298.15 | 0.35 | -0.455931956 | https://doi.org/10.1080/07366290600952659 | updated ORNL | 1 | Pyridine
3491 | 1 | CCCCCc1nnc(-c2cccc(-c3cccc(-c4nnc(CCCCC)c(CCCCC)n4)n3)n2)nc1CCCCC | 0.005 | cyclohexanone |  | 1 | 0 | Ho(III) | 0.001 | HNO3 | 0.5 | 298.15 | 0.5 | -0.301029996 | https://doi.org/10.1080/07366290600952659 | updated ORNL | 1 | Pyridine
3492 | 1 | CCCCCc1nnc(-c2cccc(-c3cccc(-c4nnc(CCCCC)c(CCCCC)n4)n3)n2)nc1CCCCC | 0.005 | cyclohexanone |  | 1 | 0 | Pr(III) | 0.001 | HNO3 | 0.5 | 298.15 | 0.015 | -1.823908741 | https://doi.org/10.1080/07366290600952659 | updated ORNL | 0 | Pyridine
3493 | 1 | CCCCN(CCCC)C(=O)C(Cc1ccccc1CC(C(=O)N(CCCC)CCCC)C(=O)N(CCCC)CCCC)C(=O)N(CCCC)CCCC | 0.18 | nitrobenzene |  | 1 | 0 | La(III) | 1.4 | HNO3 | 1 | 298.15 | 50 | 1.698970004 | https://doi.org/10.1016/j.hydromet.2016.05.007 | updated ORNL | 3 | Amide
3494 | 1 | CCCCN(CCCC)C(=O)C(Cc1ccccc1CC(C(=O)N(CCCC)CCCC)C(=O)N(CCCC)CCCC)C(=O)N(CCCC)CCCC | 0.18 | nitrobenzene |  | 1 | 0 | Nd(III) | 1.4 | HNO3 | 1 | 298.15 | 58 | 1.763427994 | https://doi.org/10.1016/j.hydromet.2016.05.007 | updated ORNL | 3 | Amide
3495 | 1 | CCCCN(CCCC)C(=O)C(Cc1ccccc1CC(C(=O)N(CCCC)CCCC)C(=O)N(CCCC)CCCC)C(=O)N(CCCC)CCCC | 0.18 | nitrobenzene |  | 1 | 0 | Eu(III) | 1.4 | HNO3 | 1 | 298.15 | 49 | 1.69019608 | https://doi.org/10.1016/j.hydromet.2016.05.007 | updated ORNL | 3 | Amide
3496 | 1 | CCCCN(CCCC)C(=O)C(Cc1ccccc1CC(C(=O)N(CCCC)CCCC)C(=O)N(CCCC)CCCC)C(=O)N(CCCC)CCCC | 0.18 | nitrobenzene |  | 1 | 0 | Dy(III) | 1.4 | HNO3 | 1 | 298.15 | 47 | 1.672097858 | https://doi.org/10.1016/j.hydromet.2016.05.007 | updated ORNL | 3 | Amide
3497 | 1 | CCCCCCCCP(=O)(CCCCCCCC)Cc1cccc(CP(=O)(CCCCCCCC)CCCCCCCC)[n+]1[O-] | 0.03 | toluene |  | 1 | 0 | Gd(III) | 0 | HNO3 | 0.3 | 298.15 | 12 | 1.079181246 | https://doi.org/10.1080/01496395.2012.697523 | updated ORNL | 2 | Rare groups
3498 | 1 | CCCCCCCCP(=O)(CCCCCCCC)Cc1cccc(CP(=O)(CCCCCCCC)CCCCCCCC)[n+]1[O-] | 0.03 | toluene |  | 1 | 0 | Eu(III) | 0 | HNO3 | 0.3 | 298.15 | 20 | 1.301029996 | https://doi.org/10.1080/01496395.2012.697523 | updated ORNL | 3 | Rare groups
3499 | 1 | CCCCCCCCP(=O)(CCCCCCCC)Cc1cccc(CP(=O)(CCCCCCCC)CCCCCCCC)[n+]1[O-] | 0.0003 | toluene |  | 1 | 0 | Er(III) | 0 | HCl | 0.001 | 298.15 | 3 | 0.477121255 | https://doi.org/10.1080/01496395.2012.697523 | updated ORNL | 2 | Rare groups
3500 | 1 | CCCCCCCCP(=O)(CCCCCCCC)Cc1cccc(CP(=O)(CCCCCCCC)CCCCCCCC)[n+]1[O-] | 0.03 | toluene |  | 1 | 0 | Sm(III) | 0 | HNO3 | 0.3 | 298.15 | 30 | 1.477121255 | https://doi.org/10.1080/01496395.2012.697523 | updated ORNL | 3 | Rare groups
3501 | 1 | CCCCCCCCP(=O)(CCCCCCCC)Cc1cccc(CP(=O)(CCCCCCCC)CCCCCCCC)[n+]1[O-] | 0.0003 | toluene |  | 1 | 0 | Tm(III) | 0 | HCl | 0.001 | 298.15 | 2 | 0.301029996 | https://doi.org/10.1080/01496395.2012.697523 | updated ORNL | 2 | Rare groups
3502 | 1 | CCCCCCCCP(=O)(CCCCCCCC)Cc1cccc(CP(=O)(CCCCCCCC)CCCCCCCC)[n+]1[O-] | 0.03 | toluene |  | 1 | 0 | Pr(III) | 0 | HNO3 | 0.3 | 298.15 | 30 | 1.477121255 | https://doi.org/10.1080/01496395.2012.697523 | updated ORNL | 3 | Rare groups
3503 | 1 | CCCCCCCCP(=O)(CCCCCCCC)Cc1cccc(CP(=O)(CCCCCCCC)CCCCCCCC)[n+]1[O-] | 0.03 | toluene |  | 1 | 0 | Ce(III) | 0 | HNO3 | 0.3 | 298.15 | 20 | 1.301029996 | https://doi.org/10.1080/01496395.2012.697523 | updated ORNL | 3 | Rare groups
3504 | 1 | CCCCCCCCP(=O)(CCCCCCCC)Cc1cccc(CP(=O)(CCCCCCCC)CCCCCCCC)[n+]1[O-] | 0.03 | toluene |  | 1 | 0 | Dy(III) | 0 | HNO3 | 0.3 | 298.15 | 10 | 1 | https://doi.org/10.1080/01496395.2012.697523 | updated ORNL | 2 | Rare groups
3505 | 1 | CCCCCCCCP(=O)(CCCCCCCC)Cc1cccc(CP(=O)(CCCCCCCC)CCCCCCCC)[n+]1[O-] | 0.03 | toluene |  | 1 | 0 | La(III) | 0 | HNO3 | 0.3 | 298.15 | 10 | 1 | https://doi.org/10.1080/01496395.2012.697523 | updated ORNL | 2 | Rare groups
3506 | 1 | CCCCCCCCP(=O)(CCCCCCCC)Cc1cccc(CP(=O)(CCCCCCCC)CCCCCCCC)[n+]1[O-] | 0.03 | toluene |  | 1 | 0 | Nd(III) | 0 | HNO3 | 0.3 | 298.15 | 25 | 1.397940009 | https://doi.org/10.1080/01496395.2012.697523 | updated ORNL | 3 | Rare groups
3507 | 1 | CCCCCCCCP(=O)(CCCCCCCC)Cc1cccc(CP(=O)(CCCCCCCC)CCCCCCCC)[n+]1[O-] | 0.03 | toluene |  | 1 | 0 | Ho(III) | 0 | HNO3 | 0.3 | 298.15 | 9 | 0.954242509 | https://doi.org/10.1080/01496395.2012.697523 | updated ORNL | 2 | Rare groups
3508 | 1 | CCCCCCCCP(=O)(CCCCCCCC)Cc1cccc(CP(=O)(CCCCCCCC)CCCCCCCC)[n+]1[O-] | 0.03 | toluene |  | 1 | 0 | Tb(III) | 0 | HNO3 | 0.3 | 298.15 | 15 | 1.176091259 | https://doi.org/10.1080/01496395.2012.697523 | updated ORNL | 2 | Rare groups
3509 | 1 | CCCCCCCCP(=O)(CCCCCCCC)Cc1cccc(CP(=O)(CCCCCCCC)CCCCCCCC)[n+]1[O-] | 0.03 | toluene |  | 1 | 0 | Tm(III) | 0 | HNO3 | 0.3 | 298.15 | 7 | 0.84509804 | https://doi.org/10.1080/01496395.2012.697523 | updated ORNL | 2 | Rare groups
3510 | 1 | CCCCCCCCP(=O)(CCCCCCCC)Cc1cccc(CP(=O)(CCCCCCCC)CCCCCCCC)[n+]1[O-] | 0.0003 | toluene |  | 1 | 0 | Lu(III) | 0 | HCl | 0.001 | 298.15 | 1.5 | 0.176091259 | https://doi.org/10.1080/01496395.2012.697523 | updated ORNL | 2 | Rare groups
3511 | 1 | CCCCCCCCP(=O)(CCCCCCCC)Cc1cccc(CP(=O)(CCCCCCCC)CCCCCCCC)[n+]1[O-] | 0.0003 | toluene |  | 1 | 0 | Yb(III) | 0 | HCl | 0.001 | 298.15 | 1.5 | 0.176091259 | https://doi.org/10.1080/01496395.2012.697523 | updated ORNL | 2 | Rare groups
3512 | 1 | CCCCCCCCP(=O)(CCCCCCCC)Cc1cccc(CP(=O)(CCCCCCCC)CCCCCCCC)[n+]1[O-] | 0.03 | toluene |  | 1 | 0 | Er(III) | 0 | HNO3 | 0.3 | 298.15 | 8 | 0.903089987 | https://doi.org/10.1080/01496395.2012.697523 | updated ORNL | 2 | Rare groups
3513 | 1 | CCCCCCCCP(=O)(CCCCCCCC)Cc1cccc(CP(=O)(CCCCCCCC)CCCCCCCC)[n+]1[O-] | 0.0003 | toluene |  | 1 | 0 | Tb(III) | 0 | HCl | 0.001 | 298.15 | 9 | 0.954242509 | https://doi.org/10.1080/01496395.2012.697523 | updated ORNL | 2 | Rare groups
3514 | 1 | CCCCCCCCP(=O)(CCCCCCCC)Cc1cccc(CP(=O)(CCCCCCCC)CCCCCCCC)[n+]1[O-] | 0.0003 | toluene |  | 1 | 0 | Gd(III) | 0 | HCl | 0.001 | 298.15 | 10 | 1 | https://doi.org/10.1080/01496395.2012.697523 | updated ORNL | 2 | Rare groups
3515 | 1 | CCCCCCCCP(=O)(CCCCCCCC)Cc1cccc(CP(=O)(CCCCCCCC)CCCCCCCC)[n+]1[O-] | 0.0003 | toluene |  | 1 | 0 | Eu(III) | 0 | HCl | 0.001 | 298.15 | 20 | 1.301029996 | https://doi.org/10.1080/01496395.2012.697523 | updated ORNL | 3 | Rare groups
3516 | 1 | CCCCCCCCP(=O)(CCCCCCCC)Cc1cccc(CP(=O)(CCCCCCCC)CCCCCCCC)[n+]1[O-] | 0.0003 | toluene |  | 1 | 0 | Dy(III) | 0 | HCl | 0.001 | 298.15 | 7 | 0.84509804 | https://doi.org/10.1080/01496395.2012.697523 | updated ORNL | 2 | Rare groups
3517 | 1 | CCCCCCCCP(=O)(CCCCCCCC)Cc1cccc(CP(=O)(CCCCCCCC)CCCCCCCC)[n+]1[O-] | 0.0003 | toluene |  | 1 | 0 | Nd(III) | 0 | HCl | 0.001 | 298.15 | 20 | 1.301029996 | https://doi.org/10.1080/01496395.2012.697523 | updated ORNL | 3 | Rare groups
3518 | 1 | CCCCCCCCP(=O)(CCCCCCCC)Cc1cccc(CP(=O)(CCCCCCCC)CCCCCCCC)[n+]1[O-] | 0.0003 | toluene |  | 1 | 0 | Pr(III) | 0 | HCl | 0.001 | 298.15 | 15 | 1.176091259 | https://doi.org/10.1080/01496395.2012.697523 | updated ORNL | 2 | Rare groups
3519 | 1 | CCCCCCCCP(=O)(CCCCCCCC)Cc1cccc(CP(=O)(CCCCCCCC)CCCCCCCC)[n+]1[O-] | 0.0003 | toluene |  | 1 | 0 | Ce(III) | 0 | HCl | 0.001 | 298.15 | 8.5 | 0.929418926 | https://doi.org/10.1080/01496395.2012.697523 | updated ORNL | 2 | Rare groups
3520 | 1 | CCCCCCCCP(=O)(CCCCCCCC)Cc1cccc(CP(=O)(CCCCCCCC)CCCCCCCC)[n+]1[O-] | 0.0003 | toluene |  | 1 | 0 | La(III) | 0 | HCl | 0.001 | 298.15 | 3.5 | 0.544068044 | https://doi.org/10.1080/01496395.2012.697523 | updated ORNL | 2 | Rare groups
3521 | 1 | CCCCCCCCP(=O)(CCCCCCCC)Cc1cccc(CP(=O)(CCCCCCCC)CCCCCCCC)[n+]1[O-] | 0.03 | toluene |  | 1 | 0 | Lu(III) | 0 | HNO3 | 0.3 | 298.15 | 6.5 | 0.812913357 | https://doi.org/10.1080/01496395.2012.697523 | updated ORNL | 2 | Rare groups
3522 | 1 | CCCCCCCCP(=O)(CCCCCCCC)Cc1cccc(CP(=O)(CCCCCCCC)CCCCCCCC)[n+]1[O-] | 0.03 | toluene |  | 1 | 0 | Yb(III) | 0 | HNO3 | 0.3 | 298.15 | 8 | 0.903089987 | https://doi.org/10.1080/01496395.2012.697523 | updated ORNL | 2 | Rare groups
3523 | 1 | CCCCCCCCP(=O)(CCCCCCCC)Cc1cccc(CP(=O)(CCCCCCCC)CCCCCCCC)[n+]1[O-] | 0.0003 | toluene |  | 1 | 0 | Sm(III) | 0 | HCl | 0.001 | 298.15 | 30 | 1.477121255 | https://doi.org/10.1080/01496395.2012.697523 | updated ORNL | 3 | Rare groups
3524 | 1 | CCCCCCCCP(=O)(CCCCCCCC)Cc1cccc(CP(=O)(CCCCCCCC)CCCCCCCC)[n+]1[O-] | 0.0003 | toluene |  | 1 | 0 | Ho(III) | 0 | HCl | 0.001 | 298.15 | 5 | 0.698970004 | https://doi.org/10.1080/01496395.2012.697523 | updated ORNL | 2 | Rare groups
3525 | 1 | CCCCN(CCCC)C(=O)CCC(=O)N(CCCC)CCCC | 0.2 | toluene |  | 1 | 0 | Dy(III) | 0 | HNO3 | 4 | 298.15 | 0.05 | -1.301029996 | https://doi.org/10.1134/S1066362215060077 | updated ORNL | 0 | Amide
3526 | 1 | CCCCN(CCCC)C(=O)CCC(=O)N(CCCC)CCCC | 0.2 | toluene |  | 1 | 0 | Nd(III) | 0 | HNO3 | 4 | 298.15 | 0.06 | -1.22184875 | https://doi.org/10.1134/S1066362215060077 | updated ORNL | 0 | Amide
3527 | 1 | CCCCN(CCCC)C(=O)CCC(=O)N(CCCC)CCCC | 0.2 | toluene |  | 1 | 0 | Sm(III) | 0 | HNO3 | 4 | 298.15 | 0.05 | -1.301029996 | https://doi.org/10.1134/S1066362215060077 | updated ORNL | 0 | Amide
3528 | 1 | CCCCN(CCCC)C(=O)CCC(=O)N(CCCC)CCCC | 0.2 | toluene |  | 1 | 0 | Eu(III) | 0 | HNO3 | 4 | 298.15 | 0.05 | -1.301029996 | https://doi.org/10.1134/S1066362215060077 | updated ORNL | 0 | Amide
3529 | 1 | CCCCN(CCCC)C(=O)CCC(=O)N(CCCC)CCCC | 0.2 | toluene |  | 1 | 0 | Gd(III) | 0 | HNO3 | 4 | 298.15 | 0.04 | -1.397940009 | https://doi.org/10.1134/S1066362215060077 | updated ORNL | 0 | Amide
3536 | 1 | CCCCN(CCCC)C(=O)c1ccc2ccc3ccc(C(=O)N(CCCC)CCCC)nc3c2n1 | 0.05 | meta-nitrobenzotrifluoride |  | 1 | 0 | Ce(III) | 0 | HNO3 | 3 | 298.15 | 0.09 | -1.045757491 | https://doi.org/10.1039/C6RA08946A | updated ORNL | 0 | Amide, Pyridine
3539 | 1 | CCCCN(CCCC)C(=O)c1ccc2ccc3ccc(C(=O)N(CCCC)CCCC)nc3c2n1 | 0.05 | meta-nitrobenzotrifluoride |  | 1 | 0 | La(III) | 0 | HNO3 | 3 | 298.15 | 0.098 | -1.008773924 | https://doi.org/10.1039/C6RA08946A | updated ORNL | 0 | Amide, Pyridine
3541 | 1 | CCCCN(CCCC)C(=O)c1ccc2ccc3ccc(C(=O)N(CCCC)CCCC)nc3c2n1 | 0.05 | meta-nitrobenzotrifluoride |  | 1 | 0 | Lu(III) | 0 | HNO3 | 3 | 298.15 | 0.05 | -1.301029996 | https://doi.org/10.1039/C6RA08946A | updated ORNL | 0 | Amide, Pyridine
3542 | 1 | CCCCN(CCCC)C(=O)c1ccc2ccc3ccc(C(=O)N(CCCC)CCCC)nc3c2n1 | 0.05 | meta-nitrobenzotrifluoride |  | 1 | 0 | Yb(III) | 0 | HNO3 | 3 | 298.15 | 0.07 | -1.15490196 | https://doi.org/10.1039/C6RA08946A | updated ORNL | 0 | Amide, Pyridine
3543 | 1 | CCCCN(CCCC)C(=O)c1ccc2ccc3ccc(C(=O)N(CCCC)CCCC)nc3c2n1 | 0.05 | meta-nitrobenzotrifluoride |  | 1 | 0 | Tm(III) | 0 | HNO3 | 3 | 298.15 | 0.08 | -1.096910013 | https://doi.org/10.1039/C6RA08946A | updated ORNL | 0 | Amide, Pyridine
3544 | 1 | CCCCN(CCCC)C(=O)c1ccc2ccc3ccc(C(=O)N(CCCC)CCCC)nc3c2n1 | 0.05 | meta-nitrobenzotrifluoride |  | 1 | 0 | Er(III) | 0 | HNO3 | 3 | 298.15 | 0.04 | -1.397940009 | https://doi.org/10.1039/C6RA08946A | updated ORNL | 0 | Amide, Pyridine
3545 | 1 | CCCCN(CCCC)C(=O)c1ccc2ccc3ccc(C(=O)N(CCCC)CCCC)nc3c2n1 | 0.05 | meta-nitrobenzotrifluoride |  | 1 | 0 | Ho(III) | 0 | HNO3 | 3 | 298.15 | 0.092 | -1.036212173 | https://doi.org/10.1039/C6RA08946A | updated ORNL | 0 | Amide, Pyridine
3546 | 1 | CCCCN(CCCC)C(=O)c1ccc2ccc3ccc(C(=O)N(CCCC)CCCC)nc3c2n1 | 0.05 | meta-nitrobenzotrifluoride |  | 1 | 0 | Dy(III) | 0 | HNO3 | 3 | 298.15 | 0.06 | -1.22184875 | https://doi.org/10.1039/C6RA08946A | updated ORNL | 0 | Amide, Pyridine
3548 | 1 | CCCCN(CCCC)C(=O)c1ccc2ccc3ccc(C(=O)N(CCCC)CCCC)nc3c2n1 | 0.05 | meta-nitrobenzotrifluoride |  | 1 | 0 | Tb(III) | 0 | HNO3 | 3 | 298.15 | 0.05 | -1.301029996 | https://doi.org/10.1039/C6RA08946A | updated ORNL | 0 | Amide, Pyridine
3549 | 1 | CCCCN(CCCC)C(=O)c1ccc2ccc3ccc(C(=O)N(CCCC)CCCC)nc3c2n1 | 0.05 | meta-nitrobenzotrifluoride |  | 1 | 0 | Eu(III) | 0 | HNO3 | 3 | 298.15 | 0.082 | -1.086186148 | https://doi.org/10.1039/C6RA08946A | updated ORNL | 0 | Amide, Pyridine
3550 | 1 | CCCCN(CCCC)C(=O)c1ccc2ccc3ccc(C(=O)N(CCCC)CCCC)nc3c2n1 | 0.05 | meta-nitrobenzotrifluoride |  | 1 | 0 | Sm(III) | 0 | HNO3 | 3 | 298.15 | 0.1 | -1 | https://doi.org/10.1039/C6RA08946A | updated ORNL | 1 | Amide, Pyridine
3551 | 1 | CCCCN(CCCC)C(=O)c1ccc2ccc3ccc(C(=O)N(CCCC)CCCC)nc3c2n1 | 0.05 | meta-nitrobenzotrifluoride |  | 1 | 0 | Nd(III) | 0 | HNO3 | 3 | 298.15 | 0.095 | -1.022276395 | https://doi.org/10.1039/C6RA08946A | updated ORNL | 0 | Amide, Pyridine
3556 | 1 | CCCCN(CCCC)C(=O)c1ccc2ccc3ccc(C(=O)N(CCCC)CCCC)nc3c2n1 | 0.05 | meta-nitrobenzotrifluoride |  | 1 | 0 | Gd(III) | 0 | HNO3 | 3 | 298.15 | 0.08 | -1.096910013 | https://doi.org/10.1039/C6RA08946A | updated ORNL | 0 | Amide, Pyridine
3557 | 1 | CCCCN(CCCC)C(=O)c1ccc2ccc3ccc(C(=O)N(CCCC)CCCC)nc3c2n1 | 0.05 | meta-nitrobenzotrifluoride |  | 1 | 0 | Pr(III) | 0 | HNO3 | 3 | 298.15 | 0.15 | -0.823908741 | https://doi.org/10.1039/C6RA08946A | updated ORNL | 1 | Amide, Pyridine
3558 | 1 | O=C(O)CN(CCO)CCN(CC(=O)O)CC(=O)O | 0.05 | n-dodecane |  | 1 | 0 | Dy(III) | 0 | HNO3 | 3 | 298.15 | 12 | 1.079181246 | https://doi.org/10.1016/j.jece.2013.06.023 | updated ORNL | 2 | Rare groups
3559 | 1 | O=C(O)CN(CCO)CCN(CC(=O)O)CC(=O)O | 0.05 | n-dodecane |  | 1 | 0 | Nd(III) | 0 | HNO3 | 3 | 298.15 | 8.863 | 0.947580749 | https://doi.org/10.1016/j.jece.2013.06.023 | updated ORNL | 2 | Rare groups
3560 | 1 | O=C(O)CN(CC(=O)O)C1CCCCC1N(CC(=O)O)CC(=O)O | 0.1 | n-dodecane |  | 1 | 0 | Gd(III) | 0 | HNO3 | 3 | 298.15 | 38 | 1.579783597 | https://doi.org/10.1016/j.jece.2013.06.023 | updated ORNL | 3 | Rare groups
3561 | 1 | O=C(O)CN(CC(=O)O)C1CCCCC1N(CC(=O)O)CC(=O)O | 0.1 | n-dodecane |  | 1 | 0 | Dy(III) | 0 | HNO3 | 3 | 298.15 | 12 | 1.079181246 | https://doi.org/10.1016/j.jece.2013.06.023 | updated ORNL | 2 | Rare groups
3562 | 1 | O=C(O)CN(CC(=O)O)C1CCCCC1N(CC(=O)O)CC(=O)O | 0.1 | n-dodecane |  | 1 | 0 | Eu(III) | 0 | HNO3 | 3 | 298.15 | 24.5 | 1.389166084 | https://doi.org/10.1016/j.jece.2013.06.023 | updated ORNL | 3 | Rare groups
3563 | 1 | O=C(O)CN(CC(=O)O)C1CCCCC1N(CC(=O)O)CC(=O)O | 0.1 | n-dodecane |  | 1 | 0 | Sm(III) | 0 | HNO3 | 3 | 298.15 | 53.62 | 1.72932681 | https://doi.org/10.1016/j.jece.2013.06.023 | updated ORNL | 3 | Rare groups
3564 | 1 | O=C(O)CN(CC(=O)O)C1CCCCC1N(CC(=O)O)CC(=O)O | 0.1 | n-dodecane |  | 1 | 0 | Nd(III) | 0 | HNO3 | 3 | 298.15 | 20.31 | 1.307709923 | https://doi.org/10.1016/j.jece.2013.06.023 | updated ORNL | 3 | Rare groups
3565 | 1 | O=C(O)CN(CC(=O)O)C1CCCCC1N(CC(=O)O)CC(=O)O | 0.1 | n-dodecane |  | 1 | 0 | Ce(III) | 0 | HNO3 | 3 | 298.15 | 4.18 | 0.621176282 | https://doi.org/10.1016/j.jece.2013.06.023 | updated ORNL | 2 | Rare groups
3566 | 1 | O=C(O)CN(CC(=O)O)C1CCCCC1N(CC(=O)O)CC(=O)O | 0.1 | n-dodecane |  | 1 | 0 | La(III) | 0 | HNO3 | 3 | 298.15 | 3.34 | 0.523746467 | https://doi.org/10.1016/j.jece.2013.06.023 | updated ORNL | 2 | Rare groups
3567 | 1 | O=C(O)CN(CC(=O)O)C1CCCCC1N(CC(=O)O)CC(=O)O | 0.1 | n-dodecane |  | 1 | 0 | Pr(III) | 0 | HNO3 | 3 | 298.15 | 12.04 | 1.080626487 | https://doi.org/10.1016/j.jece.2013.06.023 | updated ORNL | 2 | Rare groups
3568 | 1 | O=C(O)CN(CCO)CCN(CC(=O)O)CC(=O)O | 0.05 | n-dodecane |  | 1 | 0 | Eu(III) | 0 | HNO3 | 3 | 298.15 | 23.1 | 1.36361198 | https://doi.org/10.1016/j.jece.2013.06.023 | updated ORNL | 3 | Rare groups
3569 | 1 | O=C(O)CN(CCO)CCN(CC(=O)O)CC(=O)O | 0.05 | n-dodecane |  | 1 | 0 | Sm(III) | 0 | HNO3 | 3 | 298.15 | 44.21 | 1.645520515 | https://doi.org/10.1016/j.jece.2013.06.023 | updated ORNL | 3 | Rare groups
3570 | 1 | O=C(O)CN(CCO)CCN(CC(=O)O)CC(=O)O | 0.05 | n-dodecane |  | 1 | 0 | Pr(III) | 0 | HNO3 | 3 | 298.15 | 8.76 | 0.942504106 | https://doi.org/10.1016/j.jece.2013.06.023 | updated ORNL | 2 | Rare groups
3571 | 1 | O=C(O)CN(CCO)CCN(CC(=O)O)CC(=O)O | 0.05 | n-dodecane |  | 1 | 0 | Ce(III) | 0 | HNO3 | 3 | 298.15 | 3.52 | 0.546542663 | https://doi.org/10.1016/j.jece.2013.06.023 | updated ORNL | 2 | Rare groups
3572 | 1 | O=C(O)CN(CCO)CCN(CC(=O)O)CC(=O)O | 0.05 | n-dodecane |  | 1 | 0 | La(III) | 0 | HNO3 | 3 | 298.15 | 2.14 | 0.330413773 | https://doi.org/10.1016/j.jece.2013.06.023 | updated ORNL | 2 | Rare groups
3573 | 1 | O=C(O)CN(CCO)CCN(CC(=O)O)CC(=O)O | 0.05 | n-dodecane |  | 1 | 0 | Gd(III) | 0 | HNO3 | 3 | 298.15 | 36 | 1.556302501 | https://doi.org/10.1016/j.jece.2013.06.023 | updated ORNL | 3 | Rare groups
3574 | 1 | CCN(C(=O)c1cccc(C(=O)N(CC)c2ccc(C)cc2)n1)c1ccc(C)cc1 | 0.2 | phenyl trifluoromethyl sulfone |  | 1 | 0 | Tm(III) | 0.01 | HNO3 | 2 | 298.15 | 5.5 | 0.740362689 | https://doi.org/10.1134/S1066362214060010 | updated ORNL | 2 | Amide, Pyridine
3575 | 1 | CCN(C(=O)c1cccc(C(=O)N(CC)c2ccc(C)cc2)n1)c1ccc(C)cc1 | 0.2 | phenyl trifluoromethyl sulfone |  | 1 | 0 | Gd(III) | 0.01 | HNO3 | 2 | 298.15 | 0.8 | -0.096910013 | https://doi.org/10.1134/S1066362214060010 | updated ORNL | 1 | Amide, Pyridine
3576 | 1 | CCN(C(=O)c1cccc(C(=O)N(CC)c2ccc(C)cc2)n1)c1ccc(C)cc1 | 0.2 | phenyl trifluoromethyl sulfone |  | 1 | 0 | Tb(III) | 0.01 | HNO3 | 2 | 298.15 | 1.2 | 0.079181246 | https://doi.org/10.1134/S1066362214060010 | updated ORNL | 2 | Amide, Pyridine
3577 | 1 | CCN(C(=O)c1cccc(C(=O)N(CC)c2ccc(C)cc2)n1)c1ccc(C)cc1 | 0.2 | phenyl trifluoromethyl sulfone |  | 1 | 0 | Ho(III) | 0.01 | HNO3 | 2 | 298.15 | 3.2 | 0.505149978 | https://doi.org/10.1134/S1066362214060010 | updated ORNL | 2 | Amide, Pyridine
3578 | 1 | CCN(C(=O)c1cccc(C(=O)N(CC)c2ccc(C)cc2)n1)c1ccc(C)cc1 | 0.2 | phenyl trifluoromethyl sulfone |  | 1 | 0 | Er(III) | 0.01 | HNO3 | 2 | 298.15 | 4 | 0.602059991 | https://doi.org/10.1134/S1066362214060010 | updated ORNL | 2 | Amide, Pyridine
3579 | 1 | CCN(C(=O)c1cccc(C(=O)N(CC)c2ccc(C)cc2)n1)c1ccc(C)cc1 | 0.2 | phenyl trifluoromethyl sulfone |  | 1 | 0 | Yb(III) | 0.01 | HNO3 | 2 | 298.15 | 7.1 | 0.851258349 | https://doi.org/10.1134/S1066362214060010 | updated ORNL | 2 | Amide, Pyridine
3580 | 1 | CCN(C(=O)c1cccc(C(=O)N(CC)c2ccccc2C)n1)c1ccccc1C | 0.2 | phenyl trifluoromethyl sulfone |  | 1 | 0 | Dy(III) | 0.01 | HNO3 | 2 | 298.15 | 1.4 | 0.146128036 | https://doi.org/10.1134/S1066362214060010 | updated ORNL | 2 | Amide, Pyridine
3581 | 1 | CCN(C(=O)c1cccc(C(=O)N(CC)c2ccccc2C)n1)c1ccccc1C | 0.2 | phenyl trifluoromethyl sulfone |  | 1 | 0 | La(III) | 0.01 | HNO3 | 2 | 298.15 | 0.3 | -0.522878745 | https://doi.org/10.1134/S1066362214060010 | updated ORNL | 1 | Amide, Pyridine
3582 | 1 | CCN(C(=O)c1cccc(C(=O)N(CC)c2ccccc2C)n1)c1ccccc1C | 0.2 | phenyl trifluoromethyl sulfone |  | 1 | 0 | Pr(III) | 0.01 | HNO3 | 2 | 298.15 | 1 | 0 | https://doi.org/10.1134/S1066362214060010 | updated ORNL | 2 | Amide, Pyridine
3583 | 1 | CCN(C(=O)c1cccc(C(=O)N(CC)c2ccccc2C)n1)c1ccccc1C | 0.2 | phenyl trifluoromethyl sulfone |  | 1 | 0 | Nd(III) | 0.01 | HNO3 | 2 | 298.15 | 1.3 | 0.113943352 | https://doi.org/10.1134/S1066362214060010 | updated ORNL | 2 | Amide, Pyridine
3584 | 1 | CCN(C(=O)c1cccc(C(=O)N(CC)c2ccccc2C)n1)c1ccccc1C | 0.2 | phenyl trifluoromethyl sulfone |  | 1 | 0 | Eu(III) | 0.01 | HNO3 | 2 | 298.15 | 1 | 0 | https://doi.org/10.1134/S1066362214060010 | updated ORNL | 2 | Amide, Pyridine
3585 | 1 | CCN(C(=O)c1cccc(C(=O)N(CC)c2ccc(C)cc2)n1)c1ccc(C)cc1 | 0.2 | phenyl trifluoromethyl sulfone |  | 1 | 0 | Eu(III) | 0.01 | HNO3 | 2 | 298.15 | 1 | 0 | https://doi.org/10.1134/S1066362214060010 | updated ORNL | 2 | Amide, Pyridine
3586 | 1 | CCN(C(=O)c1cccc(C(=O)N(CC)c2ccc(C)cc2)n1)c1ccc(C)cc1 | 0.2 | phenyl trifluoromethyl sulfone |  | 1 | 0 | Lu(III) | 0.01 | HNO3 | 2 | 298.15 | 9 | 0.954242509 | https://doi.org/10.1134/S1066362214060010 | updated ORNL | 2 | Amide, Pyridine
3587 | 1 | CCN(C(=O)c1cccc(C(=O)N(CC)c2ccc(C)cc2)n1)c1ccc(C)cc1 | 0.2 | phenyl trifluoromethyl sulfone |  | 1 | 0 | Sm(III) | 0.01 | HNO3 | 2 | 298.15 | 1 | 0 | https://doi.org/10.1134/S1066362214060010 | updated ORNL | 2 | Amide, Pyridine
3588 | 1 | CCN(C(=O)c1cccc(C(=O)N(CC)c2cccc(C)c2)n1)c1cccc(C)c1 | 0.2 | phenyl trifluoromethyl sulfone |  | 1 | 0 | Dy(III) | 0.01 | HNO3 | 2 | 298.15 | 1.5 | 0.176091259 | https://doi.org/10.1134/S1066362214060010 | updated ORNL | 2 | Amide, Pyridine
3589 | 1 | CCN(C(=O)c1cccc(C(=O)N(CC)c2ccc(C)cc2)n1)c1ccc(C)cc1 | 0.2 | phenyl trifluoromethyl sulfone |  | 1 | 0 | Pr(III) | 0.01 | HNO3 | 2 | 298.15 | 1.6 | 0.204119983 | https://doi.org/10.1134/S1066362214060010 | updated ORNL | 2 | Amide, Pyridine
3590 | 1 | CCN(C(=O)c1cccc(C(=O)N(CC)c2ccc(C)cc2)n1)c1ccc(C)cc1 | 0.2 | phenyl trifluoromethyl sulfone |  | 1 | 0 | Ce(III) | 0.01 | HNO3 | 2 | 298.15 | 1 | 0 | https://doi.org/10.1134/S1066362214060010 | updated ORNL | 2 | Amide, Pyridine
3591 | 1 | CCN(C(=O)c1cccc(C(=O)N(CC)c2ccc(C)cc2)n1)c1ccc(C)cc1 | 0.2 | phenyl trifluoromethyl sulfone |  | 1 | 0 | La(III) | 0.01 | HNO3 | 2 | 298.15 | 1.3 | 0.113943352 | https://doi.org/10.1134/S1066362214060010 | updated ORNL | 2 | Amide, Pyridine
3592 | 1 | CCN(C(=O)c1cccc(C(=O)N(CC)c2cccc(C)c2)n1)c1cccc(C)c1 | 0.2 | phenyl trifluoromethyl sulfone |  | 1 | 0 | Lu(III) | 0.01 | HNO3 | 2 | 298.15 | 5.5 | 0.740362689 | https://doi.org/10.1134/S1066362214060010 | updated ORNL | 2 | Amide, Pyridine
3593 | 1 | CCN(C(=O)c1cccc(C(=O)N(CC)c2cccc(C)c2)n1)c1cccc(C)c1 | 0.2 | phenyl trifluoromethyl sulfone |  | 1 | 0 | Tm(III) | 0.01 | HNO3 | 2 | 298.15 | 3.5 | 0.544068044 | https://doi.org/10.1134/S1066362214060010 | updated ORNL | 2 | Amide, Pyridine
3594 | 1 | CCN(C(=O)c1cccc(C(=O)N(CC)c2cccc(C)c2)n1)c1cccc(C)c1 | 0.2 | phenyl trifluoromethyl sulfone |  | 1 | 0 | Er(III) | 0.01 | HNO3 | 2 | 298.15 | 2.8 | 0.447158031 | https://doi.org/10.1134/S1066362214060010 | updated ORNL | 2 | Amide, Pyridine
3595 | 1 | CCN(C(=O)c1cccc(C(=O)N(CC)c2ccccc2C)n1)c1ccccc1C | 0.2 | phenyl trifluoromethyl sulfone |  | 1 | 0 | Gd(III) | 0.01 | HNO3 | 2 | 298.15 | 0.8 | -0.096910013 | https://doi.org/10.1134/S1066362214060010 | updated ORNL | 1 | Amide, Pyridine
3596 | 1 | CCN(C(=O)c1cccc(C(=O)N(CC)c2cccc(C)c2)n1)c1cccc(C)c1 | 0.2 | phenyl trifluoromethyl sulfone |  | 1 | 0 | Tb(III) | 0.01 | HNO3 | 2 | 298.15 | 1.2 | 0.079181246 | https://doi.org/10.1134/S1066362214060010 | updated ORNL | 2 | Amide, Pyridine
3597 | 1 | CCN(C(=O)c1cccc(C(=O)N(CC)c2cccc(C)c2)n1)c1cccc(C)c1 | 0.2 | phenyl trifluoromethyl sulfone |  | 1 | 0 | Gd(III) | 0.01 | HNO3 | 2 | 298.15 | 0.8 | -0.096910013 | https://doi.org/10.1134/S1066362214060010 | updated ORNL | 1 | Amide, Pyridine
3598 | 1 | CCN(C(=O)c1cccc(C(=O)N(CC)c2cccc(C)c2)n1)c1cccc(C)c1 | 0.2 | phenyl trifluoromethyl sulfone |  | 1 | 0 | Nd(III) | 0.01 | HNO3 | 2 | 298.15 | 1.8 | 0.255272505 | https://doi.org/10.1134/S1066362214060010 | updated ORNL | 2 | Amide, Pyridine
3599 | 1 | CCN(C(=O)c1cccc(C(=O)N(CC)c2cccc(C)c2)n1)c1cccc(C)c1 | 0.2 | phenyl trifluoromethyl sulfone |  | 1 | 0 | Pr(III) | 0.01 | HNO3 | 2 | 298.15 | 1.8 | 0.255272505 | https://doi.org/10.1134/S1066362214060010 | updated ORNL | 2 | Amide, Pyridine
3600 | 1 | CCN(C(=O)c1cccc(C(=O)N(CC)c2cccc(C)c2)n1)c1cccc(C)c1 | 0.2 | phenyl trifluoromethyl sulfone |  | 1 | 0 | Ce(III) | 0.01 | HNO3 | 2 | 298.15 | 3 | 0.477121255 | https://doi.org/10.1134/S1066362214060010 | updated ORNL | 2 | Amide, Pyridine
3601 | 1 | CCN(C(=O)c1cccc(C(=O)N(CC)c2cccc(C)c2)n1)c1cccc(C)c1 | 0.2 | phenyl trifluoromethyl sulfone |  | 1 | 0 | La(III) | 0.01 | HNO3 | 2 | 298.15 | 5 | 0.698970004 | https://doi.org/10.1134/S1066362214060010 | updated ORNL | 2 | Amide, Pyridine
3602 | 1 | CCN(C(=O)c1cccc(C(=O)N(CC)c2ccc(C)cc2)n1)c1ccc(C)cc1 | 0.2 | phenyl trifluoromethyl sulfone |  | 1 | 0 | Nd(III) | 0.01 | HNO3 | 2 | 298.15 | 1.1 | 0.041392685 | https://doi.org/10.1134/S1066362214060010 | updated ORNL | 2 | Amide, Pyridine
3603 | 1 | CCN(C(=O)c1cccc(C(=O)N(CC)c2ccccc2C)n1)c1ccccc1C | 0.2 | phenyl trifluoromethyl sulfone |  | 1 | 0 | Tb(III) | 0.01 | HNO3 | 2 | 298.15 | 1.2 | 0.079181246 | https://doi.org/10.1134/S1066362214060010 | updated ORNL | 2 | Amide, Pyridine
3604 | 1 | CCN(C(=O)c1cccc(C(=O)N(CC)c2ccc(C)cc2)n1)c1ccc(C)cc1 | 0.2 | phenyl trifluoromethyl sulfone |  | 1 | 0 | Dy(III) | 0.01 | HNO3 | 2 | 298.15 | 1.8 | 0.255272505 | https://doi.org/10.1134/S1066362214060010 | updated ORNL | 2 | Amide, Pyridine
3605 | 1 | CCN(C(=O)c1cccc(C(=O)N(CC)c2ccccc2C)n1)c1ccccc1C | 0.2 | phenyl trifluoromethyl sulfone |  | 1 | 0 | Ho(III) | 0.01 | HNO3 | 2 | 298.15 | 2.5 | 0.397940009 | https://doi.org/10.1134/S1066362214060010 | updated ORNL | 2 | Amide, Pyridine
3606 | 1 | CCCCCCc1ccc(N(CC)C(=O)c2cccc(-c3cccc(C(=O)N(CC)c4ccc(CCCCCC)cc4)n3)n2)cc1 | 0.1 | meta-nitrobenzotrifluoride |  | 1 | 0 | Lu(III) | 0.01 | HNO3 | 3 | 298.15 | 0.16 | -0.795880017 | https://doi.org/10.1134/S1066362214060010 | updated ORNL | 1 | Amide, Pyridine
3607 | 1 | CCN(C(=O)c1cccc(C(=O)N(CC)c2ccccc2C)n1)c1ccccc1C | 0.2 | phenyl trifluoromethyl sulfone |  | 1 | 0 | Yb(III) | 0.01 | HNO3 | 2 | 298.15 | 3.6 | 0.556302501 | https://doi.org/10.1134/S1066362214060010 | updated ORNL | 2 | Amide, Pyridine
3608 | 1 | CCN(C(=O)c1cccc(C(=O)N(CC)c2ccccc2C)n1)c1ccccc1C | 0.2 | phenyl trifluoromethyl sulfone |  | 1 | 0 | Sm(III) | 0.01 | HNO3 | 2 | 298.15 | 1.1 | 0.041392685 | https://doi.org/10.1134/S1066362214060010 | updated ORNL | 2 | Amide, Pyridine
3609 | 1 | CCN(C(=O)c1cccc(C(=O)N(CC)c2ccccc2C)n1)c1ccccc1C | 0.2 | phenyl trifluoromethyl sulfone |  | 1 | 0 | Ce(III) | 0.01 | HNO3 | 2 | 298.15 | 0.6 | -0.22184875 | https://doi.org/10.1134/S1066362214060010 | updated ORNL | 1 | Amide, Pyridine
3610 | 1 | CCN(C(=O)c1cccc(C(=O)N(CC)c2cccc(C)c2)n1)c1cccc(C)c1 | 0.2 | phenyl trifluoromethyl sulfone |  | 1 | 0 | Yb(III) | 0.01 | HNO3 | 2 | 298.15 | 4 | 0.602059991 | https://doi.org/10.1134/S1066362214060010 | updated ORNL | 2 | Amide, Pyridine
3611 | 1 | CCN(C(=O)c1cccc(C(=O)N(CC)c2cccc(C)c2)n1)c1cccc(C)c1 | 0.2 | phenyl trifluoromethyl sulfone |  | 1 | 0 | Ho(III) | 0.01 | HNO3 | 2 | 298.15 | 2.5 | 0.397940009 | https://doi.org/10.1134/S1066362214060010 | updated ORNL | 2 | Amide, Pyridine
3612 | 1 | CCN(C(=O)c1cccc(C(=O)N(CC)c2cccc(C)c2)n1)c1cccc(C)c1 | 0.2 | phenyl trifluoromethyl sulfone |  | 1 | 0 | Eu(III) | 0.01 | HNO3 | 2 | 298.15 | 1.1 | 0.041392685 | https://doi.org/10.1134/S1066362214060010 | updated ORNL | 2 | Amide, Pyridine
3613 | 1 | CCN(C(=O)c1cccc(C(=O)N(CC)c2cccc(C)c2)n1)c1cccc(C)c1 | 0.2 | phenyl trifluoromethyl sulfone |  | 1 | 0 | Sm(III) | 0.01 | HNO3 | 2 | 298.15 | 1.2 | 0.079181246 | https://doi.org/10.1134/S1066362214060010 | updated ORNL | 2 | Amide, Pyridine
3614 | 1 | CCCCCCc1ccc(N(CC)C(=O)c2cccc(-c3cccc(C(=O)N(CC)c4ccc(CCCCCC)cc4)n3)n2)cc1 | 0.1 | meta-nitrobenzotrifluoride |  | 1 | 0 | Yb(III) | 0.01 | HNO3 | 3 | 298.15 | 0.2 | -0.698970004 | https://doi.org/10.1134/S1066362214060010 | updated ORNL | 1 | Amide, Pyridine
3615 | 1 | CCCCCCc1ccc(N(CC)C(=O)c2cccc(-c3cccc(C(=O)N(CC)c4ccc(CCCCCC)cc4)n3)n2)cc1 | 0.1 | meta-nitrobenzotrifluoride |  | 1 | 0 | Tm(III) | 0.01 | HNO3 | 3 | 298.15 | 0.25 | -0.602059991 | https://doi.org/10.1134/S1066362214060010 | updated ORNL | 1 | Amide, Pyridine
3616 | 1 | CCCCCCc1ccc(N(CC)C(=O)c2cccc(-c3cccc(C(=O)N(CC)c4ccc(CCCCCC)cc4)n3)n2)cc1 | 0.1 | meta-nitrobenzotrifluoride |  | 1 | 0 | Er(III) | 0.01 | HNO3 | 3 | 298.15 | 0.3 | -0.522878745 | https://doi.org/10.1134/S1066362214060010 | updated ORNL | 1 | Amide, Pyridine
3617 | 1 | CCN(C(=O)c1cccc(C(=O)N(CC)c2ccccc2C)n1)c1ccccc1C | 0.2 | phenyl trifluoromethyl sulfone |  | 1 | 0 | Er(III) | 0.01 | HNO3 | 2 | 298.15 | 2.7 | 0.431363764 | https://doi.org/10.1134/S1066362214060010 | updated ORNL | 2 | Amide, Pyridine
3618 | 1 | CCCCCCc1ccc(N(CC)C(=O)c2cccc(-c3cccc(C(=O)N(CC)c4ccc(CCCCCC)cc4)n3)n2)cc1 | 0.1 | meta-nitrobenzotrifluoride |  | 1 | 0 | Dy(III) | 0.01 | HNO3 | 3 | 298.15 | 0.45 | -0.346787486 | https://doi.org/10.1134/S1066362214060010 | updated ORNL | 1 | Amide, Pyridine
3619 | 1 | CCCCCCc1ccc(N(CC)C(=O)c2cccc(-c3cccc(C(=O)N(CC)c4ccc(CCCCCC)cc4)n3)n2)cc1 | 0.1 | meta-nitrobenzotrifluoride |  | 1 | 0 | Ho(III) | 0.01 | HNO3 | 3 | 298.15 | 0.4 | -0.397940009 | https://doi.org/10.1134/S1066362214060010 | updated ORNL | 1 | Amide, Pyridine
3620 | 1 | CCN(C(=O)c1cccc(C(=O)N(CC)c2ccccc2C)n1)c1ccccc1C | 0.2 | phenyl trifluoromethyl sulfone |  | 1 | 0 | Lu(III) | 0.01 | HNO3 | 2 | 298.15 | 4.8 | 0.681241237 | https://doi.org/10.1134/S1066362214060010 | updated ORNL | 2 | Amide, Pyridine
3621 | 1 | CCCCCCc1ccc(N(CC)C(=O)c2cccc(-c3cccc(C(=O)N(CC)c4ccc(CCCCCC)cc4)n3)n2)cc1 | 0.1 | meta-nitrobenzotrifluoride |  | 1 | 0 | La(III) | 0.01 | HNO3 | 3 | 298.15 | 1 | 0 | https://doi.org/10.1134/S1066362214060010 | updated ORNL | 2 | Amide, Pyridine
3622 | 1 | CCCCCCc1ccc(N(CC)C(=O)c2cccc(-c3cccc(C(=O)N(CC)c4ccc(CCCCCC)cc4)n3)n2)cc1 | 0.1 | meta-nitrobenzotrifluoride |  | 1 | 0 | Ce(III) | 0.01 | HNO3 | 3 | 298.15 | 0.8 | -0.096910013 | https://doi.org/10.1134/S1066362214060010 | updated ORNL | 1 | Amide, Pyridine
3623 | 1 | CCCCCCc1ccc(N(CC)C(=O)c2cccc(-c3cccc(C(=O)N(CC)c4ccc(CCCCCC)cc4)n3)n2)cc1 | 0.1 | meta-nitrobenzotrifluoride |  | 1 | 0 | Pr(III) | 0.01 | HNO3 | 3 | 298.15 | 0.6 | -0.22184875 | https://doi.org/10.1134/S1066362214060010 | updated ORNL | 1 | Amide, Pyridine
3624 | 1 | CCN(C(=O)c1cccc(C(=O)N(CC)c2ccccc2C)n1)c1ccccc1C | 0.2 | phenyl trifluoromethyl sulfone |  | 1 | 0 | Tm(III) | 0.01 | HNO3 | 2 | 298.15 | 3.2 | 0.505149978 | https://doi.org/10.1134/S1066362214060010 | updated ORNL | 2 | Amide, Pyridine
3625 | 1 | CCCCCCc1ccc(N(CC)C(=O)c2cccc(-c3cccc(C(=O)N(CC)c4ccc(CCCCCC)cc4)n3)n2)cc1 | 0.1 | meta-nitrobenzotrifluoride |  | 1 | 0 | Sm(III) | 0.01 | HNO3 | 3 | 298.15 | 0.8 | -0.096910013 | https://doi.org/10.1134/S1066362214060010 | updated ORNL | 1 | Amide, Pyridine
3626 | 1 | CCCCCCc1ccc(N(CC)C(=O)c2cccc(-c3cccc(C(=O)N(CC)c4ccc(CCCCCC)cc4)n3)n2)cc1 | 0.1 | meta-nitrobenzotrifluoride |  | 1 | 0 | Eu(III) | 0.01 | HNO3 | 3 | 298.15 | 0.6 | -0.22184875 | https://doi.org/10.1134/S1066362214060010 | updated ORNL | 1 | Amide, Pyridine
3627 | 1 | CCCCCCc1ccc(N(CC)C(=O)c2cccc(-c3cccc(C(=O)N(CC)c4ccc(CCCCCC)cc4)n3)n2)cc1 | 0.1 | meta-nitrobenzotrifluoride |  | 1 | 0 | Gd(III) | 0.01 | HNO3 | 3 | 298.15 | 0.4 | -0.397940009 | https://doi.org/10.1134/S1066362214060010 | updated ORNL | 1 | Amide, Pyridine
3628 | 1 | CCCCCCc1ccc(N(CC)C(=O)c2cccc(-c3cccc(C(=O)N(CC)c4ccc(CCCCCC)cc4)n3)n2)cc1 | 0.1 | meta-nitrobenzotrifluoride |  | 1 | 0 | Tb(III) | 0.01 | HNO3 | 3 | 298.15 | 0.5 | -0.301029996 | https://doi.org/10.1134/S1066362214060010 | updated ORNL | 1 | Amide, Pyridine
3629 | 1 | CCCCCCc1ccc(N(CC)C(=O)c2cccc(-c3cccc(C(=O)N(CC)c4ccc(CCCCCC)cc4)n3)n2)cc1 | 0.1 | meta-nitrobenzotrifluoride |  | 1 | 0 | Nd(III) | 0.01 | HNO3 | 3 | 298.15 | 0.8 | -0.096910013 | https://doi.org/10.1134/S1066362214060010 | updated ORNL | 1 | Amide, Pyridine
3630 | 1 | CCCCCCCCN(C)C(=O)COCC(=O)N(C)CCCCCCCC | 0.024 | 1-octanol | kerosene | 0.5 | 0.5 | Dy(III) | 3 | HNO3 | 4 | 298.15 | 500 | 2.698970004 | https://doi.org/10.1007/s10967-020-07242-1 | updated ORNL | 3 | Ether, Amide, Diglycolamide
3631 | 1 | CCCCCCCCN(C)C(=O)COCC(=O)N(C)CCCCCCCC | 0.024 | 1-octanol | kerosene | 0.5 | 0.5 | Gd(III) | 3 | HNO3 | 5 | 298.15 | 70 | 1.84509804 | https://doi.org/10.1007/s10967-020-07242-1 | updated ORNL | 3 | Ether, Amide, Diglycolamide
3632 | 1 | CCCCCCCCN(C)C(=O)COCC(=O)N(C)CCCCCCCC | 0.024 | 1-octanol | kerosene | 0.5 | 0.5 | Yb(III) | 3 | HNO3 | 3 | 298.15 | 1100 | 3.041392685 | https://doi.org/10.1007/s10967-020-07242-1 | updated ORNL | 3 | Ether, Amide, Diglycolamide
3633 | 1 | CCCCCCCCN(C)C(=O)COCC(=O)N(C)CCCCCCCC | 0.024 | 1-octanol | kerosene | 0.5 | 0.5 | Dy(III) | 3 | HNO3 | 3 | 298.15 | 200 | 2.301029996 | https://doi.org/10.1007/s10967-020-07242-1 | updated ORNL | 3 | Ether, Amide, Diglycolamide
3634 | 1 | CCCCCCCCN(C)C(=O)COCC(=O)N(C)CCCCCCCC | 0.024 | 1-octanol | kerosene | 0.5 | 0.5 | Tm(III) | 3 | HNO3 | 2 | 298.15 | 800 | 2.903089987 | https://doi.org/10.1007/s10967-020-07242-1 | updated ORNL | 3 | Ether, Amide, Diglycolamide
3635 | 1 | CCCCCCCCN(C)C(=O)COCC(=O)N(C)CCCCCCCC | 0.024 | 1-octanol | kerosene | 0.5 | 0.5 | Nd(III) | 3 | HNO3 | 2 | 298.15 | 2.5 | 0.397940009 | https://doi.org/10.1007/s10967-020-07242-1 | updated ORNL | 2 | Ether, Amide, Diglycolamide
3636 | 1 | CCCCCCCCN(C)C(=O)COCC(=O)N(C)CCCCCCCC | 0.024 | 1-octanol | kerosene | 0.5 | 0.5 | Ce(III) | 3 | HNO3 | 2 | 298.15 | 1 | 0 | https://doi.org/10.1007/s10967-020-07242-1 | updated ORNL | 2 | Ether, Amide, Diglycolamide
3637 | 1 | CCCCCCCCN(C)C(=O)COCC(=O)N(C)CCCCCCCC | 0.024 | 1-octanol | kerosene | 0.5 | 0.5 | Gd(III) | 3 | HNO3 | 1 | 298.15 | 8 | 0.903089987 | https://doi.org/10.1007/s10967-020-07242-1 | updated ORNL | 2 | Ether, Amide, Diglycolamide
3638 | 1 | CCCCCCCCN(C)C(=O)COCC(=O)N(C)CCCCCCCC | 0.024 | 1-octanol | kerosene | 0.5 | 0.5 | Pr(III) | 3 | HNO3 | 4 | 298.15 | 3 | 0.477121255 | https://doi.org/10.1007/s10967-020-07242-1 | updated ORNL | 2 | Ether, Amide, Diglycolamide
3639 | 1 | CCCCCCCCN(C)C(=O)COCC(=O)N(C)CCCCCCCC | 0.024 | 1-octanol | kerosene | 0.5 | 0.5 | Sm(III) | 3 | HNO3 | 2 | 298.15 | 20 | 1.301029996 | https://doi.org/10.1007/s10967-020-07242-1 | updated ORNL | 3 | Ether, Amide, Diglycolamide
3640 | 1 | CCCCCCCCN(C)C(=O)COCC(=O)N(C)CCCCCCCC | 0.024 | 1-octanol | kerosene | 0.5 | 0.5 | Yb(III) | 3 | HNO3 | 4 | 298.15 | 1500 | 3.176091259 | https://doi.org/10.1007/s10967-020-07242-1 | updated ORNL | 3 | Ether, Amide, Diglycolamide
3641 | 1 | CCCCCCCCN(C)C(=O)COCC(=O)N(C)CCCCCCCC | 0.024 | 1-octanol | kerosene | 0.5 | 0.5 | La(III) | 3 | HNO3 | 1 | 298.15 | 0.3 | -0.522878745 | https://doi.org/10.1007/s10967-020-07242-1 | updated ORNL | 1 | Ether, Amide, Diglycolamide
3642 | 1 | CCCCCCCCN(C)C(=O)COCC(=O)N(C)CCCCCCCC | 0.024 | 1-octanol | kerosene | 0.5 | 0.5 | Sm(III) | 3 | HNO3 | 4 | 298.15 | 25 | 1.397940009 | https://doi.org/10.1007/s10967-020-07242-1 | updated ORNL | 3 | Ether, Amide, Diglycolamide
3643 | 1 | CCCCCCCCN(C)C(=O)COCC(=O)N(C)CCCCCCCC | 0.024 | 1-octanol | kerosene | 0.5 | 0.5 | Nd(III) | 3 | HNO3 | 4 | 298.15 | 4.5 | 0.653212514 | https://doi.org/10.1007/s10967-020-07242-1 | updated ORNL | 2 | Ether, Amide, Diglycolamide
3644 | 1 | CCCCCCCCN(C)C(=O)COCC(=O)N(C)CCCCCCCC | 0.024 | 1-octanol | kerosene | 0.5 | 0.5 | Ce(III) | 3 | HNO3 | 4 | 298.15 | 1 | 0 | https://doi.org/10.1007/s10967-020-07242-1 | updated ORNL | 2 | Ether, Amide, Diglycolamide
3645 | 1 | CCCCCCCCN(C)C(=O)COCC(=O)N(C)CCCCCCCC | 0.024 | 1-octanol | kerosene | 0.5 | 0.5 | La(III) | 3 | HNO3 | 4 | 298.15 | 0.8 | -0.096910013 | https://doi.org/10.1007/s10967-020-07242-1 | updated ORNL | 1 | Ether, Amide, Diglycolamide
3646 | 1 | CCCCCCCCN(C)C(=O)COCC(=O)N(C)CCCCCCCC | 0.024 | 1-octanol | kerosene | 0.5 | 0.5 | Lu(III) | 3 | HNO3 | 3 | 298.15 | 1400 | 3.146128036 | https://doi.org/10.1007/s10967-020-07242-1 | updated ORNL | 3 | Ether, Amide, Diglycolamide
3647 | 1 | CCCCCCCCN(C)C(=O)COCC(=O)N(C)CCCCCCCC | 0.024 | 1-octanol | kerosene | 0.5 | 0.5 | Tm(III) | 3 | HNO3 | 3 | 298.15 | 1200 | 3.079181246 | https://doi.org/10.1007/s10967-020-07242-1 | updated ORNL | 3 | Ether, Amide, Diglycolamide
3648 | 1 | CCCCCCCCN(C)C(=O)COCC(=O)N(C)CCCCCCCC | 0.024 | 1-octanol | kerosene | 0.5 | 0.5 | Er(III) | 3 | HNO3 | 3 | 298.15 | 1000 | 3 | https://doi.org/10.1007/s10967-020-07242-1 | updated ORNL | 3 | Ether, Amide, Diglycolamide
3649 | 1 | CCCCCCCCN(C)C(=O)COCC(=O)N(C)CCCCCCCC | 0.024 | 1-octanol | kerosene | 0.5 | 0.5 | Ho(III) | 3 | HNO3 | 3 | 298.15 | 600 | 2.77815125 | https://doi.org/10.1007/s10967-020-07242-1 | updated ORNL | 3 | Ether, Amide, Diglycolamide
3650 | 1 | CCCCCCCCN(C)C(=O)COCC(=O)N(C)CCCCCCCC | 0.024 | 1-octanol | kerosene | 0.5 | 0.5 | Tb(III) | 3 | HNO3 | 3 | 298.15 | 150 | 2.176091259 | https://doi.org/10.1007/s10967-020-07242-1 | updated ORNL | 3 | Ether, Amide, Diglycolamide
3651 | 1 | CCCCCCCCN(C)C(=O)COCC(=O)N(C)CCCCCCCC | 0.024 | 1-octanol | kerosene | 0.5 | 0.5 | Gd(III) | 3 | HNO3 | 3 | 298.15 | 70 | 1.84509804 | https://doi.org/10.1007/s10967-020-07242-1 | updated ORNL | 3 | Ether, Amide, Diglycolamide
3652 | 1 | CCCCCCCCN(C)C(=O)COCC(=O)N(C)CCCCCCCC | 0.024 | 1-octanol | kerosene | 0.5 | 0.5 | Eu(III) | 3 | HNO3 | 3 | 298.15 | 50 | 1.698970004 | https://doi.org/10.1007/s10967-020-07242-1 | updated ORNL | 3 | Ether, Amide, Diglycolamide
3653 | 1 | CCCCCCCCN(C)C(=O)COCC(=O)N(C)CCCCCCCC | 0.024 | 1-octanol | kerosene | 0.5 | 0.5 | Sm(III) | 3 | HNO3 | 3 | 298.15 | 30 | 1.477121255 | https://doi.org/10.1007/s10967-020-07242-1 | updated ORNL | 3 | Ether, Amide, Diglycolamide
3654 | 1 | CCCCCCCCN(C)C(=O)COCC(=O)N(C)CCCCCCCC | 0.024 | 1-octanol | kerosene | 0.5 | 0.5 | Nd(III) | 3 | HNO3 | 3 | 298.15 | 5 | 0.698970004 | https://doi.org/10.1007/s10967-020-07242-1 | updated ORNL | 2 | Ether, Amide, Diglycolamide
3655 | 1 | CCCCCCCCN(C)C(=O)COCC(=O)N(C)CCCCCCCC | 0.024 | 1-octanol | kerosene | 0.5 | 0.5 | Ce(III) | 3 | HNO3 | 3 | 298.15 | 1 | 0 | https://doi.org/10.1007/s10967-020-07242-1 | updated ORNL | 2 | Ether, Amide, Diglycolamide
3656 | 1 | CCCCCCCCN(C)C(=O)COCC(=O)N(C)CCCCCCCC | 0.024 | 1-octanol | kerosene | 0.5 | 0.5 | La(III) | 3 | HNO3 | 3 | 298.15 | 0.8 | -0.096910013 | https://doi.org/10.1007/s10967-020-07242-1 | updated ORNL | 1 | Ether, Amide, Diglycolamide
3657 | 1 | CCCCCCCCN(C)C(=O)COCC(=O)N(C)CCCCCCCC | 0.024 | 1-octanol | kerosene | 0.5 | 0.5 | Eu(III) | 3 | HNO3 | 4 | 298.15 | 55 | 1.740362689 | https://doi.org/10.1007/s10967-020-07242-1 | updated ORNL | 3 | Ether, Amide, Diglycolamide
3658 | 1 | CCCCCCCCN(C)C(=O)COCC(=O)N(C)CCCCCCCC | 0.024 | 1-octanol | kerosene | 0.5 | 0.5 | Gd(III) | 3 | HNO3 | 4 | 298.15 | 85 | 1.929418926 | https://doi.org/10.1007/s10967-020-07242-1 | updated ORNL | 3 | Ether, Amide, Diglycolamide
3659 | 1 | CCCCCCCCN(C)C(=O)COCC(=O)N(C)CCCCCCCC | 0.024 | 1-octanol | kerosene | 0.5 | 0.5 | Tb(III) | 3 | HNO3 | 4 | 298.15 | 130 | 2.113943352 | https://doi.org/10.1007/s10967-020-07242-1 | updated ORNL | 3 | Ether, Amide, Diglycolamide
3660 | 1 | CCCCCCCCN(C)C(=O)COCC(=O)N(C)CCCCCCCC | 0.024 | 1-octanol | kerosene | 0.5 | 0.5 | Ho(III) | 3 | HNO3 | 4 | 298.15 | 800 | 2.903089987 | https://doi.org/10.1007/s10967-020-07242-1 | updated ORNL | 3 | Ether, Amide, Diglycolamide
3661 | 1 | CCCCCCCCN(C)C(=O)COCC(=O)N(C)CCCCCCCC | 0.024 | 1-octanol | kerosene | 0.5 | 0.5 | Lu(III) | 3 | HNO3 | 5 | 298.15 | 1500 | 3.176091259 | https://doi.org/10.1007/s10967-020-07242-1 | updated ORNL | 3 | Ether, Amide, Diglycolamide
3662 | 1 | CCCCCCCCN(C)C(=O)COCC(=O)N(C)CCCCCCCC | 0.024 | 1-octanol | kerosene | 0.5 | 0.5 | Yb(III) | 3 | HNO3 | 5 | 298.15 | 1500 | 3.176091259 | https://doi.org/10.1007/s10967-020-07242-1 | updated ORNL | 3 | Ether, Amide, Diglycolamide
3663 | 1 | CCCCCCCCN(C)C(=O)COCC(=O)N(C)CCCCCCCC | 0.024 | 1-octanol | kerosene | 0.5 | 0.5 | Tm(III) | 3 | HNO3 | 5 | 298.15 | 1200 | 3.079181246 | https://doi.org/10.1007/s10967-020-07242-1 | updated ORNL | 3 | Ether, Amide, Diglycolamide
3664 | 1 | CCCCCCCCN(C)C(=O)COCC(=O)N(C)CCCCCCCC | 0.024 | 1-octanol | kerosene | 0.5 | 0.5 | Er(III) | 3 | HNO3 | 5 | 298.15 | 1500 | 3.176091259 | https://doi.org/10.1007/s10967-020-07242-1 | updated ORNL | 3 | Ether, Amide, Diglycolamide
3665 | 1 | CCCCCCCCN(C)C(=O)COCC(=O)N(C)CCCCCCCC | 0.024 | 1-octanol | kerosene | 0.5 | 0.5 | Ho(III) | 3 | HNO3 | 5 | 298.15 | 800 | 2.903089987 | https://doi.org/10.1007/s10967-020-07242-1 | updated ORNL | 3 | Ether, Amide, Diglycolamide
3666 | 1 | CCCCCCCCN(C)C(=O)COCC(=O)N(C)CCCCCCCC | 0.024 | 1-octanol | kerosene | 0.5 | 0.5 | Dy(III) | 3 | HNO3 | 5 | 298.15 | 500 | 2.698970004 | https://doi.org/10.1007/s10967-020-07242-1 | updated ORNL | 3 | Ether, Amide, Diglycolamide
3667 | 1 | CCCCCCCCN(C)C(=O)COCC(=O)N(C)CCCCCCCC | 0.024 | 1-octanol | kerosene | 0.5 | 0.5 | Tb(III) | 3 | HNO3 | 5 | 298.15 | 130 | 2.113943352 | https://doi.org/10.1007/s10967-020-07242-1 | updated ORNL | 3 | Ether, Amide, Diglycolamide
3668 | 1 | CCCCCCCCN(C)C(=O)COCC(=O)N(C)CCCCCCCC | 0.024 | 1-octanol | kerosene | 0.5 | 0.5 | Lu(III) | 3 | HNO3 | 2 | 298.15 | 900 | 2.954242509 | https://doi.org/10.1007/s10967-020-07242-1 | updated ORNL | 3 | Ether, Amide, Diglycolamide
3669 | 1 | CCCCCCCCN(C)C(=O)COCC(=O)N(C)CCCCCCCC | 0.024 | 1-octanol | kerosene | 0.5 | 0.5 | Eu(III) | 3 | HNO3 | 5 | 298.15 | 55 | 1.740362689 | https://doi.org/10.1007/s10967-020-07242-1 | updated ORNL | 3 | Ether, Amide, Diglycolamide
3670 | 1 | CCCCCCCCN(C)C(=O)COCC(=O)N(C)CCCCCCCC | 0.024 | 1-octanol | kerosene | 0.5 | 0.5 | Nd(III) | 3 | HNO3 | 5 | 298.15 | 4.5 | 0.653212514 | https://doi.org/10.1007/s10967-020-07242-1 | updated ORNL | 2 | Ether, Amide, Diglycolamide
3671 | 1 | CCCCCCCCN(C)C(=O)COCC(=O)N(C)CCCCCCCC | 0.024 | 1-octanol | kerosene | 0.5 | 0.5 | Pr(III) | 3 | HNO3 | 5 | 298.15 | 3 | 0.477121255 | https://doi.org/10.1007/s10967-020-07242-1 | updated ORNL | 2 | Ether, Amide, Diglycolamide
3672 | 1 | CCCCCCCCN(C)C(=O)COCC(=O)N(C)CCCCCCCC | 0.024 | 1-octanol | kerosene | 0.5 | 0.5 | Ce(III) | 3 | HNO3 | 5 | 298.15 | 1 | 0 | https://doi.org/10.1007/s10967-020-07242-1 | updated ORNL | 2 | Ether, Amide, Diglycolamide
3673 | 1 | CCCCCCCCN(C)C(=O)COCC(=O)N(C)CCCCCCCC | 0.024 | 1-octanol | kerosene | 0.5 | 0.5 | La(III) | 3 | HNO3 | 5 | 298.15 | 0.8 | -0.096910013 | https://doi.org/10.1007/s10967-020-07242-1 | updated ORNL | 1 | Ether, Amide, Diglycolamide
3674 | 1 | CCCCCCCCN(C)C(=O)COCC(=O)N(C)CCCCCCCC | 0.024 | 1-octanol | kerosene | 0.5 | 0.5 | Lu(III) | 3 | HNO3 | 4 | 298.15 | 1500 | 3.176091259 | https://doi.org/10.1007/s10967-020-07242-1 | updated ORNL | 3 | Ether, Amide, Diglycolamide
3675 | 1 | CCCCCCCCN(C)C(=O)COCC(=O)N(C)CCCCCCCC | 0.024 | 1-octanol | kerosene | 0.5 | 0.5 | Tm(III) | 3 | HNO3 | 4 | 298.15 | 1200 | 3.079181246 | https://doi.org/10.1007/s10967-020-07242-1 | updated ORNL | 3 | Ether, Amide, Diglycolamide
3676 | 1 | CCCCCCCCN(C)C(=O)COCC(=O)N(C)CCCCCCCC | 0.024 | 1-octanol | kerosene | 0.5 | 0.5 | Er(III) | 3 | HNO3 | 4 | 298.15 | 1500 | 3.176091259 | https://doi.org/10.1007/s10967-020-07242-1 | updated ORNL | 3 | Ether, Amide, Diglycolamide
3677 | 1 | CCCCCCCCN(C)C(=O)COCC(=O)N(C)CCCCCCCC | 0.024 | 1-octanol | kerosene | 0.5 | 0.5 | Sm(III) | 3 | HNO3 | 5 | 298.15 | 25 | 1.397940009 | https://doi.org/10.1007/s10967-020-07242-1 | updated ORNL | 3 | Ether, Amide, Diglycolamide
3678 | 1 | CCCCCCCCN(C)C(=O)COCC(=O)N(C)CCCCCCCC | 0.024 | 1-octanol | kerosene | 0.5 | 0.5 | Yb(III) | 3 | HNO3 | 2 | 298.15 | 700 | 2.84509804 | https://doi.org/10.1007/s10967-020-07242-1 | updated ORNL | 3 | Ether, Amide, Diglycolamide
3679 | 1 | CCCCCCCCN(C)C(=O)COCC(=O)N(C)CCCCCCCC | 0.024 | 1-octanol | kerosene | 0.5 | 0.5 | Pr(III) | 3 | HNO3 | 3 | 298.15 | 3 | 0.477121255 | https://doi.org/10.1007/s10967-020-07242-1 | updated ORNL | 2 | Ether, Amide, Diglycolamide
3680 | 1 | CCCCCCCCN(C)C(=O)COCC(=O)N(C)CCCCCCCC | 0.024 | 1-octanol | kerosene | 0.5 | 0.5 | Ho(III) | 3 | HNO3 | 2 | 298.15 | 500 | 2.698970004 | https://doi.org/10.1007/s10967-020-07242-1 | updated ORNL | 3 | Ether, Amide, Diglycolamide
3681 | 1 | CCCCCCCCN(C)C(=O)COCC(=O)N(C)CCCCCCCC | 0.024 | 1-octanol | kerosene | 0.5 | 0.5 | Er(III) | 3 | HNO3 | 2 | 298.15 | 600 | 2.77815125 | https://doi.org/10.1007/s10967-020-07242-1 | updated ORNL | 3 | Ether, Amide, Diglycolamide
3682 | 1 | CCCCCCCCN(C)C(=O)COCC(=O)N(C)CCCCCCCC | 0.024 | 1-octanol | kerosene | 0.5 | 0.5 | Pr(III) | 3 | HNO3 | 1 | 298.15 | 0.65 | -0.187086643 | https://doi.org/10.1007/s10967-020-07242-1 | updated ORNL | 1 | Ether, Amide, Diglycolamide
3683 | 1 | CCCCCCCCN(C)C(=O)COCC(=O)N(C)CCCCCCCC | 0.024 | 1-octanol | kerosene | 0.5 | 0.5 | Nd(III) | 3 | HNO3 | 1 | 298.15 | 0.8 | -0.096910013 | https://doi.org/10.1007/s10967-020-07242-1 | updated ORNL | 1 | Ether, Amide, Diglycolamide
3684 | 1 | CCCCCCCCN(C)C(=O)COCC(=O)N(C)CCCCCCCC | 0.024 | 1-octanol | kerosene | 0.5 | 0.5 | Sm(III) | 3 | HNO3 | 1 | 298.15 | 3.5 | 0.544068044 | https://doi.org/10.1007/s10967-020-07242-1 | updated ORNL | 2 | Ether, Amide, Diglycolamide
3685 | 1 | CCCCCCCCN(C)C(=O)COCC(=O)N(C)CCCCCCCC | 0.024 | 1-octanol | kerosene | 0.5 | 0.5 | Eu(III) | 3 | HNO3 | 1 | 298.15 | 7 | 0.84509804 | https://doi.org/10.1007/s10967-020-07242-1 | updated ORNL | 2 | Ether, Amide, Diglycolamide
3686 | 1 | CCCCCCCCN(C)C(=O)COCC(=O)N(C)CCCCCCCC | 0.024 | 1-octanol | kerosene | 0.5 | 0.5 | Tb(III) | 3 | HNO3 | 1 | 298.15 | 20 | 1.301029996 | https://doi.org/10.1007/s10967-020-07242-1 | updated ORNL | 3 | Ether, Amide, Diglycolamide
3687 | 1 | CCCCCCCCN(C)C(=O)COCC(=O)N(C)CCCCCCCC | 0.024 | 1-octanol | kerosene | 0.5 | 0.5 | Dy(III) | 3 | HNO3 | 1 | 298.15 | 20 | 1.301029996 | https://doi.org/10.1007/s10967-020-07242-1 | updated ORNL | 3 | Ether, Amide, Diglycolamide
3688 | 1 | CCCCCCCCN(C)C(=O)COCC(=O)N(C)CCCCCCCC | 0.024 | 1-octanol | kerosene | 0.5 | 0.5 | Ho(III) | 3 | HNO3 | 1 | 298.15 | 95 | 1.977723605 | https://doi.org/10.1007/s10967-020-07242-1 | updated ORNL | 3 | Ether, Amide, Diglycolamide
3689 | 1 | CCCCCCCCN(C)C(=O)COCC(=O)N(C)CCCCCCCC | 0.024 | 1-octanol | kerosene | 0.5 | 0.5 | Er(III) | 3 | HNO3 | 1 | 298.15 | 70 | 1.84509804 | https://doi.org/10.1007/s10967-020-07242-1 | updated ORNL | 3 | Ether, Amide, Diglycolamide
3690 | 1 | CCCCCCCCN(C)C(=O)COCC(=O)N(C)CCCCCCCC | 0.024 | 1-octanol | kerosene | 0.5 | 0.5 | Ce(III) | 3 | HNO3 | 1 | 298.15 | 0.5 | -0.301029996 | https://doi.org/10.1007/s10967-020-07242-1 | updated ORNL | 1 | Ether, Amide, Diglycolamide
3691 | 1 | CCCCCCCCN(C)C(=O)COCC(=O)N(C)CCCCCCCC | 0.024 | 1-octanol | kerosene | 0.5 | 0.5 | Yb(III) | 3 | HNO3 | 1 | 298.15 | 80 | 1.903089987 | https://doi.org/10.1007/s10967-020-07242-1 | updated ORNL | 3 | Ether, Amide, Diglycolamide
3692 | 1 | CCCCCCCCN(C)C(=O)COCC(=O)N(C)CCCCCCCC | 0.024 | 1-octanol | kerosene | 0.5 | 0.5 | Lu(III) | 3 | HNO3 | 1 | 298.15 | 90 | 1.954242509 | https://doi.org/10.1007/s10967-020-07242-1 | updated ORNL | 3 | Ether, Amide, Diglycolamide
3693 | 1 | CCCCCCCCN(C)C(=O)COCC(=O)N(C)CCCCCCCC | 0.024 | 1-octanol | kerosene | 0.5 | 0.5 | La(III) | 3 | HNO3 | 2 | 298.15 | 0.6 | -0.22184875 | https://doi.org/10.1007/s10967-020-07242-1 | updated ORNL | 1 | Ether, Amide, Diglycolamide
3694 | 1 | CCCCCCCCN(C)C(=O)COCC(=O)N(C)CCCCCCCC | 0.024 | 1-octanol | kerosene | 0.5 | 0.5 | Pr(III) | 3 | HNO3 | 2 | 298.15 | 1.5 | 0.176091259 | https://doi.org/10.1007/s10967-020-07242-1 | updated ORNL | 2 | Ether, Amide, Diglycolamide
3695 | 1 | CCCCCCCCN(C)C(=O)COCC(=O)N(C)CCCCCCCC | 0.024 | 1-octanol | kerosene | 0.5 | 0.5 | Eu(III) | 3 | HNO3 | 2 | 298.15 | 35 | 1.544068044 | https://doi.org/10.1007/s10967-020-07242-1 | updated ORNL | 3 | Ether, Amide, Diglycolamide
3696 | 1 | CCCCCCCCN(C)C(=O)COCC(=O)N(C)CCCCCCCC | 0.024 | 1-octanol | kerosene | 0.5 | 0.5 | Gd(III) | 3 | HNO3 | 2 | 298.15 | 55 | 1.740362689 | https://doi.org/10.1007/s10967-020-07242-1 | updated ORNL | 3 | Ether, Amide, Diglycolamide
3697 | 1 | CCCCCCCCN(C)C(=O)COCC(=O)N(C)CCCCCCCC | 0.024 | 1-octanol | kerosene | 0.5 | 0.5 | Tb(III) | 3 | HNO3 | 2 | 298.15 | 100 | 2 | https://doi.org/10.1007/s10967-020-07242-1 | updated ORNL | 3 | Ether, Amide, Diglycolamide
3698 | 1 | CCCCCCCCN(C)C(=O)COCC(=O)N(C)CCCCCCCC | 0.024 | 1-octanol | kerosene | 0.5 | 0.5 | Tm(III) | 3 | HNO3 | 1 | 298.15 | 85 | 1.929418926 | https://doi.org/10.1007/s10967-020-07242-1 | updated ORNL | 3 | Ether, Amide, Diglycolamide
3699 | 1 | CCCCCCCCN(C)C(=O)COCC(=O)N(C)CCCCCCCC | 0.024 | 1-octanol | kerosene | 0.5 | 0.5 | Dy(III) | 3 | HNO3 | 2 | 298.15 | 150 | 2.176091259 | https://doi.org/10.1007/s10967-020-07242-1 | updated ORNL | 3 | Ether, Amide, Diglycolamide
3700 | 1 | CCCCN(C)C(=O)CC(=O)N(C)CCCC | 0.6 | benzene |  | 1 | 0 | Eu(III) | 0 | HNO3 | 2 | 298.15 | 0.03 | -1.522878745 | https://doi.org/10.1080/07366299.2013.836422 | updated ORNL | 0 | Amide
3701 | 1 | CCCCCCOCCC(C(=O)N(C)CCCC)C(=O)N(C)CCCC | 0.6 | benzene |  | 1 | 0 | La(III) | 0 | HNO3 | 5 | 298.15 | 3.6 | 0.556302501 | https://doi.org/10.1080/07366299.2013.836422 | updated ORNL | 2 | Ether, Amide
3702 | 1 | O=c1c(O)c(-c2ccc(O)c(O)c2)oc2cc(O)cc(O)c12 | 0.05 | meta-nitrobenzotrifluoride | 1-octanol | 0.9 | 0.1 | La(III) | 0.1 | HNO3 | 2 | 298.15 | 3.2 | 0.505149978 | https://doi.org/10.1016/j.inoche.2018.12.023 | updated ORNL | 2 | Rare groups
3703 | 1 | O=c1c(O)c(-c2ccc(O)c(O)c2)oc2cc(O)cc(O)c12 | 0.05 | meta-nitrobenzotrifluoride | 1-octanol | 0.9 | 0.1 | Yb(III) | 0.1 | HNO3 | 2 | 298.15 | 2.1 | 0.322219295 | https://doi.org/10.1016/j.inoche.2018.12.023 | updated ORNL | 2 | Rare groups
3704 | 1 | O=c1c(O)c(-c2ccc(O)c(O)c2)oc2cc(O)cc(O)c12 | 0.05 | meta-nitrobenzotrifluoride | 1-octanol | 0.9 | 0.1 | Eu(III) | 0.1 | HNO3 | 2 | 298.15 | 6.1 | 0.785329835 | https://doi.org/10.1016/j.inoche.2018.12.023 | updated ORNL | 2 | Rare groups
3705 | 1 | CCCCCCCCP(=O)(CC(=O)N(CC(C)C)CC(C)C)c1ccccc1 | 0.1 | TBP | n-dodecane | 0.3 | 0.7 | Pr(III) | 0 | HNO3 | 2 | 303.15 | 2.6 | 0.414973348 | https://doi.org/10.1016/S0277-5387(00)80462-3 | updated ORNL | 2 | Amide, Phosphine Oxides
3706 | 1 | CCCCCCCCP(=O)(CC(=O)N(CC(C)C)CC(C)C)c1ccccc1 | 0.1 | TBP | n-dodecane | 0.3 | 0.7 | Nd(III) | 0 | HNO3 | 2 | 303.15 | 2.8 | 0.447158031 | https://doi.org/10.1016/S0277-5387(00)80462-3 | updated ORNL | 2 | Amide, Phosphine Oxides
3707 | 1 | CCCCCCCCP(=O)(CC(=O)N(CC(C)C)CC(C)C)c1ccccc1 | 0.1 | TBP | n-dodecane | 0.3 | 0.7 | Eu(III) | 0 | HNO3 | 2 | 303.15 | 1.8 | 0.255272505 | https://doi.org/10.1016/S0277-5387(00)80462-3 | updated ORNL | 2 | Amide, Phosphine Oxides
3708 | 1 | CCCCN(C)C(=O)CC(=O)N(C)CCCC | 0.6 | benzene |  | 1 | 0 | Eu(III) | 0 | HNO3 | 3 | 298.15 | 0.13 | -0.886056648 | https://doi.org/10.1557/PROC-353-1293 | updated ORNL | 1 | Amide
3709 | 1 | CCCCN(C)C(=O)CC(=O)N(C)CCCC | 0.6 | benzene |  | 1 | 0 | La(III) | 0 | HNO3 | 4 | 298.15 | 0.18 | -0.744727495 | https://doi.org/10.1557/PROC-353-1293 | updated ORNL | 1 | Amide
3710 | 1 | CCCCN(C)C(=O)CC(=O)N(C)CCCC | 0.6 | benzene |  | 1 | 0 | Nd(III) | 0 | HNO3 | 4 | 298.15 | 0.2 | -0.698970004 | https://doi.org/10.1557/PROC-353-1293 | updated ORNL | 1 | Amide
3711 | 1 | CCCCN(C)C(=O)CC(=O)N(C)CCCC | 0.6 | benzene |  | 1 | 0 | Eu(III) | 0 | HNO3 | 4 | 298.15 | 0.09 | -1.045757491 | https://doi.org/10.1557/PROC-353-1293 | updated ORNL | 0 | Amide
3712 | 1 | CCCCN(C)C(=O)CC(=O)N(C)CCCC | 0.6 | benzene |  | 1 | 0 | Nd(III) | 0 | HNO3 | 3 | 298.15 | 0.16 | -0.795880017 | https://doi.org/10.1557/PROC-353-1293 | updated ORNL | 1 | Amide
3713 | 1 | CCCCN(C)C(=O)CC(=O)N(C)CCCC | 0.6 | benzene |  | 1 | 0 | La(III) | 0 | HNO3 | 3 | 298.15 | 0.14 | -0.853871964 | https://doi.org/10.1557/PROC-353-1293 | updated ORNL | 1 | Amide
3714 | 1 | CCCCN(C)C(=O)CC(=O)N(C)CCCC | 0.6 | benzene |  | 1 | 0 | Nd(III) | 0 | HNO3 | 2 | 298.15 | 0.12 | -0.920818754 | https://doi.org/10.1557/PROC-353-1293 | updated ORNL | 1 | Amide
3715 | 1 | CCCCCCOCCC(C(=O)N(C)CCCC)C(=O)N(C)CCCC | 0.6 | benzene |  | 1 | 0 | Eu(III) | 0 | HNO3 | 3 | 298.15 | 0.16 | -0.795880017 | https://doi.org/10.1557/PROC-353-1293 | updated ORNL | 1 | Ether, Amide
3716 | 1 | CCCCCCOCCC(C(=O)N(C)CCCC)C(=O)N(C)CCCC | 0.6 | benzene |  | 1 | 0 | Nd(III) | 0 | HNO3 | 3 | 298.15 | 1.3 | 0.113943352 | https://doi.org/10.1557/PROC-353-1293 | updated ORNL | 2 | Ether, Amide
3717 | 1 | CCCCCCOCCC(C(=O)N(C)CCCC)C(=O)N(C)CCCC | 0.6 | benzene |  | 1 | 0 | La(III) | 0 | HNO3 | 3 | 298.15 | 1.1 | 0.041392685 | https://doi.org/10.1557/PROC-353-1293 | updated ORNL | 2 | Ether, Amide
3718 | 1 | CCCCCCOCCC(C(=O)N(C)CCCC)C(=O)N(C)CCCC | 0.6 | benzene |  | 1 | 0 | Eu(III) | 0 | HNO3 | 5 | 298.15 | 3.2 | 0.505149978 | https://doi.org/10.1557/PROC-353-1293 | updated ORNL | 2 | Ether, Amide
3719 | 1 | CCCCCCOCCC(C(=O)N(C)CCCC)C(=O)N(C)CCCC | 0.6 | benzene |  | 1 | 0 | Nd(III) | 0 | HNO3 | 5 | 298.15 | 8 | 0.903089987 | https://doi.org/10.1557/PROC-353-1293 | updated ORNL | 2 | Ether, Amide
3720 | 1 | CCCCN(C)C(=O)CC(=O)N(C)CCCC | 0.6 | benzene |  | 1 | 0 | La(III) | 0 | HNO3 | 2 | 298.15 | 0.1 | -1 | https://doi.org/10.1557/PROC-353-1293 | updated ORNL | 1 | Amide
3721 | 1 | CCCCCCN(CCCCCC)C(=O)CC(=O)N(CCCCCC)CCCCCC | 0.6 | toluene |  | 1 | 0 | Gd(III) | 5 | HNO3 | 0.1 | 298.15 | 0.86 | -0.065501549 | https://doi.org/10.1080/07366290600762322 | updated ORNL | 1 | Amide
3722 | 1 | CCCCCCN(CCCCCC)C(=O)CC(=O)N(CCCCCC)CCCCCC | 0.6 | toluene |  | 1 | 0 | Er(III) | 5 | HNO3 | 0.1 | 298.15 | 2.6 | 0.414973348 | https://doi.org/10.1080/07366290600762322 | updated ORNL | 2 | Amide
3723 | 1 | CCCCCCN(CCCCCC)C(=O)CC(=O)N(CCCCCC)CCCCCC | 0.6 | toluene |  | 1 | 0 | Tb(III) | 5 | HNO3 | 0.1 | 298.15 | 3.2 | 0.505149978 | https://doi.org/10.1080/07366290600762322 | updated ORNL | 2 | Amide
3724 | 1 | CCCCCCN(CCCCCC)C(=O)CC(=O)N(CCCCCC)CCCCCC | 0.6 | toluene |  | 1 | 0 | Eu(III) | 5 | HNO3 | 0.1 | 298.15 | 2.1 | 0.322219295 | https://doi.org/10.1080/07366290600762322 | updated ORNL | 2 | Amide
3725 | 1 | CCCCCCCCN(C)C(=O)CC(=O)N(C)CCCCCCCC | 0.6 | toluene |  | 1 | 0 | Er(III) | 5 | HNO3 | 0.1 | 298.15 | 0.18 | -0.744727495 | https://doi.org/10.1080/07366290600762322 | updated ORNL | 1 | Amide
3726 | 1 | CCCCCCN(CCCCCC)C(=O)CC(=O)N(CCCCCC)CCCCCC | 0.6 | toluene |  | 1 | 0 | Pr(III) | 5 | HNO3 | 0.1 | 298.15 | 4.6 | 0.662757832 | https://doi.org/10.1080/07366290600762322 | updated ORNL | 2 | Amide
3727 | 1 | CCCCCCN(CCCCCC)C(=O)CC(=O)N(CCCCCC)CCCCCC | 0.6 | toluene |  | 1 | 0 | La(III) | 5 | HNO3 | 0.1 | 298.15 | 5.2 | 0.716003344 | https://doi.org/10.1080/07366290600762322 | updated ORNL | 2 | Amide
3731 | 1 | CCCCCCCCN(CCCCCCCC)C(=O)CC(=O)N(CCCCCCCC)CCCCCCCC | 0.6 | toluene |  | 1 | 0 | La(III) | 5 | HNO3 | 0.1 | 298.15 | 3.6 | 0.556302501 | https://doi.org/10.1080/07366290600762322 | updated ORNL | 2 | Amide
3732 | 1 | CCCCCCN(CCCCCC)C(=O)CC(=O)N(CCCCCC)CCCCCC | 0.6 | toluene |  | 1 | 0 | Sm(III) | 5 | HNO3 | 0.1 | 298.15 | 4.4 | 0.643452676 | https://doi.org/10.1080/07366290600762322 | updated ORNL | 2 | Amide
3733 | 1 | CCCCCCCCN(CCCCCCCC)C(=O)CC(=O)N(CCCCCCCC)CCCCCCCC | 0.6 | toluene |  | 1 | 0 | Pr(III) | 5 | HNO3 | 0.1 | 298.15 | 3.1 | 0.491361694 | https://doi.org/10.1080/07366290600762322 | updated ORNL | 2 | Amide
3734 | 1 | CCCCCCCCN(CCCCCCCC)C(=O)CC(=O)N(CCCCCCCC)CCCCCCCC | 0.6 | toluene |  | 1 | 0 | Er(III) | 5 | HNO3 | 0.1 | 298.15 | 1.6 | 0.204119983 | https://doi.org/10.1080/07366290600762322 | updated ORNL | 2 | Amide
3735 | 1 | CCCCCCCCN(CCCCCCCC)C(=O)CC(=O)N(CCCCCCCC)CCCCCCCC | 0.6 | toluene |  | 1 | 0 | Sm(III) | 5 | HNO3 | 0.1 | 298.15 | 2.8 | 0.447158031 | https://doi.org/10.1080/07366290600762322 | updated ORNL | 2 | Amide
3736 | 1 | CCCCCCCCN(CCCCCCCC)C(=O)CC(=O)N(CCCCCCCC)CCCCCCCC | 0.6 | toluene |  | 1 | 0 | Eu(III) | 5 | HNO3 | 0.1 | 298.15 | 0.6 | -0.22184875 | https://doi.org/10.1080/07366290600762322 | updated ORNL | 1 | Amide
3737 | 1 | CCCCCCCCN(CCCCCCCC)C(=O)CC(=O)N(CCCCCCCC)CCCCCCCC | 0.6 | toluene |  | 1 | 0 | Gd(III) | 5 | HNO3 | 0.1 | 298.15 | 1.4 | 0.146128036 | https://doi.org/10.1080/07366290600762322 | updated ORNL | 2 | Amide
3738 | 1 | CCCCCCCCN(CCCCCCCC)C(=O)CC(=O)N(CCCCCCCC)CCCCCCCC | 0.6 | toluene |  | 1 | 0 | Tb(III) | 5 | HNO3 | 0.1 | 298.15 | 1.9 | 0.278753601 | https://doi.org/10.1080/07366290600762322 | updated ORNL | 2 | Amide
3739 | 1 | CCCCCCCCN(CCCCCCCC)C(=O)CC(=O)N(CCCCCCCC)CCCCCCCC | 0.6 | toluene |  | 1 | 0 | Dy(III) | 5 | HNO3 | 0.1 | 298.15 | 2.1 | 0.322219295 | https://doi.org/10.1080/07366290600762322 | updated ORNL | 2 | Amide
3741 | 1 | CCCCN(CCCC)C(=O)CC(=O)N(CCCC)CCCC | 0.6 | toluene |  | 1 | 0 | Pr(III) | 5 | HNO3 | 0.1 | 298.15 | 3.8 | 0.579783597 | https://doi.org/10.1080/07366290600762322 | updated ORNL | 2 | Amide
3742 | 1 | CCCCN(CCCC)C(=O)CC(=O)N(CCCC)CCCC | 0.6 | toluene |  | 1 | 0 | Nd(III) | 5 | HNO3 | 0.1 | 298.15 | 4.6 | 0.662757832 | https://doi.org/10.1080/07366290600762322 | updated ORNL | 2 | Amide
3743 | 1 | CCCCN(CCCC)C(=O)CC(=O)N(CCCC)CCCC | 0.6 | toluene |  | 1 | 0 | Sm(III) | 5 | HNO3 | 0.1 | 298.15 | 4.8 | 0.681241237 | https://doi.org/10.1080/07366290600762322 | updated ORNL | 2 | Amide
3744 | 1 | CCCCN(CCCC)C(=O)CC(=O)N(CCCC)CCCC | 0.6 | toluene |  | 1 | 0 | Eu(III) | 5 | HNO3 | 0.1 | 298.15 | 0.9 | -0.045757491 | https://doi.org/10.1080/07366290600762322 | updated ORNL | 1 | Amide
3745 | 1 | CCCCN(CCCC)C(=O)CC(=O)N(CCCC)CCCC | 0.6 | toluene |  | 1 | 0 | Tb(III) | 5 | HNO3 | 0.1 | 298.15 | 2.4 | 0.380211242 | https://doi.org/10.1080/07366290600762322 | updated ORNL | 2 | Amide
3746 | 1 | CCCCN(CCCC)C(=O)CC(=O)N(CCCC)CCCC | 0.6 | toluene |  | 1 | 0 | Dy(III) | 5 | HNO3 | 0.1 | 298.15 | 2.1 | 0.322219295 | https://doi.org/10.1080/07366290600762322 | updated ORNL | 2 | Amide
3747 | 1 | CCCCCCCCN(CCCCCCCC)C(=O)CC(=O)N(CCCCCCCC)CCCCCCCC | 0.6 | toluene |  | 1 | 0 | Nd(III) | 5 | HNO3 | 0.1 | 298.15 | 3.9 | 0.591064607 | https://doi.org/10.1080/07366290600762322 | updated ORNL | 2 | Amide
3749 | 1 | CCCCCCCCN(C)C(=O)CC(=O)N(C)CCCCCCCC | 0.6 | toluene |  | 1 | 0 | Gd(III) | 5 | HNO3 | 0.1 | 298.15 | 0.41 | -0.387216143 | https://doi.org/10.1080/07366290600762322 | updated ORNL | 1 | Amide
3751 | 1 | CCCCN(CCCC)C(=O)CC(=O)N(CCCC)CCCC | 0.6 | toluene |  | 1 | 0 | Er(III) | 5 | HNO3 | 0.1 | 298.15 | 1.9 | 0.278753601 | https://doi.org/10.1080/07366290600762322 | updated ORNL | 2 | Amide
3752 | 1 | CCCCN(CCCC)C(=O)CC(=O)N(CCCC)CCCC | 0.6 | toluene |  | 1 | 0 | Gd(III) | 5 | HNO3 | 0.1 | 298.15 | 1.1 | 0.041392685 | https://doi.org/10.1080/07366290600762322 | updated ORNL | 2 | Amide
3753 | 1 | CCCCN(CCCC)C(=O)CC(=O)N(CCCC)CCCC | 0.6 | toluene |  | 1 | 0 | La(III) | 5 | HNO3 | 0.1 | 298.15 | 5.5 | 0.740362689 | https://doi.org/10.1080/07366290600762322 | updated ORNL | 2 | Amide
3754 | 1 | CCCCCCN(CCCCCC)C(=O)CC(=O)N(CCCCCC)CCCCCC | 0.6 | toluene |  | 1 | 0 | Dy(III) | 5 | HNO3 | 0.1 | 298.15 | 2.5 | 0.397940009 | https://doi.org/10.1080/07366290600762322 | updated ORNL | 2 | Amide
3755 | 1 | CCCCCCN(CCCCCC)C(=O)CC(=O)N(CCCCCC)CCCCCC | 0.6 | toluene |  | 1 | 0 | Nd(III) | 5 | HNO3 | 0.1 | 298.15 | 6 | 0.77815125 | https://doi.org/10.1080/07366290600762322 | updated ORNL | 2 | Amide
3757 | 1 | CCCCCCCCN(C)C(=O)C(CCCCCC)C(=O)N(C)CCCCCCCC | 0.6 | toluene |  | 1 | 0 | Sm(III) | 5 | HNO3 | 0.1 | 298.15 | 4.6 | 0.662757832 | https://doi.org/10.1080/07366290600762322 | updated ORNL | 2 | Amide
3758 | 1 | CCCCCCCCN(C)C(=O)C(CCCCCC)C(=O)N(C)CCCCCCCC | 0.6 | toluene |  | 1 | 0 | La(III) | 5 | HNO3 | 0.1 | 298.15 | 5.7 | 0.755874856 | https://doi.org/10.1080/07366290600762322 | updated ORNL | 2 | Amide
3760 | 1 | CCCCCCCCN(C)C(=O)C(CCCCCC)C(=O)N(C)CCCCCCCC | 0.6 | toluene |  | 1 | 0 | Nd(III) | 5 | HNO3 | 0.1 | 298.15 | 5.9 | 0.770852012 | https://doi.org/10.1080/07366290600762322 | updated ORNL | 2 | Amide
3761 | 1 | CCCCCCCCN(C)C(=O)C(CCCCCC)C(=O)N(C)CCCCCCCC | 0.6 | toluene |  | 1 | 0 | Eu(III) | 5 | HNO3 | 0.1 | 298.15 | 2.7 | 0.431363764 | https://doi.org/10.1080/07366290600762322 | updated ORNL | 2 | Amide
3762 | 1 | CCCCCCCCN(C)C(=O)C(CCCCCC)C(=O)N(C)CCCCCCCC | 0.6 | toluene |  | 1 | 0 | Gd(III) | 5 | HNO3 | 0.1 | 298.15 | 2.9 | 0.462397998 | https://doi.org/10.1080/07366290600762322 | updated ORNL | 2 | Amide
3763 | 1 | CCCCCCCCN(C)C(=O)C(CCCCCC)C(=O)N(C)CCCCCCCC | 0.6 | toluene |  | 1 | 0 | Pr(III) | 5 | HNO3 | 0.1 | 298.15 | 5 | 0.698970004 | https://doi.org/10.1080/07366290600762322 | updated ORNL | 2 | Amide
3764 | 1 | CCCCCCCCN(C)C(=O)C(CCCCCC)C(=O)N(C)CCCCCCCC | 0.6 | toluene |  | 1 | 0 | Dy(III) | 5 | HNO3 | 0.1 | 298.15 | 3.6 | 0.556302501 | https://doi.org/10.1080/07366290600762322 | updated ORNL | 2 | Amide
3766 | 1 | CCCCCCCCN(C)C(=O)C(CCCCCC)C(=O)N(C)CCCCCCCC | 0.6 | toluene |  | 1 | 0 | Tb(III) | 5 | HNO3 | 0.1 | 298.15 | 3.7 | 0.568201724 | https://doi.org/10.1080/07366290600762322 | updated ORNL | 2 | Amide
3767 | 1 | CCCCCCCCN(C)C(=O)CC(=O)N(C)CCCCCCCC | 0.6 | toluene |  | 1 | 0 | Dy(III) | 5 | HNO3 | 0.1 | 298.15 | 0.39 | -0.408935393 | https://doi.org/10.1080/07366290600762322 | updated ORNL | 1 | Amide
3768 | 1 | CCCCCCCCN(C)C(=O)CC(=O)N(C)CCCCCCCC | 0.6 | toluene |  | 1 | 0 | Eu(III) | 5 | HNO3 | 0.1 | 298.15 | 0.86 | -0.065501549 | https://doi.org/10.1080/07366290600762322 | updated ORNL | 1 | Amide
3769 | 1 | CCCCCCCCN(C)C(=O)CC(=O)N(C)CCCCCCCC | 0.6 | toluene |  | 1 | 0 | Tb(III) | 5 | HNO3 | 0.1 | 298.15 | 0.91 | -0.040958608 | https://doi.org/10.1080/07366290600762322 | updated ORNL | 1 | Amide
3770 | 1 | CCCCCCCCN(C)C(=O)CC(=O)N(C)CCCCCCCC | 0.6 | toluene |  | 1 | 0 | Nd(III) | 5 | HNO3 | 0.1 | 298.15 | 1.9 | 0.278753601 | https://doi.org/10.1080/07366290600762322 | updated ORNL | 2 | Amide
3771 | 1 | CCCCCCCCN(C)C(=O)CC(=O)N(C)CCCCCCCC | 0.6 | toluene |  | 1 | 0 | Pr(III) | 5 | HNO3 | 0.1 | 298.15 | 2.9 | 0.462397998 | https://doi.org/10.1080/07366290600762322 | updated ORNL | 2 | Amide
3772 | 1 | CCCCCCCCN(C)C(=O)CC(=O)N(C)CCCCCCCC | 0.6 | toluene |  | 1 | 0 | La(III) | 5 | HNO3 | 0.1 | 298.15 | 3.7 | 0.568201724 | https://doi.org/10.1080/07366290600762322 | updated ORNL | 2 | Amide
3773 | 1 | CCCCCCCCN(C)C(=O)C(CCCCCC)C(=O)N(C)CCCCCCCC | 0.6 | toluene |  | 1 | 0 | Er(III) | 5 | HNO3 | 0.1 | 298.15 | 1.3 | 0.113943352 | https://doi.org/10.1080/07366290600762322 | updated ORNL | 2 | Amide
3774 | 1 | CCCCCCCCN(C)C(=O)CC(=O)N(C)CCCCCCCC | 0.6 | toluene |  | 1 | 0 | Sm(III) | 5 | HNO3 | 0.1 | 298.15 | 2.1 | 0.322219295 | https://doi.org/10.1080/07366290600762322 | updated ORNL | 2 | Amide
3775 | 1 | O=C(c1ccc2ccc3ccc(C(=O)N4CCCC4)nc3c2n1)N1CCCC1 | 0.01 | meta-nitrobenzotrifluoride |  | 1 | 0 | Eu(III) | 0 | HNO3 | 2 | 298.15 | 0.03 | -1.522878745 | https://doi.org/10.1021/acs.inorgchem.1c00715 | updated ORNL | 0 | Amide, Pyridine
3776 | 1 | O=C(c1cccc(C(=O)N2CCCC2)n1)N1CCCC1 | 0.01 | meta-nitrobenzotrifluoride |  | 1 | 0 | Eu(III) | 0 | HNO3 | 2 | 298.15 | 0.009 | -2.045757491 | https://doi.org/10.1021/acs.inorgchem.1c00715 | updated ORNL | 0 | Amide, Pyridine
3777 | 1 | O=C(c1cccc(-c2cccc(C(=O)N3CCCC3)n2)n1)N1CCCC1 | 0.01 | meta-nitrobenzotrifluoride |  | 1 | 0 | Eu(III) | 0 | HNO3 | 2 | 298.15 | 0.015 | -1.823908741 | https://doi.org/10.1021/acs.inorgchem.1c00715 | updated ORNL | 0 | Amide, Pyridine
3778 | 1 | O=P(c1ccccc1)(c1ccccc1)c1ccc2ccc3ccc(P(=O)(c4ccccc4)c4ccccc4)nc3c2n1 | 0.005 | nitrobenzene |  | 1 | 0 | Eu(III) | 0 | HNO3 | 0.1 | 298.15 | 50 | 1.698970004 | https://doi.org/10.1021/acs.inorgchem.0c03727 | updated ORNL | 3 | Phosphine Oxides, Pyridine
3779 | 1 | O=P(c1ccccc1)(c1ccccc1)c1ccc2ccc3ccc(P(=O)(c4ccccc4)c4ccccc4)nc3c2n1 | 0.005 | nitrobenzene |  | 1 | 0 | Eu(III) | 0 | HNO3 | 4 | 298.15 | 200 | 2.301029996 | https://doi.org/10.1021/acs.inorgchem.0c03727 | updated ORNL | 3 | Phosphine Oxides, Pyridine
3780 | 1 | O=P(c1ccccc1)(c1ccccc1)c1ccc2ccc3ccc(P(=O)(c4ccccc4)c4ccccc4)nc3c2n1 | 0.005 | nitrobenzene |  | 1 | 0 | Eu(III) | 0 | HNO3 | 1 | 298.15 | 400 | 2.602059991 | https://doi.org/10.1021/acs.inorgchem.0c03727 | updated ORNL | 3 | Phosphine Oxides, Pyridine
3781 | 1 | CCCCOP(=O)(OCCCC)c1ccc2ccc3ccc(P(=O)(OCCCC)OCCCC)nc3c2n1 | 0.01 | 1-octanol |  | 1 | 0 | Eu(III) | 0 | HNO3 | 2 | 298.15 | 0.25 | -0.602059991 | https://doi.org/10.1021/acs.inorgchem.0c02728 | updated ORNL | 1 | Phosphine Oxides, Pyridine
3782 | 1 | CCCCOP(=O)(OCCCC)c1ccc2ccc3ccc(P(=O)(OCCCC)OCCCC)nc3c2n1 | 0.01 | 1-octanol |  | 1 | 0 | La(III) | 0 | HNO3 | 2 | 298.15 | 0.1 | -1 | https://doi.org/10.1021/acs.inorgchem.0c02728 | updated ORNL | 1 | Phosphine Oxides, Pyridine
3783 | 1 | CCCCOP(=O)(OCCCC)c1ccc2ccc3ccc(P(=O)(OCCCC)OCCCC)nc3c2n1 | 0.01 | 1-octanol |  | 1 | 0 | Lu(III) | 0 | HNO3 | 2 | 298.15 | 2 | 0.301029996 | https://doi.org/10.1021/acs.inorgchem.0c02728 | updated ORNL | 2 | Phosphine Oxides, Pyridine
3784 | 1 | CCCCOP(=O)(OCCCC)c1ccc2ccc3ccc(P(=O)(OCCCC)OCCCC)nc3c2n1 | 0.01 | 1-octanol |  | 1 | 0 | Lu(III) | 0 | HNO3 | 1 | 298.15 | 4 | 0.602059991 | https://doi.org/10.1021/acs.inorgchem.0c02728 | updated ORNL | 2 | Phosphine Oxides, Pyridine
3785 | 1 | CCCCOP(=O)(OCCCC)c1ccc2ccc3ccc(P(=O)(OCCCC)OCCCC)nc3c2n1 | 0.01 | 1-octanol |  | 1 | 0 | La(III) | 0 | HCl | 1 | 298.15 | 0.15 | -0.823908741 | https://doi.org/10.1021/acs.inorgchem.0c02728 | updated ORNL | 1 | Phosphine Oxides, Pyridine
3786 | 1 | CCCCOP(=O)(OCCCC)c1ccc2ccc3ccc(P(=O)(OCCCC)OCCCC)nc3c2n1 | 0.01 | 1-octanol |  | 1 | 0 | La(III) | 0 | HNO3 | 1 | 298.15 | 0.03 | -1.522878745 | https://doi.org/10.1021/acs.inorgchem.0c02728 | updated ORNL | 0 | Phosphine Oxides, Pyridine
3787 | 1 | CCCCOP(=O)(OCCCC)c1ccc2ccc3ccc(P(=O)(OCCCC)OCCCC)nc3c2n1 | 0.01 | 1-octanol |  | 1 | 0 | La(III) | 0 | HNO3 | 3 | 298.15 | 0.2 | -0.698970004 | https://doi.org/10.1021/acs.inorgchem.0c02728 | updated ORNL | 1 | Phosphine Oxides, Pyridine
3788 | 1 | CCCCOP(=O)(OCCCC)c1ccc2ccc3ccc(P(=O)(OCCCC)OCCCC)nc3c2n1 | 0.01 | 1-octanol |  | 1 | 0 | Eu(III) | 0 | HCl | 2 | 298.15 | 0.02 | -1.698970004 | https://doi.org/10.1021/acs.inorgchem.0c02728 | updated ORNL | 0 | Phosphine Oxides, Pyridine
3789 | 1 | CCCCOP(=O)(OCCCC)c1ccc2ccc3ccc(P(=O)(OCCCC)OCCCC)nc3c2n1 | 0.01 | 1-octanol |  | 1 | 0 | Lu(III) | 0 | HCl | 0.1 | 298.15 | 4.5 | 0.653212514 | https://doi.org/10.1021/acs.inorgchem.0c02728 | updated ORNL | 2 | Phosphine Oxides, Pyridine
3790 | 1 | CCCCOP(=O)(OCCCC)c1ccc2ccc3ccc(P(=O)(OCCCC)OCCCC)nc3c2n1 | 0.01 | 1-octanol |  | 1 | 0 | Eu(III) | 0 | HNO3 | 3 | 298.15 | 0.4 | -0.397940009 | https://doi.org/10.1021/acs.inorgchem.0c02728 | updated ORNL | 1 | Phosphine Oxides, Pyridine
3791 | 1 | CCCCOP(=O)(OCCCC)c1ccc2ccc3ccc(P(=O)(OCCCC)OCCCC)nc3c2n1 | 0.01 | 1-octanol |  | 1 | 0 | Eu(III) | 0 | HNO3 | 1 | 298.15 | 0.15 | -0.823908741 | https://doi.org/10.1021/acs.inorgchem.0c02728 | updated ORNL | 1 | Phosphine Oxides, Pyridine
3792 | 1 | CCCCOP(=O)(OCCCC)c1ccc2ccc3ccc(P(=O)(OCCCC)OCCCC)nc3c2n1 | 0.01 | 1-octanol |  | 1 | 0 | La(III) | 0 | HNO3 | 0.1 | 298.15 | 0.04 | -1.397940009 | https://doi.org/10.1021/acs.inorgchem.0c02728 | updated ORNL | 0 | Phosphine Oxides, Pyridine
3793 | 1 | CCCCOP(=O)(OCCCC)c1ccc2ccc3ccc(P(=O)(OCCCC)OCCCC)nc3c2n1 | 0.01 | 1-octanol |  | 1 | 0 | Lu(III) | 0 | HNO3 | 3 | 298.15 | 2 | 0.301029996 | https://doi.org/10.1021/acs.inorgchem.0c02728 | updated ORNL | 2 | Phosphine Oxides, Pyridine
3794 | 1 | CCCCOP(=O)(OCCCC)c1ccc2ccc3ccc(P(=O)(OCCCC)OCCCC)nc3c2n1 | 0.01 | 1-octanol |  | 1 | 0 | Eu(III) | 0 | HCl | 0.1 | 298.15 | 0.1 | -1 | https://doi.org/10.1021/acs.inorgchem.0c02728 | updated ORNL | 1 | Phosphine Oxides, Pyridine
3795 | 1 | CCCCOP(=O)(OCCCC)c1ccc2ccc3ccc(P(=O)(OCCCC)OCCCC)nc3c2n1 | 0.01 | 1-octanol |  | 1 | 0 | Eu(III) | 0 | HCl | 3 | 298.15 | 0.01 | -2 | https://doi.org/10.1021/acs.inorgchem.0c02728 | updated ORNL | 0 | Phosphine Oxides, Pyridine
3796 | 1 | CCCCOP(=O)(OCCCC)c1ccc2ccc3ccc(P(=O)(OCCCC)OCCCC)nc3c2n1 | 0.01 | 1-octanol |  | 1 | 0 | La(III) | 0 | HCl | 3 | 298.15 | 0.025 | -1.602059991 | https://doi.org/10.1021/acs.inorgchem.0c02728 | updated ORNL | 0 | Phosphine Oxides, Pyridine
3797 | 1 | CCCCOP(=O)(OCCCC)c1ccc2ccc3ccc(P(=O)(OCCCC)OCCCC)nc3c2n1 | 0.01 | 1-octanol |  | 1 | 0 | Lu(III) | 0 | HCl | 2 | 298.15 | 0.7 | -0.15490196 | https://doi.org/10.1021/acs.inorgchem.0c02728 | updated ORNL | 1 | Phosphine Oxides, Pyridine
3798 | 1 | CCCCOP(=O)(OCCCC)c1ccc2ccc3ccc(P(=O)(OCCCC)OCCCC)nc3c2n1 | 0.01 | 1-octanol |  | 1 | 0 | Lu(III) | 0 | HCl | 3 | 298.15 | 0.7 | -0.15490196 | https://doi.org/10.1021/acs.inorgchem.0c02728 | updated ORNL | 1 | Phosphine Oxides, Pyridine
3799 | 1 | CCCCOP(=O)(OCCCC)c1ccc2ccc3ccc(P(=O)(OCCCC)OCCCC)nc3c2n1 | 0.01 | 1-octanol |  | 1 | 0 | Lu(III) | 0 | HCl | 1 | 298.15 | 1.5 | 0.176091259 | https://doi.org/10.1021/acs.inorgchem.0c02728 | updated ORNL | 2 | Phosphine Oxides, Pyridine
3800 | 1 | CCCCOP(=O)(OCCCC)c1ccc2ccc3ccc(P(=O)(OCCCC)OCCCC)nc3c2n1 | 0.01 | 1-octanol |  | 1 | 0 | Eu(III) | 0 | HCl | 1 | 298.15 | 0.2 | -0.698970004 | https://doi.org/10.1021/acs.inorgchem.0c02728 | updated ORNL | 1 | Phosphine Oxides, Pyridine
3801 | 1 | CCCCOP(=O)(OCCCC)c1ccc2ccc3ccc(P(=O)(OCCCC)OCCCC)nc3c2n1 | 0.01 | 1-octanol |  | 1 | 0 | La(III) | 0 | HCl | 0.1 | 298.15 | 0.04 | -1.397940009 | https://doi.org/10.1021/acs.inorgchem.0c02728 | updated ORNL | 0 | Phosphine Oxides, Pyridine
3802 | 1 | CCCCOP(=O)(OCCCC)c1ccc2ccc3ccc(P(=O)(OCCCC)OCCCC)nc3c2n1 | 0.01 | 1-octanol |  | 1 | 0 | Lu(III) | 0 | HNO3 | 0.1 | 298.15 | 20 | 1.301029996 | https://doi.org/10.1021/acs.inorgchem.0c02728 | updated ORNL | 3 | Phosphine Oxides, Pyridine
3803 | 1 | CCCCOP(=O)(OCCCC)c1ccc2ccc3ccc(P(=O)(OCCCC)OCCCC)nc3c2n1 | 0.01 | 1-octanol |  | 1 | 0 | Eu(III) | 0 | HNO3 | 0.1 | 298.15 | 0.25 | -0.602059991 | https://doi.org/10.1021/acs.inorgchem.0c02728 | updated ORNL | 1 | Phosphine Oxides, Pyridine
3804 | 1 | CCCCOP(=O)(OCCCC)c1ccc2ccc3ccc(P(=O)(OCCCC)OCCCC)nc3c2n1 | 0.01 | 1-octanol |  | 1 | 0 | La(III) | 0 | HCl | 2 | 298.15 | 0.006 | -2.22184875 | https://doi.org/10.1021/acs.inorgchem.0c02728 | updated ORNL | 0 | Phosphine Oxides, Pyridine
3805 | 1 | CCCCc1cc(-c2ccc3ccc4ccc(-c5cc(CCCC)[nH]n5)nc4c3n2)n[nH]1 | 0.01 | meta-nitrobenzotrifluoride |  | 1 | 0 | Eu(III) | 1 | HNO3 | 1 | 298.15 | 0.02 | -1.698970004 | https://doi.org/10.1021/acs.inorgchem.8b00074 | updated ORNL | 0 | Pyridine
3806 | 1 | CC(C)Cc1cc(-c2ccc3ccc4ccc(-c5cc(CC(C)C)[nH]n5)nc4c3n2)n[nH]1 | 0.01 | meta-nitrobenzotrifluoride |  | 1 | 0 | Eu(III) | 1 | HNO3 | 1 | 298.15 | 0.07 | -1.15490196 | https://doi.org/10.1021/acs.inorgchem.8b00074 | updated ORNL | 0 | Pyridine
3807 | 1 | CCCCCCCCc1cc(-c2ccc3ccc4ccc(-c5cc(CCCCCCCC)[nH]n5)nc4c3n2)n[nH]1 | 0.01 | meta-nitrobenzotrifluoride |  | 1 | 0 | Eu(III) | 1 | HNO3 | 1 | 298.15 | 0.07 | -1.15490196 | https://doi.org/10.1021/acs.inorgchem.8b00074 | updated ORNL | 0 | Pyridine
3808 | 1 | O=C(c1cc(Cl)c2ccc3c(Cl)cc(C(=O)N4CCCC4)nc3c2n1)N1CCCC1 | 0.01 | meta-nitrobenzotrifluoride |  | 1 | 0 | Nd(III) | 0.1 | HNO3 | 3 | 298.15 | 0.11 | -0.958607315 | https://doi.org/10.1039/D0RA05182A | updated ORNL | 1 | Amide, Pyridine
3809 | 1 | O=C(c1cc(Cl)c2ccc3c(Cl)cc(C(=O)N4CCCC4)nc3c2n1)N1CCCC1 | 0.01 | meta-nitrobenzotrifluoride |  | 1 | 0 | La(III) | 0.1 | HNO3 | 3 | 298.15 | 0.12 | -0.920818754 | https://doi.org/10.1039/D0RA05182A | updated ORNL | 1 | Amide, Pyridine
3810 | 1 | O=C(c1cc(Cl)c2ccc3c(Cl)cc(C(=O)N4CCCC4)nc3c2n1)N1CCCC1 | 0.01 | meta-nitrobenzotrifluoride |  | 1 | 0 | Ce(III) | 0.1 | HNO3 | 3 | 298.15 | 0.12 | -0.920818754 | https://doi.org/10.1039/D0RA05182A | updated ORNL | 1 | Amide, Pyridine
3811 | 1 | O=C(c1cc(Cl)c2ccc3c(Cl)cc(C(=O)N4CCCC4)nc3c2n1)N1CCCC1 | 0.01 | meta-nitrobenzotrifluoride |  | 1 | 0 | Pr(III) | 0.1 | HNO3 | 3 | 298.15 | 0.11 | -0.958607315 | https://doi.org/10.1039/D0RA05182A | updated ORNL | 1 | Amide, Pyridine
3812 | 1 | O=C(c1cc(Cl)c2ccc3c(Cl)cc(C(=O)N4CCCC4)nc3c2n1)N1CCCC1 | 0.01 | meta-nitrobenzotrifluoride |  | 1 | 0 | Sm(III) | 0.1 | HNO3 | 3 | 298.15 | 0.1 | -1 | https://doi.org/10.1039/D0RA05182A | updated ORNL | 1 | Amide, Pyridine
3813 | 1 | O=C(c1cc(Cl)c2ccc3c(Cl)cc(C(=O)N4CCCC4)nc3c2n1)N1CCCC1 | 0.01 | meta-nitrobenzotrifluoride |  | 1 | 0 | Lu(III) | 0.1 | HNO3 | 3 | 298.15 | 0.08 | -1.096910013 | https://doi.org/10.1039/D0RA05182A | updated ORNL | 0 | Amide, Pyridine
3814 | 1 | O=C(c1cc(Cl)c2ccc3c(Cl)cc(C(=O)N4CCCC4)nc3c2n1)N1CCCC1 | 0.01 | meta-nitrobenzotrifluoride |  | 1 | 0 | Tb(III) | 0.1 | HNO3 | 3 | 298.15 | 0.07 | -1.15490196 | https://doi.org/10.1039/D0RA05182A | updated ORNL | 0 | Amide, Pyridine
3815 | 1 | O=C(c1cc(Cl)c2ccc3c(Cl)cc(C(=O)N4CCCC4)nc3c2n1)N1CCCC1 | 0.01 | meta-nitrobenzotrifluoride |  | 1 | 0 | Dy(III) | 0.1 | HNO3 | 3 | 298.15 | 0.07 | -1.15490196 | https://doi.org/10.1039/D0RA05182A | updated ORNL | 0 | Amide, Pyridine
3816 | 1 | O=C(c1cc(Cl)c2ccc3c(Cl)cc(C(=O)N4CCCC4)nc3c2n1)N1CCCC1 | 0.01 | meta-nitrobenzotrifluoride |  | 1 | 0 | Ho(III) | 0.1 | HNO3 | 3 | 298.15 | 0.08 | -1.096910013 | https://doi.org/10.1039/D0RA05182A | updated ORNL | 0 | Amide, Pyridine
3817 | 1 | O=C(c1cc(Cl)c2ccc3c(Cl)cc(C(=O)N4CCCC4)nc3c2n1)N1CCCC1 | 0.01 | meta-nitrobenzotrifluoride |  | 1 | 0 | Er(III) | 0.1 | HNO3 | 3 | 298.15 | 0.08 | -1.096910013 | https://doi.org/10.1039/D0RA05182A | updated ORNL | 0 | Amide, Pyridine
3818 | 1 | O=C(c1cc(Cl)c2ccc3c(Cl)cc(C(=O)N4CCCC4)nc3c2n1)N1CCCC1 | 0.01 | meta-nitrobenzotrifluoride |  | 1 | 0 | Tm(III) | 0.1 | HNO3 | 3 | 298.15 | 0.08 | -1.096910013 | https://doi.org/10.1039/D0RA05182A | updated ORNL | 0 | Amide, Pyridine
3819 | 1 | O=C(c1cc(Cl)c2ccc3c(Cl)cc(C(=O)N4CCCC4)nc3c2n1)N1CCCC1 | 0.01 | meta-nitrobenzotrifluoride |  | 1 | 0 | Lu(III) | 0.1 | HNO3 | 2 | 298.15 | 0.018 | -1.744727495 | https://doi.org/10.1039/D0RA05182A | updated ORNL | 0 | Amide, Pyridine
3820 | 1 | O=C(c1cc(Cl)c2ccc3c(Cl)cc(C(=O)N4CCCCC4)nc3c2n1)N1CCCCC1 | 0.01 | meta-nitrobenzotrifluoride |  | 1 | 0 | La(III) | 0.1 | HNO3 | 5 | 298.15 | 0.045 | -1.346787486 | https://doi.org/10.1039/D0RA05182A | updated ORNL | 0 | Amide, Pyridine
3821 | 1 | O=C(c1cc(Cl)c2ccc3c(Cl)cc(C(=O)N4CCCC4)nc3c2n1)N1CCCC1 | 0.01 | meta-nitrobenzotrifluoride |  | 1 | 0 | Eu(III) | 0.1 | HNO3 | 3 | 298.15 | 0.09 | -1.045757491 | https://doi.org/10.1039/D0RA05182A | updated ORNL | 0 | Amide, Pyridine
3822 | 1 | O=C(c1cc(Cl)c2ccc3c(Cl)cc(C(=O)N4CCCC4)nc3c2n1)N1CCCC1 | 0.01 | meta-nitrobenzotrifluoride |  | 1 | 0 | Yb(III) | 0.1 | HNO3 | 2 | 298.15 | 0.009 | -2.045757491 | https://doi.org/10.1039/D0RA05182A | updated ORNL | 0 | Amide, Pyridine
3823 | 1 | O=C(c1cc(Cl)c2ccc3c(Cl)cc(C(=O)N4CCCC4)nc3c2n1)N1CCCC1 | 0.01 | meta-nitrobenzotrifluoride |  | 1 | 0 | Gd(III) | 0.1 | HNO3 | 2 | 298.15 | 0.016 | -1.795880017 | https://doi.org/10.1039/D0RA05182A | updated ORNL | 0 | Amide, Pyridine
3824 | 1 | O=C(c1cc(Cl)c2ccc3c(Cl)cc(C(=O)N4CCCC4)nc3c2n1)N1CCCC1 | 0.01 | meta-nitrobenzotrifluoride |  | 1 | 0 | Er(III) | 0.1 | HNO3 | 2 | 298.15 | 0.019 | -1.721246399 | https://doi.org/10.1039/D0RA05182A | updated ORNL | 0 | Amide, Pyridine
3825 | 1 | O=C(c1cc(Cl)c2ccc3c(Cl)cc(C(=O)N4CCCC4)nc3c2n1)N1CCCC1 | 0.01 | meta-nitrobenzotrifluoride |  | 1 | 0 | La(III) | 0.1 | HNO3 | 2 | 298.15 | 0.035 | -1.455931956 | https://doi.org/10.1039/D0RA05182A | updated ORNL | 0 | Amide, Pyridine
3826 | 1 | O=C(c1cc(Cl)c2ccc3c(Cl)cc(C(=O)N4CCCC4)nc3c2n1)N1CCCC1 | 0.01 | meta-nitrobenzotrifluoride |  | 1 | 0 | Ce(III) | 0.1 | HNO3 | 2 | 298.15 | 0.035 | -1.455931956 | https://doi.org/10.1039/D0RA05182A | updated ORNL | 0 | Amide, Pyridine
3827 | 1 | O=C(c1cc(Cl)c2ccc3c(Cl)cc(C(=O)N4CCCC4)nc3c2n1)N1CCCC1 | 0.01 | meta-nitrobenzotrifluoride |  | 1 | 0 | Pr(III) | 0.1 | HNO3 | 2 | 298.15 | 0.03 | -1.522878745 | https://doi.org/10.1039/D0RA05182A | updated ORNL | 0 | Amide, Pyridine
3828 | 1 | O=C(c1cc(Cl)c2ccc3c(Cl)cc(C(=O)N4CCCC4)nc3c2n1)N1CCCC1 | 0.01 | meta-nitrobenzotrifluoride |  | 1 | 0 | Nd(III) | 0.1 | HNO3 | 2 | 298.15 | 0.028 | -1.552841969 | https://doi.org/10.1039/D0RA05182A | updated ORNL | 0 | Amide, Pyridine
3829 | 1 | O=C(c1cc(Cl)c2ccc3c(Cl)cc(C(=O)N4CCCC4)nc3c2n1)N1CCCC1 | 0.01 | meta-nitrobenzotrifluoride |  | 1 | 0 | Sm(III) | 0.1 | HNO3 | 2 | 298.15 | 0.025 | -1.602059991 | https://doi.org/10.1039/D0RA05182A | updated ORNL | 0 | Amide, Pyridine
3830 | 1 | O=C(c1cc(Cl)c2ccc3c(Cl)cc(C(=O)N4CCc5ccccc54)nc3c2n1)N1CCc2ccccc21 | 0.01 | meta-nitrobenzotrifluoride |  | 1 | 0 | Eu(III) | 0.1 | HNO3 | 3 | 298.15 | 0.03 | -1.522878745 | https://doi.org/10.1039/D0RA05182A | updated ORNL | 0 | Amide, Pyridine
3831 | 1 | O=C(c1cc(Cl)c2ccc3c(Cl)cc(C(=O)N4CCCC4)nc3c2n1)N1CCCC1 | 0.01 | meta-nitrobenzotrifluoride |  | 1 | 0 | Tm(III) | 0.1 | HNO3 | 2 | 298.15 | 0.02 | -1.698970004 | https://doi.org/10.1039/D0RA05182A | updated ORNL | 0 | Amide, Pyridine
3832 | 1 | O=C(c1cc(Cl)c2ccc3c(Cl)cc(C(=O)N4CCCCC4)nc3c2n1)N1CCCCC1 | 0.01 | meta-nitrobenzotrifluoride |  | 1 | 0 | Sm(III) | 0.1 | HNO3 | 5 | 298.15 | 0.03 | -1.522878745 | https://doi.org/10.1039/D0RA05182A | updated ORNL | 0 | Amide, Pyridine
3833 | 1 | O=C(c1cc(Cl)c2ccc3c(Cl)cc(C(=O)N4CCCC4)nc3c2n1)N1CCCC1 | 0.01 | meta-nitrobenzotrifluoride |  | 1 | 0 | Yb(III) | 0.1 | HNO3 | 3 | 298.15 | 0.07 | -1.15490196 | https://doi.org/10.1039/D0RA05182A | updated ORNL | 0 | Amide, Pyridine
3834 | 1 | O=C(c1cc(Cl)c2ccc3c(Cl)cc(C(=O)N4CCCC4)nc3c2n1)N1CCCC1 | 0.01 | meta-nitrobenzotrifluoride |  | 1 | 0 | Gd(III) | 0.1 | HNO3 | 3 | 298.15 | 0.05 | -1.301029996 | https://doi.org/10.1039/D0RA05182A | updated ORNL | 0 | Amide, Pyridine
3835 | 1 | O=C(c1cc(Cl)c2ccc3c(Cl)cc(C(=O)N4CCCC4)nc3c2n1)N1CCCC1 | 0.01 | meta-nitrobenzotrifluoride |  | 1 | 0 | Eu(III) | 0.1 | HNO3 | 2 | 298.15 | 0.022 | -1.657577319 | https://doi.org/10.1039/D0RA05182A | updated ORNL | 0 | Amide, Pyridine
3836 | 1 | O=C(c1cc(Cl)c2ccc3c(Cl)cc(C(=O)N4CCCC4)nc3c2n1)N1CCCC1 | 0.01 | meta-nitrobenzotrifluoride |  | 1 | 0 | Tb(III) | 0.1 | HNO3 | 2 | 298.15 | 0.016 | -1.795880017 | https://doi.org/10.1039/D0RA05182A | updated ORNL | 0 | Amide, Pyridine
3837 | 1 | O=C(c1cc(Cl)c2ccc3c(Cl)cc(C(=O)N4CCCC4)nc3c2n1)N1CCCC1 | 0.01 | meta-nitrobenzotrifluoride |  | 1 | 0 | Dy(III) | 0.1 | HNO3 | 2 | 298.15 | 0.018 | -1.744727495 | https://doi.org/10.1039/D0RA05182A | updated ORNL | 0 | Amide, Pyridine
3838 | 1 | O=C(c1cc(Cl)c2ccc3c(Cl)cc(C(=O)N4CCCC4)nc3c2n1)N1CCCC1 | 0.01 | meta-nitrobenzotrifluoride |  | 1 | 0 | Ho(III) | 0.1 | HNO3 | 2 | 298.15 | 0.02 | -1.698970004 | https://doi.org/10.1039/D0RA05182A | updated ORNL | 0 | Amide, Pyridine
3839 | 1 | O=C(c1cc(Cl)c2ccc3c(Cl)cc(C(=O)N4CCCCC4)nc3c2n1)N1CCCCC1 | 0.01 | meta-nitrobenzotrifluoride |  | 1 | 0 | Nd(III) | 0.1 | HNO3 | 5 | 298.15 | 0.035 | -1.455931956 | https://doi.org/10.1039/D0RA05182A | updated ORNL | 0 | Amide, Pyridine
3840 | 1 | O=C(c1cc(Cl)c2ccc3c(Cl)cc(C(=O)N4CCCCC4)nc3c2n1)N1CCCCC1 | 0.01 | meta-nitrobenzotrifluoride |  | 1 | 0 | Pr(III) | 0.1 | HNO3 | 5 | 298.15 | 0.035 | -1.455931956 | https://doi.org/10.1039/D0RA05182A | updated ORNL | 0 | Amide, Pyridine
3841 | 1 | O=C(c1cc(Cl)c2ccc3c(Cl)cc(C(=O)N4CCCCC4)nc3c2n1)N1CCCCC1 | 0.01 | meta-nitrobenzotrifluoride |  | 1 | 0 | Ce(III) | 0.1 | HNO3 | 5 | 298.15 | 0.04 | -1.397940009 | https://doi.org/10.1039/D0RA05182A | updated ORNL | 0 | Amide, Pyridine
3842 | 1 | O=C(c1cc(Cl)c2ccc3c(Cl)cc(C(=O)N4CCCCC4)nc3c2n1)N1CCCCC1 | 0.01 | meta-nitrobenzotrifluoride |  | 1 | 0 | Gd(III) | 0.1 | HNO3 | 5 | 298.15 | 0.02 | -1.698970004 | https://doi.org/10.1039/D0RA05182A | updated ORNL | 0 | Amide, Pyridine
3843 | 1 | O=C(c1cc(Cl)c2ccc3c(Cl)cc(C(=O)N4CCCCC4)nc3c2n1)N1CCCCC1 | 0.01 | meta-nitrobenzotrifluoride |  | 1 | 0 | Eu(III) | 0.1 | HNO3 | 5 | 298.15 | 0.028 | -1.552841969 | https://doi.org/10.1039/D0RA05182A | updated ORNL | 0 | Amide, Pyridine
3844 | 1 | O=C(c1cc(Cl)c2ccc3c(Cl)cc(C(=O)n4c5ccccc5c5ccccc54)nc3c2n1)n1c2ccccc2c2ccccc21 | 0.01 | meta-nitrobenzotrifluoride |  | 1 | 0 | Eu(III) | 0.1 | HNO3 | 3 | 298.15 | 0.04 | -1.397940009 | https://doi.org/10.1039/D0RA05182A | updated ORNL | 0 | Pyridine
3845 | 1 | O=C(c1cc(Cl)c2ccc3c(Cl)cc(C(=O)N4CCCCC4)nc3c2n1)N1CCCCC1 | 0.01 | meta-nitrobenzotrifluoride |  | 1 | 0 | Lu(III) | 0.1 | HNO3 | 5 | 298.15 | 0.013 | -1.886056648 | https://doi.org/10.1039/D0RA05182A | updated ORNL | 0 | Amide, Pyridine
3846 | 1 | O=C(c1cc(Cl)c2ccc3c(Cl)cc(C(=O)N4CCCCC4)nc3c2n1)N1CCCCC1 | 0.01 | meta-nitrobenzotrifluoride |  | 1 | 0 | Yb(III) | 0.1 | HNO3 | 5 | 298.15 | 0.012 | -1.920818754 | https://doi.org/10.1039/D0RA05182A | updated ORNL | 0 | Amide, Pyridine
3847 | 1 | O=C(c1cc(Cl)c2ccc3c(Cl)cc(C(=O)N4CCCc5ccccc54)nc3c2n1)N1CCCc2ccccc21 | 0.01 | meta-nitrobenzotrifluoride |  | 1 | 0 | Eu(III) | 0.1 | HNO3 | 3 | 298.15 | 0.025 | -1.602059991 | https://doi.org/10.1039/D0RA05182A | updated ORNL | 0 | Amide, Pyridine
3848 | 1 | O=C(c1cc(Cl)c2ccc3c(Cl)cc(C(=O)N4CCCCC4)nc3c2n1)N1CCCCC1 | 0.01 | meta-nitrobenzotrifluoride |  | 1 | 0 | Er(III) | 0.1 | HNO3 | 5 | 298.15 | 0.013 | -1.886056648 | https://doi.org/10.1039/D0RA05182A | updated ORNL | 0 | Amide, Pyridine
3849 | 1 | O=C(c1cc(Cl)c2ccc3c(Cl)cc(C(=O)N4CCCCC4)nc3c2n1)N1CCCCC1 | 0.01 | meta-nitrobenzotrifluoride |  | 1 | 0 | Ho(III) | 0.1 | HNO3 | 5 | 298.15 | 0.015 | -1.823908741 | https://doi.org/10.1039/D0RA05182A | updated ORNL | 0 | Amide, Pyridine
3850 | 1 | O=C(c1cc(Cl)c2ccc3c(Cl)cc(C(=O)N4CCCCC4)nc3c2n1)N1CCCCC1 | 0.01 | meta-nitrobenzotrifluoride |  | 1 | 0 | Dy(III) | 0.1 | HNO3 | 5 | 298.15 | 0.014 | -1.853871964 | https://doi.org/10.1039/D0RA05182A | updated ORNL | 0 | Amide, Pyridine
3851 | 1 | O=C(c1cc(Cl)c2ccc3c(Cl)cc(C(=O)N4CCCCC4)nc3c2n1)N1CCCCC1 | 0.01 | meta-nitrobenzotrifluoride |  | 1 | 0 | Tb(III) | 0.1 | HNO3 | 5 | 298.15 | 0.017 | -1.769551079 | https://doi.org/10.1039/D0RA05182A | updated ORNL | 0 | Amide, Pyridine
3852 | 1 | O=C(c1cc(Cl)c2ccc3c(Cl)cc(C(=O)N4CCCCC4)nc3c2n1)N1CCCCC1 | 0.01 | meta-nitrobenzotrifluoride |  | 1 | 0 | Tm(III) | 0.1 | HNO3 | 5 | 298.15 | 0.015 | -1.823908741 | https://doi.org/10.1039/D0RA05182A | updated ORNL | 0 | Amide, Pyridine
3853 | 1 | CC1(C)CCC(C)(C)c2nc(-c3cccc(-c4cccc(-c5nnc6c(n5)C(C)(C)CCC6(C)C)n4)n3)nnc21 | 0.01 | 1-octanol |  | 1 | 0 | Er(III) | 0 | HNO3 | 1 | 293.15 | 0.075 | -1.124938737 | https://doi.org/10.1080/07366290600761936 | updated ORNL | 0 | Pyridine
3854 | 1 | CC1(C)CCC(C)(C)c2nc(-c3cccc(-c4cccc(-c5nnc6c(n5)C(C)(C)CCC6(C)C)n4)n3)nnc21 | 0.01 | 1-octanol |  | 1 | 0 | Tb(III) | 0 | HNO3 | 1 | 293.15 | 0.13 | -0.886056648 | https://doi.org/10.1080/07366290600761936 | updated ORNL | 1 | Pyridine
3855 | 1 | CC1(C)CCC(C)(C)c2nc(-c3cccc(-c4cccc(-c5nnc6c(n5)C(C)(C)CCC6(C)C)n4)n3)nnc21 | 0.01 | 1-octanol |  | 1 | 0 | Lu(III) | 0 | HNO3 | 1 | 293.15 | 0.015 | -1.823908741 | https://doi.org/10.1080/07366290600761936 | updated ORNL | 0 | Pyridine
3856 | 1 | CC1(C)CCC(C)(C)c2nc(-c3cccc(-c4cccc(-c5nnc6c(n5)C(C)(C)CCC6(C)C)n4)n3)nnc21 | 0.01 | 1-octanol |  | 1 | 0 | Yb(III) | 0 | HNO3 | 1 | 293.15 | 0.025 | -1.602059991 | https://doi.org/10.1080/07366290600761936 | updated ORNL | 0 | Pyridine
3857 | 1 | CC1(C)CCC(C)(C)c2nc(-c3cccc(-c4cccc(-c5nnc6c(n5)C(C)(C)CCC6(C)C)n4)n3)nnc21 | 0.01 | 1-octanol |  | 1 | 0 | Tm(III) | 0 | HNO3 | 1 | 293.15 | 0.04 | -1.397940009 | https://doi.org/10.1080/07366290600761936 | updated ORNL | 0 | Pyridine
3858 | 1 | CC1(C)CCC(C)(C)c2nc(-c3cccc(-c4cccc(-c5nnc6c(n5)C(C)(C)CCC6(C)C)n4)n3)nnc21 | 0.01 | 1-octanol |  | 1 | 0 | Ho(III) | 0 | HNO3 | 1 | 293.15 | 0.12 | -0.920818754 | https://doi.org/10.1080/07366290600761936 | updated ORNL | 1 | Pyridine
3859 | 1 | CC1(C)CCC(C)(C)c2nc(-c3cccc(-c4cccc(-c5nnc6c(n5)C(C)(C)CCC6(C)C)n4)n3)nnc21 | 0.01 | 1-octanol |  | 1 | 0 | Ce(III) | 0 | HNO3 | 1 | 293.15 | 0.007 | -2.15490196 | https://doi.org/10.1080/07366290600761936 | updated ORNL | 0 | Pyridine
3860 | 1 | CC1(C)CCC(C)(C)c2nc(-c3cccc(-c4cccc(-c5nnc6c(n5)C(C)(C)CCC6(C)C)n4)n3)nnc21 | 0.01 | 1-octanol |  | 1 | 0 | Gd(III) | 0 | HNO3 | 1 | 293.15 | 0.046 | -1.337242168 | https://doi.org/10.1080/07366290600761936 | updated ORNL | 0 | Pyridine
3861 | 1 | CC1(C)CCC(C)(C)c2nc(-c3cccc(-c4cccc(-c5nnc6c(n5)C(C)(C)CCC6(C)C)n4)n3)nnc21 | 0.01 | 1-octanol |  | 1 | 0 | Eu(III) | 0 | HNO3 | 1 | 293.15 | 0.048 | -1.318758763 | https://doi.org/10.1080/07366290600761936 | updated ORNL | 0 | Pyridine
3862 | 1 | CC1(C)CCC(C)(C)c2nc(-c3cccc(-c4cccc(-c5nnc6c(n5)C(C)(C)CCC6(C)C)n4)n3)nnc21 | 0.01 | 1-octanol |  | 1 | 0 | Sm(III) | 0 | HNO3 | 1 | 293.15 | 0.035 | -1.455931956 | https://doi.org/10.1080/07366290600761936 | updated ORNL | 0 | Pyridine
3863 | 1 | CC1(C)CCC(C)(C)c2nc(-c3cccc(-c4cccc(-c5nnc6c(n5)C(C)(C)CCC6(C)C)n4)n3)nnc21 | 0.01 | 1-octanol |  | 1 | 0 | Nd(III) | 0 | HNO3 | 1 | 293.15 | 0.015 | -1.823908741 | https://doi.org/10.1080/07366290600761936 | updated ORNL | 0 | Pyridine
3864 | 1 | CC1(C)CCC(C)(C)c2nc(-c3cccc(-c4cccc(-c5nnc6c(n5)C(C)(C)CCC6(C)C)n4)n3)nnc21 | 0.01 | 1-octanol |  | 1 | 0 | Pr(III) | 0 | HNO3 | 1 | 293.15 | 0.01 | -2 | https://doi.org/10.1080/07366290600761936 | updated ORNL | 0 | Pyridine
3865 | 1 | CC1(C)CCC(C)(C)c2nc(-c3cccc(-c4cccc(-c5nnc6c(n5)C(C)(C)CCC6(C)C)n4)n3)nnc21 | 0.01 | 1-octanol |  | 1 | 0 | Dy(III) | 0 | HNO3 | 1 | 293.15 | 0.16 | -0.795880017 | https://doi.org/10.1080/07366290600761936 | updated ORNL | 1 | Pyridine
3866 | 1 | CC1(C)CCC(C)(C)c2nc(-c3cccc(-c4cccc(-c5nnc6c(n5)C(C)(C)CCC6(C)C)n4)n3)nnc21 | 0.01 | 1-octanol |  | 1 | 0 | La(III) | 0 | HNO3 | 1 | 293.15 | 0.005 | -2.301029996 | https://doi.org/10.1080/07366290600761936 | updated ORNL | 0 | Pyridine
3867 | 1 | CCCCCCCCP(=O)(CC(=O)N(CC(C)C)CC(C)C)c1ccccc1 | 0.1 | 1-octanol |  | 1 | 0 | Yb(III) | 0.1 | HNO3 | 6 | 298.15 | 2.2 | 0.342422681 | https://doi.org/10.1080/01496395.2021.1970767 | updated ORNL | 2 | Amide, Phosphine Oxides
3868 | 1 | CCCCCCCCP(=O)(CC(=O)N(CC(C)C)CC(C)C)c1ccccc1 | 0.1 | 1-octanol |  | 1 | 0 | Er(III) | 0.1 | HNO3 | 6 | 298.15 | 2.7 | 0.431363764 | https://doi.org/10.1080/01496395.2021.1970767 | updated ORNL | 2 | Amide, Phosphine Oxides
3869 | 1 | CCCCCCCCP(=O)(CC(=O)N(CC(C)C)CC(C)C)c1ccccc1 | 0.1 | 1-octanol |  | 1 | 0 | Ho(III) | 0.1 | HNO3 | 6 | 298.15 | 3.6 | 0.556302501 | https://doi.org/10.1080/01496395.2021.1970767 | updated ORNL | 2 | Amide, Phosphine Oxides
3870 | 1 | CCCCCCCCP(=O)(CC(=O)N(CC(C)C)CC(C)C)c1ccccc1 | 0.1 | 1-octanol |  | 1 | 0 | Dy(III) | 0.1 | HNO3 | 6 | 298.15 | 3.8 | 0.579783597 | https://doi.org/10.1080/01496395.2021.1970767 | updated ORNL | 2 | Amide, Phosphine Oxides
3871 | 1 | CCCCCCCCP(=O)(CC(=O)N(CC(C)C)CC(C)C)c1ccccc1 | 0.1 | 1-octanol |  | 1 | 0 | Gd(III) | 0.1 | HNO3 | 6 | 298.15 | 4 | 0.602059991 | https://doi.org/10.1080/01496395.2021.1970767 | updated ORNL | 2 | Amide, Phosphine Oxides
3872 | 1 | CCCCCCCCP(=O)(CC(=O)N(CC(C)C)CC(C)C)c1ccccc1 | 0.1 | 1-octanol |  | 1 | 0 | Tb(III) | 0.1 | HNO3 | 6 | 298.15 | 4.2 | 0.62324929 | https://doi.org/10.1080/01496395.2021.1970767 | updated ORNL | 2 | Amide, Phosphine Oxides
3873 | 1 | CCCCCCCCP(=O)(CC(=O)N(CC(C)C)CC(C)C)c1ccccc1 | 0.1 | 1-octanol |  | 1 | 0 | Nd(III) | 0.1 | HNO3 | 6 | 298.15 | 4 | 0.602059991 | https://doi.org/10.1080/01496395.2021.1970767 | updated ORNL | 2 | Amide, Phosphine Oxides
3874 | 1 | CCCCCCCCP(=O)(CC(=O)N(CC(C)C)CC(C)C)c1ccccc1 | 0.1 | 1-octanol |  | 1 | 0 | Tm(III) | 0.1 | HNO3 | 6 | 298.15 | 2.3 | 0.361727836 | https://doi.org/10.1080/01496395.2021.1970767 | updated ORNL | 2 | Amide, Phosphine Oxides
3875 | 1 | CCCCCCCCP(=O)(CC(=O)N(CC(C)C)CC(C)C)c1ccccc1 | 0.1 | 1-octanol |  | 1 | 0 | Eu(III) | 0.1 | HNO3 | 6 | 298.15 | 5.5 | 0.740362689 | https://doi.org/10.1080/01496395.2021.1970767 | updated ORNL | 2 | Amide, Phosphine Oxides
3876 | 1 | CCCCCCCCP(=O)(CC(=O)N(CC(C)C)CC(C)C)c1ccccc1 | 0.1 | 1-octanol |  | 1 | 0 | Sm(III) | 0.1 | HNO3 | 6 | 298.15 | 5 | 0.698970004 | https://doi.org/10.1080/01496395.2021.1970767 | updated ORNL | 2 | Amide, Phosphine Oxides
3877 | 1 | CCCCCCCCP(=O)(CC(=O)N(CC(C)C)CC(C)C)c1ccccc1 | 0.1 | 1-octanol |  | 1 | 0 | Pr(III) | 0.1 | HNO3 | 6 | 298.15 | 3.8 | 0.579783597 | https://doi.org/10.1080/01496395.2021.1970767 | updated ORNL | 2 | Amide, Phosphine Oxides
3878 | 1 | CCCCCCCCP(=O)(CC(=O)N(CC(C)C)CC(C)C)c1ccccc1 | 0.1 | 1-octanol |  | 1 | 0 | Ce(III) | 0.1 | HNO3 | 6 | 298.15 | 3 | 0.477121255 | https://doi.org/10.1080/01496395.2021.1970767 | updated ORNL | 2 | Amide, Phosphine Oxides
3879 | 1 | CCCCCCCCP(=O)(CC(=O)N(CC(C)C)CC(C)C)c1ccccc1 | 0.1 | 1-octanol |  | 1 | 0 | La(III) | 0.1 | HNO3 | 6 | 298.15 | 1.5 | 0.176091259 | https://doi.org/10.1080/01496395.2021.1970767 | updated ORNL | 2 | Amide, Phosphine Oxides
3880 | 1 | CCN(C(=O)c1ccc2ccc3cccnc3c2n1)c1ccc(C)cc1 | 0.01 | meta-nitrobenzotrifluoride |  | 1 | 0 | Eu(III) | 0 | HNO3 | 0.01 | 298.15 | 0.03 | -1.522878745 | https://doi.org/10.1016/j.seppur.2021.119119 | updated ORNL | 0 | Amide, Pyridine
3881 | 1 | CCOP(=O)(OCC)c1ccc2ccc3ccc(P(=O)(OCC)OCC)nc3c2n1 | 0.01 | meta-nitrobenzotrifluoride |  | 1 | 0 | Eu(III) | 0 | HNO3 | 1 | 298.15 | 2 | 0.301029996 | https://doi.org/10.1021/acs.inorgchem.8b03592 | updated ORNL | 2 | Phosphine Oxides, Pyridine
3882 | 1 | CCOP(=O)(OCC)c1ccc2ccc3ccc(P(=O)(OCC)OCC)nc3c2n1 | 0.01 | meta-nitrobenzotrifluoride |  | 1 | 0 | Eu(III) | 0 | HNO3 | 3 | 298.15 | 6 | 0.77815125 | https://doi.org/10.1021/acs.inorgchem.8b03592 | updated ORNL | 2 | Phosphine Oxides, Pyridine
3883 | 1 | CCOP(=O)(OCC)c1ccc2ccc3ccc(P(=O)(OCC)OCC)nc3c2n1 | 0.01 | meta-nitrobenzotrifluoride |  | 1 | 0 | Eu(III) | 0 | HNO3 | 2 | 298.15 | 5 | 0.698970004 | https://doi.org/10.1021/acs.inorgchem.8b03592 | updated ORNL | 2 | Phosphine Oxides, Pyridine
3884 | 1 | CCCCCCN(CCCCCC)C(=O)COCC(=O)N1CCOCC1 | 0.01 | n-dodecane |  | 1 | 0 | Eu(III) | 0 | HNO3 | 1 | 295.15 | 2 | 0.301029996 | https://doi.org/10.1007/s10967-020-07368-2 | updated ORNL | 2 | Ether, Amide, Diglycolamide
3885 | 1 | CCCCCCCCN(CCCCCCCC)C(=O)COCC(=O)N1CCOCC1 | 0.01 | n-dodecane |  | 1 | 0 | Eu(III) | 0 | HNO3 | 1 | 295.15 | 2 | 0.301029996 | https://doi.org/10.1007/s10967-020-07368-2 | updated ORNL | 2 | Ether, Amide, Diglycolamide
3886 | 1 | CCCCCCCCN(CCCCCCCC)C(=O)COCC(=O)N1CCCCC1 | 0.01 | n-dodecane |  | 1 | 0 | Eu(III) | 0 | HNO3 | 1 | 295.15 | 4 | 0.602059991 | https://doi.org/10.1007/s10967-020-07368-2 | updated ORNL | 2 | Ether, Amide, Diglycolamide
3887 | 1 | CCCCCCCCN(CCCCCCCC)C(=O)COCC(=O)N1CCCC1 | 0.01 | n-dodecane |  | 1 | 0 | Eu(III) | 0 | HNO3 | 1 | 295.15 | 50 | 1.698970004 | https://doi.org/10.1007/s10967-020-07368-2 | updated ORNL | 3 | Ether, Amide, Diglycolamide
3888 | 1 | CCCCCCN(CCCCCC)C(=O)COCC(=O)N1CCCCC1 | 0.01 | n-dodecane |  | 1 | 0 | Eu(III) | 0 | HNO3 | 1 | 295.15 | 6 | 0.77815125 | https://doi.org/10.1007/s10967-020-07368-2 | updated ORNL | 2 | Ether, Amide, Diglycolamide
3889 | 1 | CCCCCCN(CCCCCC)C(=O)COCC(=O)N1CCCC1 | 0.01 | n-dodecane |  | 1 | 0 | Eu(III) | 0 | HNO3 | 1 | 295.15 | 60 | 1.77815125 | https://doi.org/10.1007/s10967-020-07368-2 | updated ORNL | 3 | Ether, Amide, Diglycolamide
3890 | 1 | CCCCN(CCCC)C(=O)c1ccccc1C(=O)O | 0.01 | CCl4 |  | 1 | 0 | Eu(III) | 0 | HNO3 | 0.1 | 298.15 | 1000 | 3 | https://doi.org/10.1080/01496395.2016.1165252 | updated ORNL | 3 | Rare groups
3891 | 1 | CCCCN(CCCC)C(=O)c1ccccc1C(=O)O | 0.01 | CCl4 |  | 1 | 0 | La(III) | 0 | HNO3 | 0.1 | 298.15 | 0.1 | -1 | https://doi.org/10.1080/01496395.2016.1165252 | updated ORNL | 1 | Rare groups
3892 | 1 | CCCCN(CCCC)C(=O)c1ccccc1C(=O)O | 0.01 | CCl4 |  | 1 | 0 | Er(III) | 0 | HNO3 | 0.1 | 298.15 | 3.2 | 0.505149978 | https://doi.org/10.1080/01496395.2016.1165252 | updated ORNL | 2 | Rare groups
3893 | 1 | c1cc2nc(c1)COc1ccccc1OCCOCCOc1ccccc1OC2 | 0.05 | DMSO |  | 1 | 0 | Eu(III) | 0 | HNO3 | 1 | 298.15 | 0.02 | -1.698970004 | https://doi.org/10.3923/jas.2010.1781.1786 | updated ORNL | 0 | Ether, Pyridine
3894 | 1 | c1cc2nc(c1)COc1ccccc1OCCOCCOc1ccccc1OC2 | 0.05 | DMSO |  | 1 | 0 | Er(III) | 0 | HNO3 | 1 | 298.15 | 0.015 | -1.823908741 | https://doi.org/10.3923/jas.2010.1781.1786 | updated ORNL | 0 | Ether, Pyridine
3895 | 1 | C1CCC2OCCOCCOC3CCCCC3OCCOCCOC2C1 | 0.05 | DMSO |  | 1 | 0 | La(III) | 0 | HNO3 | 1 | 298.15 | 0.18 | -0.744727495 | https://doi.org/10.3923/jas.2010.1781.1786 | updated ORNL | 1 | Ether
3896 | 1 | C1COCCOCCOCCOCCOCCO1 | 0.05 | DMSO |  | 1 | 0 | Er(III) | 0 | HNO3 | 1 | 298.15 | 0.08 | -1.096910013 | https://doi.org/10.3923/jas.2010.1781.1786 | updated ORNL | 0 | Ether
3897 | 1 | C1COCCOCCOCCOCCOCCO1 | 0.05 | DMSO |  | 1 | 0 | Ce(III) | 0 | HNO3 | 1 | 298.15 | 0.36 | -0.443697499 | https://doi.org/10.3923/jas.2010.1781.1786 | updated ORNL | 1 | Ether
3898 | 1 | c1ccc2c(c1)OCCOCCOc1ccccc1OCCOCCO2 | 0.05 | DMSO |  | 1 | 0 | Pr(III) | 0 | HNO3 | 1 | 298.15 | 0.09 | -1.045757491 | https://doi.org/10.3923/jas.2010.1781.1786 | updated ORNL | 0 | Ether
3899 | 1 | c1ccc2c(c1)OCCOCCOc1ccccc1OCCOCCO2 | 0.05 | DMSO |  | 1 | 0 | Er(III) | 0 | HNO3 | 1 | 298.15 | 0.07 | -1.15490196 | https://doi.org/10.3923/jas.2010.1781.1786 | updated ORNL | 0 | Ether
3900 | 1 | c1cc2nc(c1)COc1ccccc1OCCOCCOc1ccccc1OC2 | 0.05 | DMSO |  | 1 | 0 | Pr(III) | 0 | HNO3 | 1 | 298.15 | 0.04 | -1.397940009 | https://doi.org/10.3923/jas.2010.1781.1786 | updated ORNL | 0 | Ether, Pyridine
3901 | 1 | c1cc2nc(c1)COc1ccccc1OCCOCCOc1ccccc1OC2 | 0.05 | DMSO |  | 1 | 0 | Ce(III) | 0 | HNO3 | 1 | 298.15 | 0.075 | -1.124938737 | https://doi.org/10.3923/jas.2010.1781.1786 | updated ORNL | 0 | Ether, Pyridine
3902 | 1 | C1COCCOCCOCCOCCOCCO1 | 0.05 | DMSO |  | 1 | 0 | Pr(III) | 0 | HNO3 | 1 | 298.15 | 0.2 | -0.698970004 | https://doi.org/10.3923/jas.2010.1781.1786 | updated ORNL | 1 | Ether
3903 | 1 | c1ccc2c(c1)OCCOCCOc1ccccc1OCCOCCO2 | 0.05 | DMSO |  | 1 | 0 | Eu(III) | 0 | HNO3 | 1 | 298.15 | 0.27 | -0.568636236 | https://doi.org/10.3923/jas.2010.1781.1786 | updated ORNL | 1 | Ether
3904 | 1 | C1COCCOCCOCCOCCOCCO1 | 0.05 | DMSO |  | 1 | 0 | Eu(III) | 0 | HNO3 | 1 | 298.15 | 0.1 | -1 | https://doi.org/10.3923/jas.2010.1781.1786 | updated ORNL | 1 | Ether
3905 | 1 | C1CCC2OCCOCCOC3CCCCC3OCCOCCOC2C1 | 0.05 | DMSO |  | 1 | 0 | Ce(III) | 0 | HNO3 | 1 | 298.15 | 0.16 | -0.795880017 | https://doi.org/10.3923/jas.2010.1781.1786 | updated ORNL | 1 | Ether
3906 | 1 | C1COCCOCCOCCOCCOCCO1 | 0.05 | DMSO |  | 1 | 0 | La(III) | 0 | HNO3 | 1 | 298.15 | 0.43 | -0.366531544 | https://doi.org/10.3923/jas.2010.1781.1786 | updated ORNL | 1 | Ether
3907 | 1 | c1cc2nc(c1)COc1ccccc1OCCOCCOc1ccccc1OC2 | 0.05 | DMSO |  | 1 | 0 | La(III) | 0 | HNO3 | 1 | 298.15 | 0.095 | -1.022276395 | https://doi.org/10.3923/jas.2010.1781.1786 | updated ORNL | 0 | Ether, Pyridine
3908 | 1 | C1CCC2OCCOCCOC3CCCCC3OCCOCCOC2C1 | 0.05 | DMSO |  | 1 | 0 | Eu(III) | 0 | HNO3 | 1 | 298.15 | 0.06 | -1.22184875 | https://doi.org/10.3923/jas.2010.1781.1786 | updated ORNL | 0 | Ether
3909 | 1 | C1CCC2OCCOCCOC3CCCCC3OCCOCCOC2C1 | 0.05 | DMSO |  | 1 | 0 | Er(III) | 0 | HNO3 | 1 | 298.15 | 0.04 | -1.397940009 | https://doi.org/10.3923/jas.2010.1781.1786 | updated ORNL | 0 | Ether
3910 | 1 | C1CCC2OCCOCCOC3CCCCC3OCCOCCOC2C1 | 0.05 | DMSO |  | 1 | 0 | Pr(III) | 0 | HNO3 | 1 | 298.15 | 0.1 | -1 | https://doi.org/10.3923/jas.2010.1781.1786 | updated ORNL | 1 | Ether
3911 | 1 | c1ccc2c(c1)OCCOCCOc1ccccc1OCCOCCO2 | 0.05 | DMSO |  | 1 | 0 | Ce(III) | 0 | HNO3 | 1 | 298.15 | 0.19 | -0.721246399 | https://doi.org/10.3923/jas.2010.1781.1786 | updated ORNL | 1 | Ether
3912 | 1 | c1ccc2c(c1)OCCOCCOc1ccccc1OCCOCCO2 | 0.05 | DMSO |  | 1 | 0 | La(III) | 0 | HNO3 | 1 | 298.15 | 0.32 | -0.494850022 | https://doi.org/10.3923/jas.2010.1781.1786 | updated ORNL | 1 | Ether
3913 | 1 | CCCCP(=O)(c1ccccc1)c1ccc2ccc3ccc(P(=O)(CCCC)c4ccccc4)nc3c2n1 | 0.01 | meta-nitrobenzotrifluoride |  | 1 | 0 | Eu(III) | 0 | HNO3 | 0.1 | 295.15 | 25 | 1.397940009 | https://doi.org/10.1002/chem.202101224 | updated ORNL | 3 | Phosphine Oxides, Pyridine
3914 | 1 | CCCCP(=O)(c1ccccc1)c1ccc2ccc3cccnc3c2n1 | 0.01 | meta-nitrobenzotrifluoride |  | 1 | 0 | Eu(III) | 0 | HNO3 | 2 | 295.15 | 0.03 | -1.522878745 | https://doi.org/10.1002/chem.202101224 | updated ORNL | 0 | Phosphine Oxides, Pyridine
3915 | 1 | CCCCP(=O)(c1ccccc1)c1ccc2ccc3cccnc3c2n1 | 0.01 | meta-nitrobenzotrifluoride |  | 1 | 0 | Eu(III) | 0 | HNO3 | 0.1 | 295.15 | 0.2 | -0.698970004 | https://doi.org/10.1002/chem.202101224 | updated ORNL | 1 | Phosphine Oxides, Pyridine
3916 | 1 | CCCCP(=O)(c1ccccc1)c1ccc2ccc3cccnc3c2n1 | 0.01 | meta-nitrobenzotrifluoride |  | 1 | 0 | Eu(III) | 0 | HNO3 | 0.5 | 295.15 | 0.1 | -1 | https://doi.org/10.1002/chem.202101224 | updated ORNL | 1 | Phosphine Oxides, Pyridine
3917 | 1 | CCCCP(=O)(c1ccccc1)c1ccc2ccc3cccnc3c2n1 | 0.01 | meta-nitrobenzotrifluoride |  | 1 | 0 | Eu(III) | 0 | HNO3 | 1 | 295.15 | 0.1 | -1 | https://doi.org/10.1002/chem.202101224 | updated ORNL | 1 | Phosphine Oxides, Pyridine
3918 | 1 | CCCCP(=O)(c1ccccc1)c1ccc2ccc3cccnc3c2n1 | 0.01 | meta-nitrobenzotrifluoride |  | 1 | 0 | Eu(III) | 0 | HNO3 | 3 | 295.15 | 0.001 | -3 | https://doi.org/10.1002/chem.202101224 | updated ORNL | 0 | Phosphine Oxides, Pyridine
3919 | 1 | CCCCP(=O)(c1ccccc1)c1ccc2ccc3ccc(P(=O)(CCCC)c4ccccc4)nc3c2n1 | 0.01 | meta-nitrobenzotrifluoride |  | 1 | 0 | Eu(III) | 0 | HNO3 | 3 | 295.15 | 200 | 2.301029996 | https://doi.org/10.1002/chem.202101224 | updated ORNL | 3 | Phosphine Oxides, Pyridine
3920 | 1 | CCCCP(=O)(c1ccccc1)c1ccc2ccc3ccc(P(=O)(CCCC)c4ccccc4)nc3c2n1 | 0.01 | meta-nitrobenzotrifluoride |  | 1 | 0 | Eu(III) | 0 | HNO3 | 2 | 295.15 | 300 | 2.477121255 | https://doi.org/10.1002/chem.202101224 | updated ORNL | 3 | Phosphine Oxides, Pyridine
3921 | 1 | CCCCP(=O)(c1ccccc1)c1ccc2ccc3ccc(P(=O)(CCCC)c4ccccc4)nc3c2n1 | 0.01 | meta-nitrobenzotrifluoride |  | 1 | 0 | Eu(III) | 0 | HNO3 | 1 | 295.15 | 250 | 2.397940009 | https://doi.org/10.1002/chem.202101224 | updated ORNL | 3 | Phosphine Oxides, Pyridine
3922 | 1 | CCCCP(=O)(c1ccccc1)c1ccc2ccc3ccc(P(=O)(CCCC)c4ccccc4)nc3c2n1 | 0.01 | meta-nitrobenzotrifluoride |  | 1 | 0 | Eu(III) | 0 | HNO3 | 0.5 | 295.15 | 150 | 2.176091259 | https://doi.org/10.1002/chem.202101224 | updated ORNL | 3 | Phosphine Oxides, Pyridine
3923 | 1 | CCN(C(=O)c1ccc2ccc3ccc(C(=O)N(CC)c4ccc(C)cc4)nc3c2n1)c1ccc(C)cc1 | 0.01 | cyclohexanone |  | 1 | 0 | Eu(III) | 1 | HNO3 | 1 | 298.15 | 0.1 | -1 | https://doi.org/10.1039/C4DT01489H | updated ORNL | 1 | Amide, Pyridine
3924 | 1 | CCN(C(=O)c1ccc2ccc3ccc(C(=O)N(CC)c4ccc(C)cc4)nc3c2n1)c1ccc(C)cc1 | 0.01 | cyclohexanone |  | 1 | 0 | La(III) | 1 | HNO3 | 1 | 298.15 | 0.8 | -0.096910013 | https://doi.org/10.1039/C4DT01489H | updated ORNL | 1 | Amide, Pyridine
3925 | 1 | CCN(C(=O)c1ccc2ccc3ccc(C(=O)N(CC)c4ccc(C)cc4)nc3c2n1)c1ccc(C)cc1 | 0.01 | cyclohexanone |  | 1 | 0 | Yb(III) | 1 | HNO3 | 1 | 298.15 | 0.07 | -1.15490196 | https://doi.org/10.1039/C4DT01489H | updated ORNL | 0 | Amide, Pyridine
3926 | 1 | CCCCCCCCN(CCCCCCCC)C(=O)C(C)OC(C)C(=O)N(CCCCCCCC)CCCCCCCC | 0.1 | hydrogenated tetrapropylene |  | 1 | 0 | La(III) | 0.01 | HNO3 | 4.3 | 295.15 | 1.1 | 0.041392685 | https://doi.org/10.1021/acs.inorgchem.0c02861 | updated ORNL | 2 | Ether, Amide, Diglycolamide
3927 | 1 | CCCCCCN1C(=O)c2nc3c(ccc4cc5c(nc43)C(=O)N(CCCCCC)[C@@H]3[C@@H]4CCC(C4)[C@H]53)cc2[C@H]2[C@H]3CC[C@H](C3)[C@H]21 | 0.007 | Dichloromethane |  | 1 | 0 | Pr(III) | 0.5 | HCl | 0.9 | 298.15 | 4.86 | 0.686636269 | https://doi.org/10.1021/acs.inorgchem.0c02861 | updated ORNL | 2 | Amide, Pyridine
3928 | 1 | CCCCCCCCP(=O)(CC(=O)N(CC(C)C)CC(C)C)c1ccccc1 | 0.1 | 1-octanol |  | 1 | 0 | Lu(III) | 0.1 | HNO3 | 6 | 298.15 | 1.6 | 0.204119983 | https://doi.org/10.1021/acs.inorgchem.0c02861 | updated ORNL | 2 | Amide, Phosphine Oxides
3929 | 1 | CCCCCCCCN(CCCC(CCCC)CCCCCC)C(=O)COCC(=O)N(CCCCCCCC)CCCC(CCCC)CCCCCC | 0.1 | Isopar L | Exxal 13 | 0.7 | 0.3 | La(III) | 0.5 | HCl | 3 | 298.15 | 0.0001 | -4 | https://doi.org/10.1021/acs.inorgchem.0c02861 | updated ORNL | 0 | Ether, Amide, Diglycolamide
3930 | 1 | CCCCCCN(CCC(C)CCC=C(C)C)C(=O)COCC(=O)N(CCCCCC)CCC(C)CCC=C(C)C | 0.1 | Isopar L | Exxal 13 | 0.7 | 0.3 | Tm(III) | 0.5 | HCl | 3 | 298.15 | 51.83463 | 1.71462 | https://doi.org/10.1021/jacsau.2c00122 | updated ORNL | 3 | Ether, Amide, Diglycolamide
3931 | 1 | CCCCCCN(CCC(C)CCC=C(C)C)C(=O)COCC(=O)N(CCCCCC)CCC(C)CCC=C(C)C | 0.1 | Isopar L | Exxal 13 | 0.7 | 0.3 | Er(III) | 0.5 | HCl | 3 | 298.15 | 58.9617 | 1.77057 | https://doi.org/10.1021/jacsau.2c00122 | updated ORNL | 3 | Ether, Amide, Diglycolamide
3932 | 1 | CCCCCCN(CCC(C)CCC=C(C)C)C(=O)COCC(=O)N(CCCCCC)CCC(C)CCC=C(C)C | 0.1 | Isopar L | Exxal 13 | 0.7 | 0.3 | Ho(III) | 0.5 | HCl | 3 | 298.15 | 45.64466 | 1.65939 | https://doi.org/10.1021/jacsau.2c00122 | updated ORNL | 3 | Ether, Amide, Diglycolamide
3933 | 1 | CCCCCCN(CCC(C)CCC=C(C)C)C(=O)COCC(=O)N(CCCCCC)CCC(C)CCC=C(C)C | 0.1 | Isopar L | Exxal 13 | 0.7 | 0.3 | Dy(III) | 0.5 | HCl | 3 | 298.15 | 31.94258 | 1.50437 | https://doi.org/10.1021/jacsau.2c00122 | updated ORNL | 3 | Ether, Amide, Diglycolamide
3934 | 1 | CCCCCCN(CCC(C)CCC=C(C)C)C(=O)COCC(=O)N(CCCCCC)CCC(C)CCC=C(C)C | 0.1 | Isopar L | Exxal 13 | 0.7 | 0.3 | Eu(III) | 0.5 | HCl | 3 | 298.15 | 8.923187 | 0.95052 | https://doi.org/10.1021/jacsau.2c00122 | updated ORNL | 2 | Ether, Amide, Diglycolamide
3935 | 1 | CCCCCCN(CCC(C)CCC=C(C)C)C(=O)COCC(=O)N(CCCCCC)CCC(C)CCC=C(C)C | 0.1 | Isopar L | Exxal 13 | 0.7 | 0.3 | Gd(III) | 0.5 | HCl | 3 | 298.15 | 11.2977 | 1.05299 | https://doi.org/10.1021/jacsau.2c00122 | updated ORNL | 2 | Ether, Amide, Diglycolamide
3936 | 1 | CCCCCCN(CCC(C)CCC=C(C)C)C(=O)COCC(=O)N(CCCCCC)CCC(C)CCC=C(C)C | 0.1 | Isopar L | Exxal 13 | 0.7 | 0.3 | Sm(III) | 0.5 | HCl | 3 | 298.15 | 3.817772 | 0.58181 | https://doi.org/10.1021/jacsau.2c00122 | updated ORNL | 2 | Ether, Amide, Diglycolamide
3937 | 1 | CCCCCCN(CCC(C)CCC=C(C)C)C(=O)COCC(=O)N(CCCCCC)CCC(C)CCC=C(C)C | 0.1 | Isopar L | Exxal 13 | 0.7 | 0.3 | Nd(III) | 0.5 | HCl | 3 | 298.15 | 0.6940328 | -0.15862 | https://doi.org/10.1021/jacsau.2c00122 | updated ORNL | 1 | Ether, Amide, Diglycolamide
3938 | 1 | CCCCCCN(CCC(C)CCC=C(C)C)C(=O)COCC(=O)N(CCCCCC)CCC(C)CCC=C(C)C | 0.1 | Isopar L | Exxal 13 | 0.7 | 0.3 | Yb(III) | 0.5 | HCl | 3 | 298.15 | 57.84955 | 1.7623 | https://doi.org/10.1021/jacsau.2c00122 | updated ORNL | 3 | Ether, Amide, Diglycolamide
3939 | 1 | CCCCCCN(CCC(C)CCC=C(C)C)C(=O)COCC(=O)N(CCCCCC)CCC(C)CCC=C(C)C | 0.1 | Isopar L | Exxal 13 | 0.7 | 0.3 | Ce(III) | 0.5 | HCl | 3 | 298.15 | 0.3332882 | -0.47718 | https://doi.org/10.1021/jacsau.2c00122 | updated ORNL | 1 | Ether, Amide, Diglycolamide
3940 | 1 | CCCCCCN(CCC(C)CCC=C(C)C)C(=O)COCC(=O)N(CCCCCC)CCC(C)CCC=C(C)C | 0.1 | Isopar L | Exxal 13 | 0.7 | 0.3 | Tb(III) | 0.5 | HCl | 3 | 298.15 | 25.61238 | 1.40845 | https://doi.org/10.1021/jacsau.2c00122 | updated ORNL | 3 | Ether, Amide, Diglycolamide
3941 | 1 | CCCCCCN(CCC(C)CCC=C(C)C)C(=O)COCC(=O)N(CCCCCC)CCC(C)CCC=C(C)C | 0.1 | Isopar L | Exxal 13 | 0.7 | 0.3 | Pr(III) | 0.5 | HCl | 3 | 298.15 | 0.2940086 | -0.53164 | https://doi.org/10.1021/jacsau.2c00122 | updated ORNL | 1 | Ether, Amide, Diglycolamide
3942 | 1 | CCCCCCCCCCCCN(CCCCCCCCCCCC)C(=O)COC1CCCN(CCCCCC)C1=O | 0.1 | n-dodecane | 1-octanol | 0.9 | 0.1 | Sm(III) | 0.5 | HNO3 | 1 | 298.15 | 6.208119 | 0.79296 | https://doi.org/10.1021/jacsau.2c00122 | updated ORNL | 2 | Ether, Amide, Diglycolamide
3943 | 1 | CCCCCCCCCCCCN(CCCCCCCCCCCC)C(=O)COC1CCCN(CCCCCC)C1=O | 0.1 | n-dodecane | 1-octanol | 0.9 | 0.1 | La(III) | 0.5 | HNO3 | 1 | 298.15 | 0.179585 | -0.74573 | https://doi.org/10.1021/jacsau.2c00122 | updated ORNL | 1 | Ether, Amide, Diglycolamide
3944 | 1 | CCCCCCCCCCCCN(CCCCCCCCCCCC)C(=O)COC1CCCN(CCCCCC)C1=O | 0.1 | n-dodecane | 1-octanol | 0.9 | 0.1 | Ce(III) | 0.5 | HNO3 | 1 | 298.15 | 0.2787661 | -0.55476 | https://doi.org/10.1021/jacsau.2c00122 | updated ORNL | 1 | Ether, Amide, Diglycolamide
3945 | 1 | CCCCCCCCCCCCN(CCCCCCCCCCCC)C(=O)COC1CCCN(CCCCCC)C1=O | 0.1 | n-dodecane | 1-octanol | 0.9 | 0.1 | Pr(III) | 0.5 | HNO3 | 1 | 298.15 | 0.4343002 | -0.36221 | https://doi.org/10.1021/jacsau.2c00122 | updated ORNL | 1 | Ether, Amide, Diglycolamide
3946 | 1 | CCCCCCCCCCCCN(CCCCCCCCCCCC)C(=O)COC1CCCN(CCCCCC)C1=O | 0.1 | n-dodecane | 1-octanol | 0.9 | 0.1 | Nd(III) | 0.5 | HNO3 | 1 | 298.15 | 0.8654859 | -0.06274 | https://doi.org/10.1021/jacsau.2c00122 | updated ORNL | 1 | Ether, Amide, Diglycolamide
3947 | 1 | CCCCCCCCCCCCN(CCCCCCCCCCCC)C(=O)COC1CCCN(CCCCCC)C1=O | 0.1 | n-dodecane | 1-octanol | 0.9 | 0.1 | Eu(III) | 0.5 | HNO3 | 1 | 298.15 | 14.97063 | 1.17524 | https://doi.org/10.1021/jacsau.2c00122 | updated ORNL | 2 | Ether, Amide, Diglycolamide
3948 | 1 | CCCCCCCCCCCCN(CCCCCCCCCCCC)C(=O)COC1CCCN(CCCCCC)C1=O | 0.1 | n-dodecane | 1-octanol | 0.9 | 0.1 | Gd(III) | 0.5 | HNO3 | 1 | 298.15 | 23.01707 | 1.36205 | https://doi.org/10.1021/jacsau.2c00122 | updated ORNL | 3 | Ether, Amide, Diglycolamide
3949 | 1 | CCCCCCCCCCCCN(CCCCCCCCCCCC)C(=O)COC1CCCN(CCCCCC)C1=O | 0.1 | n-dodecane | 1-octanol | 0.9 | 0.1 | Tb(III) | 0.5 | HNO3 | 1 | 298.15 | 76.9467 | 1.88619 | https://doi.org/10.1021/jacsau.2c00122 | updated ORNL | 3 | Ether, Amide, Diglycolamide
3950 | 1 | CCCCCCCCCCCCN(CCCCCCCCCCCC)C(=O)COC1CCCN(CCCCCC)C1=O | 0.1 | n-dodecane | 1-octanol | 0.9 | 0.1 | Dy(III) | 0.5 | HNO3 | 1 | 298.15 | 112.4631 | 2.05101 | https://doi.org/10.1021/jacsau.2c00122 | updated ORNL | 3 | Ether, Amide, Diglycolamide
3951 | 1 | CCCCCCCCCCCCN(CCCCCCCCCCCC)C(=O)COC1CCCN(CCCCCC)C1=O | 0.1 | n-dodecane | 1-octanol | 0.9 | 0.1 | Ho(III) | 0.5 | HNO3 | 1 | 298.15 | 173.1769 | 2.23849 | https://doi.org/10.1021/jacsau.2c00122 | updated ORNL | 3 | Ether, Amide, Diglycolamide
3952 | 1 | CCCCCCCCCCCCN(CCCCCCCCCCCC)C(=O)COC1CCCN(CCCCCC)C1=O | 0.1 | n-dodecane | 1-octanol | 0.9 | 0.1 | Er(III) | 0.5 | HNO3 | 1 | 298.15 | 251.5127 | 2.40056 | https://doi.org/10.1021/jacsau.2c00122 | updated ORNL | 3 | Ether, Amide, Diglycolamide
3953 | 1 | CCCCCCCCCCCCN(CCCCCCCCCCCC)C(=O)COC1CCCN(CCCCCC)C1=O | 0.1 | n-dodecane | 1-octanol | 0.9 | 0.1 | Tm(III) | 0.5 | HNO3 | 1 | 298.15 | 295.8626 | 2.47109 | https://doi.org/10.1021/jacsau.2c00122 | updated ORNL | 3 | Ether, Amide, Diglycolamide
3954 | 1 | CCCCCCN(CCC(C)CCC=C(C)C)C(=O)COCC(=O)N(CCCCCC)CCC(C)CCC=C(C)C | 0.1 | Isopar L | Exxal 13 | 0.7 | 0.3 | La(III) | 0.5 | HCl | 3 | 298.15 | 0.05474066 | -1.26169 | https://doi.org/10.1021/jacsau.2c00122 | updated ORNL | 0 | Ether, Amide, Diglycolamide
3955 | 1 | CCCCCCN(CCC(C)CCC=C(C)C)C(=O)COCC(=O)N(CCCCCC)CCC(C)CCC=C(C)C | 0.1 | Isopar L | Exxal 13 | 0.7 | 0.3 | Lu(III) | 0.5 | HCl | 3 | 298.15 | 57.94287 | 1.763 | https://doi.org/10.1021/jacsau.2c00122 | updated ORNL | 3 | Ether, Amide, Diglycolamide
3956 | 1 | CCCCCCN(CCC(C)CCCC(C)C)C(=O)COCC(=O)N(CCCCCC)CCC(C)CCCC(C)C | 0.1 | Isopar L | Exxal 13 | 0.7 | 0.3 | Lu(III) | 0.5 | HCl | 3 | 298.15 | 71.791 | 1.85607 | https://doi.org/10.1021/jacsau.2c00122 | updated ORNL | 3 | Ether, Amide, Diglycolamide
3958 | 1 | CCCCCCN(CCC(C)CCCC(C)C)C(=O)COCC(=O)N(CCCCCC)CCC(C)CCCC(C)C | 0.1 | Isopar L | Exxal 13 | 0.7 | 0.3 | Tm(III) | 0.5 | HCl | 3 | 298.15 | 61.30558 | 1.7875 | https://doi.org/10.1021/jacsau.2c00122 | updated ORNL | 3 | Ether, Amide, Diglycolamide
3959 | 1 | CCCCCCCCCCCCN(CCCCCCCCCCCC)C(=O)COC1CCCN(CCCCCC)C1=O | 0.1 | n-dodecane | 1-octanol | 0.9 | 0.1 | Yb(III) | 0.5 | HNO3 | 1 | 298.15 | 284.4134 | 2.45395 | https://doi.org/10.1021/jacsau.2c00122 | updated ORNL | 3 | Ether, Amide, Diglycolamide
3973 | 1 | CCCCCCN(CCC(C)CCCC(C)C)C(=O)COCC(=O)N(CCCCCC)CCC(C)CCCC(C)C | 0.1 | Isopar L | Exxal 13 | 0.7 | 0.3 | La(III) | 0.5 | HCl | 3 | 298.15 | 0.05149084 | -1.28827 | https://doi.org/10.1021/jacsau.2c00122 | updated ORNL | 0 | Ether, Amide, Diglycolamide
3974 | 1 | CCCCCCN(CCC(C)CCCC(C)C)C(=O)COCC(=O)N(CCCCCC)CCC(C)CCCC(C)C | 0.1 | Isopar L | Exxal 13 | 0.7 | 0.3 | Ce(III) | 0.5 | HCl | 3 | 298.15 | 0.2953385 | -0.52968 | https://doi.org/10.1021/jacsau.2c00122 | updated ORNL | 1 | Ether, Amide, Diglycolamide
3975 | 1 | CCCCCCN(CCC(C)CCCC(C)C)C(=O)COCC(=O)N(CCCCCC)CCC(C)CCCC(C)C | 0.1 | Isopar L | Exxal 13 | 0.7 | 0.3 | Pr(III) | 0.5 | HCl | 3 | 298.15 | 0.2623373 | -0.58114 | https://doi.org/10.1021/jacsau.2c00122 | updated ORNL | 1 | Ether, Amide, Diglycolamide
3976 | 1 | CCCCCCN(CCC(C)CCCC(C)C)C(=O)COCC(=O)N(CCCCCC)CCC(C)CCCC(C)C | 0.1 | Isopar L | Exxal 13 | 0.7 | 0.3 | Nd(III) | 0.5 | HCl | 3 | 298.15 | 0.5985356 | -0.22291 | https://doi.org/10.1021/jacsau.2c00122 | updated ORNL | 1 | Ether, Amide, Diglycolamide
3977 | 1 | CCCCCCN(CCC(C)CCCC(C)C)C(=O)COCC(=O)N(CCCCCC)CCC(C)CCCC(C)C | 0.1 | Isopar L | Exxal 13 | 0.7 | 0.3 | Sm(III) | 0.5 | HCl | 3 | 298.15 | 3.782683 | 0.5778 | https://doi.org/10.1021/jacsau.2c00122 | updated ORNL | 2 | Ether, Amide, Diglycolamide
3978 | 1 | CCCCCCN(CCC(C)CCCC(C)C)C(=O)COCC(=O)N(CCCCCC)CCC(C)CCCC(C)C | 0.1 | Isopar L | Exxal 13 | 0.7 | 0.3 | Eu(III) | 0.5 | HCl | 3 | 298.15 | 8.008478 | 0.90355 | https://doi.org/10.1021/jacsau.2c00122 | updated ORNL | 2 | Ether, Amide, Diglycolamide
3979 | 1 | CCCCCCN(CCC(C)CCCC(C)C)C(=O)COCC(=O)N(CCCCCC)CCC(C)CCCC(C)C | 0.1 | Isopar L | Exxal 13 | 0.7 | 0.3 | Gd(III) | 0.5 | HCl | 3 | 298.15 | 10.39226 | 1.01671 | https://doi.org/10.1021/jacsau.2c00122 | updated ORNL | 2 | Ether, Amide, Diglycolamide
3980 | 1 | CCCCCCN(CCC(C)CCCC(C)C)C(=O)COCC(=O)N(CCCCCC)CCC(C)CCCC(C)C | 0.1 | Isopar L | Exxal 13 | 0.7 | 0.3 | Tb(III) | 0.5 | HCl | 3 | 298.15 | 25.27086 | 1.40262 | https://doi.org/10.1021/jacsau.2c00122 | updated ORNL | 3 | Ether, Amide, Diglycolamide
3981 | 1 | CCCCCCN(CCC(C)CCCC(C)C)C(=O)COCC(=O)N(CCCCCC)CCC(C)CCCC(C)C | 0.1 | Isopar L | Exxal 13 | 0.7 | 0.3 | Dy(III) | 0.5 | HCl | 3 | 298.15 | 32.59718 | 1.51318 | https://doi.org/10.1021/jacsau.2c00122 | updated ORNL | 3 | Ether, Amide, Diglycolamide
3982 | 1 | CCCCCCN(CCC(C)CCCC(C)C)C(=O)COCC(=O)N(CCCCCC)CCC(C)CCCC(C)C | 0.1 | Isopar L | Exxal 13 | 0.7 | 0.3 | Ho(III) | 0.5 | HCl | 3 | 298.15 | 49.04446 | 1.69059 | https://doi.org/10.1021/jacsau.2c00122 | updated ORNL | 3 | Ether, Amide, Diglycolamide
3983 | 1 | CCCCCCN(CCC(C)CCCC(C)C)C(=O)COCC(=O)N(CCCCCC)CCC(C)CCCC(C)C | 0.1 | Isopar L | Exxal 13 | 0.7 | 0.3 | Er(III) | 0.5 | HCl | 3 | 298.15 | 67.68462 | 1.83049 | https://doi.org/10.1021/jacsau.2c00122 | updated ORNL | 3 | Ether, Amide, Diglycolamide
3984 | 1 | CCCCCCN(CCC(C)CCCC(C)C)C(=O)COCC(=O)N(CCCCCC)CCC(C)CCCC(C)C | 0.1 | Isopar L | Exxal 13 | 0.7 | 0.3 | Yb(III) | 0.5 | HCl | 3 | 298.15 | 68.74166 | 1.83722 | https://doi.org/10.1021/jacsau.2c00122 | updated ORNL | 3 | Ether, Amide, Diglycolamide
3985 | 1 | CCCCCCCCCCCCN(CCCCCCCCCCCC)C(=O)COC1CCCN(CCCCCC)C1=O | 0.1 | n-dodecane | 1-octanol | 0.9 | 0.1 | Lu(III) | 0.5 | HNO3 | 1 | 298.15 | 384.5387 | 2.58494 | https://doi.org/10.1021/jacsau.2c00122 | updated ORNL | 3 | Ether, Amide, Diglycolamide
4000 | 1 | CCCCCCCCN(CCCCCCCC)C(=O)CCOCCC(=O)N(CCCCCCCC)CCCCCCCC | 0.1 | hydrogenated tetrapropylene |  | 1 | 0 | Eu(III) | 0 | HNO3 | 0.001 | 295.15 | 0.003 | -2.522879 | https://cordis.europa.eu/project/id/211267 | ACSEPT | 0 | Ether, Amide
4001 | 1 | CCCCCCCCN(CCCCCCCC)C(=O)CCOCCC(=O)N(CCCCCCCC)CCCCCCCC | 0.1 | hydrogenated tetrapropylene |  | 1 | 0 | Eu(III) | 0 | HNO3 | 4 | 295.15 | 0.003 | -2.522879 | https://cordis.europa.eu/project/id/211267 | ACSEPT | 0 | Ether, Amide
4002 | 1 | CCCCC(CC)CN(CC(CC)CCCC)C(=O)CCOCCC(=O)N(CC(CC)CCCC)CC(CC)CCCC | 0.1 | hydrogenated tetrapropylene |  | 1 | 0 | Eu(III) | 0 | HNO3 | 0.001 | 295.15 | 0.001 | -3 | https://cordis.europa.eu/project/id/211267 | ACSEPT | 0 | Ether, Amide
4003 | 1 | CCCCC(CC)CN(CC(CC)CCCC)C(=O)CCOCCC(=O)N(CC(CC)CCCC)CC(CC)CCCC | 0.1 | hydrogenated tetrapropylene |  | 1 | 0 | Eu(III) | 0 | HNO3 | 4 | 295.15 | 0.001 | -3 | https://cordis.europa.eu/project/id/211267 | ACSEPT | 0 | Ether, Amide
4004 | 1 | CCCCCCCCN(CCCCCCCC)C(=O)CNCC(=O)N(CCCCCCCC)CCCCCCCC | 0.1 | hydrogenated tetrapropylene |  | 1 | 0 | Eu(III) | 0 | HNO3 | 0.01 | 295.15 | 0.04 | -1.39794 | https://cordis.europa.eu/project/id/211267 | ACSEPT | 0 | Amide
4005 | 1 | CCCCCCCCN(CCCCCCCC)C(=O)CNCC(=O)N(CCCCCCCC)CCCCCCCC | 0.1 | hydrogenated tetrapropylene |  | 1 | 0 | Eu(III) | 0 | HNO3 | 4 | 295.15 | 0.04 | -1.39794 | https://cordis.europa.eu/project/id/211267 | ACSEPT | 0 | Amide
4006 | 1 | CCCCCCCCN(CCCCCCCC)C(=O)CN(CC(=O)N(CCCCCCCC)CCCCCCCC)Cc1ccccc1 | 0.1 | hydrogenated tetrapropylene |  | 1 | 0 | Eu(III) | 0 | HNO3 | 0.01 | 295.15 | 0.012 | -1.920819 | https://cordis.europa.eu/project/id/211267 | ACSEPT | 0 | Amide
4007 | 1 | CCCCCCCCN(CCCCCCCC)C(=O)CN(CC(=O)N(CCCCCCCC)CCCCCCCC)Cc1ccccc1 | 0.1 | hydrogenated tetrapropylene |  | 1 | 0 | Eu(III) | 0 | HNO3 | 4 | 295.15 | 0.012 | -1.920819 | https://cordis.europa.eu/project/id/211267 | ACSEPT | 0 | Amide
4008 | 1 | CCCCCCCCN(CC(=O)N(CCCCCCCC)CCCCCCCC)CC(=O)N(CCCCCCCC)CCCCCCCC | 0.1 | hydrogenated tetrapropylene |  | 1 | 0 | Eu(III) | 0 | HNO3 | 0.01 | 295.15 | 0.06 | -1.221849 | https://cordis.europa.eu/project/id/211267 | ACSEPT | 0 | Amide
4009 | 1 | CCCCCCCCN(CC(=O)N(CCCCCCCC)CCCCCCCC)CC(=O)N(CCCCCCCC)CCCCCCCC | 0.1 | hydrogenated tetrapropylene |  | 1 | 0 | Eu(III) | 0 | HNO3 | 4 | 295.15 | 0.06 | -1.221849 | https://cordis.europa.eu/project/id/211267 | ACSEPT | 0 | Amide
4010 | 1 | CCCCCCCCN(CCCCCCCC)C(=O)CN(CC(=O)N(CCCCCCCC)CCCCCCCC)c1ccccc1 | 0.1 | hydrogenated tetrapropylene |  | 1 | 0 | Eu(III) | 0 | HNO3 | 0.01 | 295.15 | 0.01 | -2 | https://cordis.europa.eu/project/id/211267 | ACSEPT | 0 | Amide
4011 | 1 | CCCCCCCCN(CCCCCCCC)C(=O)CN(CC(=O)N(CCCCCCCC)CCCCCCCC)c1ccccc1 | 0.1 | hydrogenated tetrapropylene |  | 1 | 0 | Eu(III) | 0 | HNO3 | 4 | 295.15 | 0.01 | -2 | https://cordis.europa.eu/project/id/211267 | ACSEPT | 0 | Amide
4012 | 1 | CCCCCCCCN(CCCCCCCC)C(=O)CN(CC(=O)N(CCCCCCCC)CCCCCCCC)C(C)=O | 0.1 | hydrogenated tetrapropylene |  | 1 | 0 | Eu(III) | 0 | HNO3 | 0.01 | 295.15 | 0.004 | -2.39794 | https://cordis.europa.eu/project/id/211267 | ACSEPT | 0 | Amide
4013 | 1 | CCCCCCCCN(CCCCCCCC)C(=O)CN(CC(=O)N(CCCCCCCC)CCCCCCCC)C(C)=O | 0.1 | hydrogenated tetrapropylene |  | 1 | 0 | Eu(III) | 0 | HNO3 | 4 | 295.15 | 0.004 | -2.39794 | https://cordis.europa.eu/project/id/211267 | ACSEPT | 0 | Amide
4014 | 1 | CCCCCCCCN(CCCCCCCC)C(=O)CN(CC(=O)N(CCCCCCCC)CCCCCCCC)CC(=O)N(CCCCCCCC)CCCCCCCC | 0.1 | hydrogenated tetrapropylene |  | 1 | 0 | Eu(III) | 0 | HNO3 | 0.0101 | 295.15 | 5.933 | 0.7732743 | https://cordis.europa.eu/project/id/211267 | ACSEPT | 2 | Amide
4015 | 1 | CCCCCCCCN(CCCCCCCC)C(=O)CN(CC(=O)N(CCCCCCCC)CCCCCCCC)CC(=O)N(CCCCCCCC)CCCCCCCC | 0.1 | hydrogenated tetrapropylene |  | 1 | 0 | Eu(III) | 0 | HNO3 | 0.1004 | 295.15 | 1.512 | 0.1795518 | https://cordis.europa.eu/project/id/211267 | ACSEPT | 2 | Amide
4016 | 1 | CCCCCCCCN(CCCCCCCC)C(=O)CN(CC(=O)N(CCCCCCCC)CCCCCCCC)CC(=O)N(CCCCCCCC)CCCCCCCC | 0.1 | hydrogenated tetrapropylene |  | 1 | 0 | Eu(III) | 0 | HNO3 | 1.018 | 295.15 | 0.028 | -1.552842 | https://cordis.europa.eu/project/id/211267 | ACSEPT | 0 | Amide
4017 | 1 | CCCCCCCCN(CCCCCCCC)C(=O)CN(CC(=O)N(CCCCCCCC)CCCCCCCC)CC(=O)N(CCCCCCCC)CCCCCCCC | 0.1 | hydrogenated tetrapropylene |  | 1 | 0 | Eu(III) | 0 | HNO3 | 2.0645 | 295.15 | 0.024 | -1.619789 | https://cordis.europa.eu/project/id/211267 | ACSEPT | 0 | Amide
4018 | 1 | CCCCCCCCN(CCCCCCCC)C(=O)CN(CC(=O)N(CCCCCCCC)CCCCCCCC)CC(=O)N(CCCCCCCC)CCCCCCCC | 0.1 | hydrogenated tetrapropylene |  | 1 | 0 | Eu(III) | 0 | HNO3 | 3.129 | 295.15 | 0.022 | -1.657577 | https://cordis.europa.eu/project/id/211267 | ACSEPT | 0 | Amide
4019 | 1 | CCCCCCCCN(CCCCCCCC)C(=O)CN(CC(=O)N(CCCCCCCC)CCCCCCCC)CC(=O)N(CCCCCCCC)CCCCCCCC | 0.1 | hydrogenated tetrapropylene |  | 1 | 0 | Eu(III) | 0 | HNO3 | 4.139 | 295.15 | 0.025 | -1.60206 | https://cordis.europa.eu/project/id/211267 | ACSEPT | 0 | Amide
4020 | 1 | c1cc(-n2cccn2)nc(-n2cccn2)c1 | 0.01 | kerosene |  | 1 | 0 | Eu(III) | 0 | HNO3 | 0.98 | 294.15 | 0.001 | -3 | https://cordis.europa.eu/project/id/211267 | ACSEPT | 0 | Pyridine
4021 | 1 | c1cc(-n2cccn2)nc(-n2cccn2)c1 | 0.01 | 1-octanol |  | 1 | 0 | Eu(III) | 0 | HNO3 | 0.98 | 294.15 | 0.001 | -3 | https://cordis.europa.eu/project/id/211267 | ACSEPT | 0 | Pyridine
4022 | 1 | CCCCCCCCN(CCCCCCCC)C(=O)C(C)OC(C(=O)N(CCCCCCCC)CCCCCCCC)c1ccccc1 | 0.1 | hydrogenated tetrapropylene |  | 1 | 0 | Eu(III) | 0 | HNO3 | 0.0113 | 295.15 | 0.001 | -3 | https://cordis.europa.eu/project/id/211267 | ACSEPT | 0 | Ether, Amide, Diglycolamide
4023 | 1 | CCCCCCCCN(CCCCCCCC)C(=O)C(C)OC(C(=O)N(CCCCCCCC)CCCCCCCC)c1ccccc1 | 0.1 | hydrogenated tetrapropylene |  | 1 | 0 | Eu(III) | 0 | HNO3 | 0.1092 | 295.15 | 0.0001 | -4 | https://cordis.europa.eu/project/id/211267 | ACSEPT | 0 | Ether, Amide, Diglycolamide
4024 | 1 | CCCCCCCCN(CCCCCCCC)C(=O)C(C)OC(C(=O)N(CCCCCCCC)CCCCCCCC)c1ccccc1 | 0.1 | hydrogenated tetrapropylene |  | 1 | 0 | Eu(III) | 0 | HNO3 | 1.0433 | 295.15 | 0.002 | -2.69897 | https://cordis.europa.eu/project/id/211267 | ACSEPT | 0 | Ether, Amide, Diglycolamide
4025 | 1 | CCCCCCCCN(CCCCCCCC)C(=O)C(C)OC(C(=O)N(CCCCCCCC)CCCCCCCC)c1ccccc1 | 0.1 | hydrogenated tetrapropylene |  | 1 | 0 | Eu(III) | 0 | HNO3 | 2.115 | 295.15 | 0.036 | -1.443697 | https://cordis.europa.eu/project/id/211267 | ACSEPT | 0 | Ether, Amide, Diglycolamide
4026 | 1 | CCCCCCCCN(CCCCCCCC)C(=O)C(C)OC(C(=O)N(CCCCCCCC)CCCCCCCC)c1ccccc1 | 0.1 | hydrogenated tetrapropylene |  | 1 | 0 | Eu(III) | 0 | HNO3 | 3.129 | 295.15 | 0.437 | -0.3595186 | https://cordis.europa.eu/project/id/211267 | ACSEPT | 1 | Ether, Amide, Diglycolamide
4027 | 1 | CCCCCCCCN(CCCCCCCC)C(=O)C(C)OC(C(=O)N(CCCCCCCC)CCCCCCCC)c1ccccc1 | 0.1 | hydrogenated tetrapropylene |  | 1 | 0 | Eu(III) | 0 | HNO3 | 4.0133 | 295.15 | 3.027 | 0.4810124 | https://cordis.europa.eu/project/id/211267 | ACSEPT | 2 | Ether, Amide, Diglycolamide
4028 | 1 | CCCCCCCCN(CCCCCCCC)C(=O)c1ccc(C(=O)N(CCCCCCCC)CCCCCCCC)o1 | 0.1 | hydrogenated tetrapropylene |  | 1 | 0 | Eu(III) | 0 | HNO3 | 0.01 | 295.15 | 0.001 | -3 | https://cordis.europa.eu/project/id/211267 | ACSEPT | 0 | Amide
4029 | 1 | CCCCCCCCN(CCCCCCCC)C(=O)c1ccc(C(=O)N(CCCCCCCC)CCCCCCCC)o1 | 0.1 | hydrogenated tetrapropylene |  | 1 | 0 | Eu(III) | 0 | HNO3 | 4 | 295.15 | 0.001 | -3 | https://cordis.europa.eu/project/id/211267 | ACSEPT | 0 | Amide
4036 | 1 | Cc1cc(C)n(-c2cccc(-n3nc(C)cc3C)n2)n1 | 0.15 | kerosene |  | 1 | 0 | Eu(III) | 0 | HNO3 | 0.1 | 294.15 | 0.001 | -3 | https://cordis.europa.eu/project/id/211267 | ACSEPT | 0 | Pyridine
4037 | 1 | Cc1cc(C)n(-c2cccc(-n3nc(C)cc3C)n2)n1 | 0.15 | kerosene |  | 1 | 0 | Eu(III) | 0 | HNO3 | 0.2 | 294.15 | 0.001 | -3 | https://cordis.europa.eu/project/id/211267 | ACSEPT | 0 | Pyridine
4038 | 1 | Cc1cc(C)n(-c2cccc(-n3nc(C)cc3C)n2)n1 | 0.15 | kerosene |  | 1 | 0 | Eu(III) | 0 | HNO3 | 0.5 | 294.15 | 0.001 | -3 | https://cordis.europa.eu/project/id/211267 | ACSEPT | 0 | Pyridine
4039 | 1 | Cc1cc(C)n(-c2cccc(-n3nc(C)cc3C)n2)n1 | 0.15 | kerosene |  | 1 | 0 | Eu(III) | 0 | HNO3 | 1 | 294.15 | 0.001 | -3 | https://cordis.europa.eu/project/id/211267 | ACSEPT | 0 | Pyridine
4040 | 1 | Cc1cc(C)n(-c2cccc(-n3nc(C)cc3C)n2)n1 | 0.15 | kerosene |  | 1 | 0 | Eu(III) | 0 | HNO3 | 2 | 294.15 | 0.001 | -3 | https://cordis.europa.eu/project/id/211267 | ACSEPT | 0 | Pyridine
4041 | 1 | Cc1cc(C)n(-c2cccc(-n3nc(C)cc3C)n2)n1 | 0.15 | kerosene |  | 1 | 0 | Eu(III) | 0 | HNO3 | 4 | 294.15 | 0.001 | -3 | https://cordis.europa.eu/project/id/211267 | ACSEPT | 0 | Pyridine
4042 | 1 | CC1(C)CCC(C)(C)c2nc(-c3cccc(-c4cccc(-c5ccccn5)n4)n3)nnc21 | 0.01 | 1-octanol |  | 1 | 0 | Eu(III) | 0 | HNO3 | 0.01 | 295.15 | 0.002 | -2.69897 | https://cordis.europa.eu/project/id/211267 | ACSEPT | 0 | Pyridine
4043 | 1 | CC1(C)CCC(C)(C)c2nc(-c3cccc(-c4cccc(-c5ccccn5)n4)n3)nnc21 | 0.01 | 1-octanol |  | 1 | 0 | Eu(III) | 0 | HNO3 | 4 | 295.15 | 0.002 | -2.69897 | https://cordis.europa.eu/project/id/211267 | ACSEPT | 0 | Pyridine
4044 | 1 | CC(C)(C)c1ccc(NC(=O)c2cnccn2)cc1 | 0.025 | 1-octanol |  | 1 | 0 | Eu(III) | 0 | HNO3 | 3.82 | 296.15 | 0.0016 | -2.79588 | https://cordis.europa.eu/project/id/211267 | ACSEPT | 0 | Amide
4045 | 1 | CCCCCCCCN(CCCCCCCC)C(=O)c1ccc2ccccc2n1 | 0.1 | 1-octanol |  | 1 | 0 | Eu(III) | 0 | HNO3 | 1 | 296.15 | 0.008 | -2.09691 | https://cordis.europa.eu/project/id/211267 | ACSEPT | 0 | Amide, Pyridine
4046 | 1 | O=C(c1ccccc1)c1ccc2ccccc2n1 | 0.01 | kerosene |  | 1 | 0 | Eu(III) | 0 | HNO3 | 1 | 296.15 | 0.001 | -3 | https://cordis.europa.eu/project/id/211267 | ACSEPT | 0 | Rare groups
4047 | 1 | O=C(c1ccccc1)c1ccc2ccccc2n1 | 0.01 | kerosene |  | 1 | 0 | Eu(III) | 0 | HNO3 | 3.82 | 296.15 | 0.001 | -3 | https://cordis.europa.eu/project/id/211267 | ACSEPT | 0 | Rare groups
4048 | 1 | O=C(c1ccccc1)c1ccc2ccccc2n1 | 0.01 | 1-octanol |  | 1 | 0 | Eu(III) | 0 | HNO3 | 1 | 296.15 | 0.001 | -3 | https://cordis.europa.eu/project/id/211267 | ACSEPT | 0 | Rare groups
4049 | 1 | O=C(c1ccccc1)c1ccc2ccccc2n1 | 0.01 | 1-octanol |  | 1 | 0 | Eu(III) | 0 | HNO3 | 3.82 | 296.15 | 0.001 | -3 | https://cordis.europa.eu/project/id/211267 | ACSEPT | 0 | Rare groups
4050 | 1 | O=C(c1ccccc1)c1ccc2ccccc2n1 | 0.01 | 2-nitrophenyl hexyl ether |  | 1 | 0 | Eu(III) | 0 | HNO3 | 1 | 296.15 | 0.001 | -3 | https://cordis.europa.eu/project/id/211267 | ACSEPT | 0 | Rare groups
4051 | 1 | O=C(c1ccccc1)c1ccc2ccccc2n1 | 0.01 | 2-nitrophenyl hexyl ether |  | 1 | 0 | Eu(III) | 0 | HNO3 | 3.82 | 296.15 | 0.001 | -3 | https://cordis.europa.eu/project/id/211267 | ACSEPT | 0 | Rare groups
4052 | 1 | CCCCCCCCOc1cc(C(=O)Nc2ccc(C(C)(C)C)cc2)nc(C(=O)Nc2ccc(C(C)(C)C)cc2)c1 | 0.005 | 1-octanol |  | 1 | 0 | Eu(III) | 0 | HNO3 | 3.82 | 296.15 | 0.0017 | -2.769551 | https://cordis.europa.eu/project/id/211267 | ACSEPT | 0 | Ether, Amide, Pyridine
4053 | 1 | CCCCCCCCOc1cc(C(=O)N(C)c2ccc(C(C)(C)C)cc2)nc(C(=O)N(C)c2ccc(C(C)(C)C)cc2)c1 | 0.1 | kerosene |  | 1 | 0 | Eu(III) | 0 | HNO3 | 1 | 296.15 | 0.0014 | -2.853872 | https://cordis.europa.eu/project/id/211267 | ACSEPT | 0 | Ether, Amide, Pyridine
4054 | 1 | CCCCCCCCOc1cc(C(=O)N(C)c2ccc(C(C)(C)C)cc2)nc(C(=O)N(C)c2ccc(C(C)(C)C)cc2)c1 | 0.1 | 1-octanol |  | 1 | 0 | Eu(III) | 0 | HNO3 | 1 | 296.15 | 0.0126 | -1.899629 | https://cordis.europa.eu/project/id/211267 | ACSEPT | 0 | Ether, Amide, Pyridine
4055 | 1 | CCCCCCCCOc1cc(C(=O)N(C)c2ccc(C(C)(C)C)cc2)nc(C(=O)N(C)c2ccc(C(C)(C)C)cc2)c1 | 0.1 | 1-octanol |  | 1 | 0 | Eu(III) | 0 | HNO3 | 3.82 | 296.15 | 0.0293 | -1.533132 | https://cordis.europa.eu/project/id/211267 | ACSEPT | 0 | Ether, Amide, Pyridine
4056 | 1 | CCCCCCCCCCCCNCC(=O)c1cccc(C(=O)CNCCCCCCCCCCCC)n1 | 0.1 | 1-octanol |  | 1 | 0 | Eu(III) | 0 | HNO3 | 1 | 296.15 | 0.001 | -3 | https://cordis.europa.eu/project/id/211267 | ACSEPT | 0 | Rare groups
4057 | 1 | CCCCCCCCCCCCNC(=O)c1cc(OC)ccn1 | 0.1 | kerosene |  | 1 | 0 | Eu(III) | 0 | HNO3 | 1 | 296.15 | 0.0001 | -4 | https://cordis.europa.eu/project/id/211267 | ACSEPT | 0 | Ether, Amide, Pyridine
4058 | 1 | CCCCCCCCCCCCNC(=O)c1cc(OC)ccn1 | 0.1 | 1-octanol |  | 1 | 0 | Eu(III) | 0 | HNO3 | 3.82 | 296.15 | 0.0027 | -2.568636 | https://cordis.europa.eu/project/id/211267 | ACSEPT | 0 | Ether, Amide, Pyridine
4059 | 1 | CCCCCCCCNC(=O)c1cc(Cl)ccn1 | 0.1 | 1-octanol |  | 1 | 0 | Eu(III) | 0 | HNO3 | 1 | 296.15 | 0.001 | -3 | https://cordis.europa.eu/project/id/211267 | ACSEPT | 0 | Amide, Pyridine
4060 | 1 | CCCCCCCCNC(=O)c1cc(OC)ccn1 | 0.1 | kerosene |  | 1 | 0 | Eu(III) | 0 | HNO3 | 1 | 296.15 | 0.001 | -3 | https://cordis.europa.eu/project/id/211267 | ACSEPT | 0 | Ether, Amide, Pyridine
4061 | 1 | CCCCCCCCNC(=O)c1cc(OC)ccn1 | 0.1 | 1-octanol |  | 1 | 0 | Eu(III) | 0 | HNO3 | 3.82 | 296.15 | 0.0027 | -2.568636 | https://cordis.europa.eu/project/id/211267 | ACSEPT | 0 | Ether, Amide, Pyridine
4063 | 1 | Cc1ccn(-c2cccc(-n3ccc(C)n3)n2)n1 | 0.054 | kerosene |  | 1 | 0 | Eu(III) | 0 | HNO3 | 0.1 | 294.15 | 0.001 | -3 | https://cordis.europa.eu/project/id/211267 | ACSEPT | 0 | Pyridine
4064 | 1 | Cc1ccn(-c2cccc(-n3ccc(C)n3)n2)n1 | 0.054 | kerosene |  | 1 | 0 | Eu(III) | 0 | HNO3 | 0.2 | 294.15 | 0.001 | -3 | https://cordis.europa.eu/project/id/211267 | ACSEPT | 0 | Pyridine
4065 | 1 | Cc1ccn(-c2cccc(-n3ccc(C)n3)n2)n1 | 0.054 | kerosene |  | 1 | 0 | Eu(III) | 0 | HNO3 | 0.5 | 294.15 | 0.001 | -3 | https://cordis.europa.eu/project/id/211267 | ACSEPT | 0 | Pyridine
4066 | 1 | Cc1ccn(-c2cccc(-n3ccc(C)n3)n2)n1 | 0.054 | kerosene |  | 1 | 0 | Eu(III) | 0 | HNO3 | 1 | 294.15 | 0.001 | -3 | https://cordis.europa.eu/project/id/211267 | ACSEPT | 0 | Pyridine
4067 | 1 | Cc1ccn(-c2cccc(-n3ccc(C)n3)n2)n1 | 0.054 | kerosene |  | 1 | 0 | Eu(III) | 0 | HNO3 | 2 | 294.15 | 0.001 | -3 | https://cordis.europa.eu/project/id/211267 | ACSEPT | 0 | Pyridine
4068 | 1 | Cc1ccn(-c2cccc(-n3ccc(C)n3)n2)n1 | 0.054 | kerosene |  | 1 | 0 | Eu(III) | 0 | HNO3 | 4 | 294.15 | 0.001 | -3 | https://cordis.europa.eu/project/id/211267 | ACSEPT | 0 | Pyridine
4069 | 1 | Cc1ccn(-c2cccc(-n3ccc(C)n3)n2)n1 | 0.05 | 1-octanol |  | 1 | 0 | Eu(III) | 0 | HNO3 | 0.98 | 294.15 | 0.001 | -3 | https://cordis.europa.eu/project/id/211267 | ACSEPT | 0 | Pyridine
4070 | 1 | CC(C)(C)c1ccc(NCC(=O)c2cccc(C(=O)CNc3ccc(C(C)(C)C)cc3)n2)cc1 | 0.025 | 1-octanol |  | 1 | 0 | Eu(III) | 0 | HNO3 | 3.82 | 296.15 | 0.0015 | -2.823909 | https://cordis.europa.eu/project/id/211267 | ACSEPT | 0 | Rare groups
4071 | 1 | CC1(C)CCC(C)(C)c2nc(-c3ccc4ccc5ccc(-c6nnc7c(n6)C(C)(C)CCC7(C)C)nc5c4n3)nnc21 | 0.01 | 1-octanol |  | 1 | 0 | Eu(III) | 0 | HNO3 | 0.0008912509 | 295.15 | 0.25 | -0.60206 | https://cordis.europa.eu/project/id/211267 | ACSEPT | 1 | Pyridine
4072 | 1 | CC1(C)CCC(C)(C)c2nc(-c3ccc4ccc5ccc(-c6nnc7c(n6)C(C)(C)CCC7(C)C)nc5c4n3)nnc21 | 0.01 | 1-octanol |  | 1 | 0 | Eu(III) | 0 | HNO3 | 0.0113 | 295.15 | 0.29 | -0.537602 | https://cordis.europa.eu/project/id/211267 | ACSEPT | 1 | Pyridine
4073 | 1 | CC1(C)CCC(C)(C)c2nc(-c3ccc4ccc5ccc(-c6nnc7c(n6)C(C)(C)CCC7(C)C)nc5c4n3)nnc21 | 0.01 | 1-octanol |  | 1 | 0 | Eu(III) | 0 | HNO3 | 0.1092 | 295.15 | 2.5 | 0.39794 | https://cordis.europa.eu/project/id/211267 | ACSEPT | 2 | Pyridine
4074 | 1 | CC1(C)CCC(C)(C)c2nc(-c3ccc4ccc5ccc(-c6nnc7c(n6)C(C)(C)CCC7(C)C)nc5c4n3)nnc21 | 0.01 | 1-octanol |  | 1 | 0 | Eu(III) | 0 | HNO3 | 2 | 295.15 | 4.7 | 0.6720979 | https://cordis.europa.eu/project/id/211267 | ACSEPT | 2 | Pyridine
4075 | 1 | CC1(C)CCC(C)(C)c2nc(-c3ccc4ccc5ccc(-c6nnc7c(n6)C(C)(C)CCC7(C)C)nc5c4n3)nnc21 | 0.01 | 1-octanol |  | 1 | 0 | Eu(III) | 0 | HNO3 | 2.926 | 295.15 | 4.6 | 0.6627578 | https://cordis.europa.eu/project/id/211267 | ACSEPT | 2 | Pyridine
4076 | 1 | CC1(C)CCC(C)(C)c2nc(-c3ccc4ccc5ccc(-c6nnc7c(n6)C(C)(C)CCC7(C)C)nc5c4n3)nnc21 | 0.01 | 1-octanol |  | 1 | 0 | Eu(III) | 0 | HNO3 | 4.013 | 295.15 | 3.3 | 0.5185139 | https://cordis.europa.eu/project/id/211267 | ACSEPT | 2 | Pyridine
4077 | 1 | CC1(C)OC(C)(C)c2nc(-c3cccc(-c4cccc(-c5nnc6c(n5)C(C)(C)OC6(C)C)n4)n3)nnc21 | 0.005 | cyclohexanone |  | 1 | 0 | Eu(III) | 0 | HNO3 | 0.1 | 298.15 | 0.003 | -2.522879 | https://cordis.europa.eu/project/id/211267 | ACSEPT | 0 | Ether, Pyridine
4078 | 1 | CC1(C)OC(C)(C)c2nc(-c3cccc(-c4cccc(-c5nnc6c(n5)C(C)(C)OC6(C)C)n4)n3)nnc21 | 0.005 | cyclohexanone |  | 1 | 0 | Eu(III) | 0 | HNO3 | 0.5 | 298.15 | 0.003 | -2.522879 | https://cordis.europa.eu/project/id/211267 | ACSEPT | 0 | Ether, Pyridine
4079 | 1 | CC1(C)OC(C)(C)c2nc(-c3cccc(-c4cccc(-c5nnc6c(n5)C(C)(C)OC6(C)C)n4)n3)nnc21 | 0.005 | cyclohexanone |  | 1 | 0 | Eu(III) | 0 | HNO3 | 1 | 298.15 | 0.003 | -2.522879 | https://cordis.europa.eu/project/id/211267 | ACSEPT | 0 | Ether, Pyridine
4080 | 1 | CC1(C)OC(C)(C)c2nc(-c3cccc(-c4cccc(-c5nnc6c(n5)C(C)(C)OC6(C)C)n4)n3)nnc21 | 0.005 | cyclohexanone |  | 1 | 0 | Eu(III) | 0 | HNO3 | 2 | 298.15 | 0.011 | -1.958607 | https://cordis.europa.eu/project/id/211267 | ACSEPT | 0 | Ether, Pyridine
4081 | 1 | CC1(C)OC(C)(C)c2nc(-c3cccc(-c4cccc(-c5nnc6c(n5)C(C)(C)OC6(C)C)n4)n3)nnc21 | 0.005 | cyclohexanone |  | 1 | 0 | Eu(III) | 0 | HNO3 | 4 | 298.15 | 0.056 | -1.251812 | https://cordis.europa.eu/project/id/211267 | ACSEPT | 0 | Ether, Pyridine
4082 | 1 | CC1(C)SC(C)(C)c2nc(-c3cccc(-c4cccc(-c5nnc6c(n5)C(C)(C)SC6(C)C)n4)n3)nnc21 | 0.005 | 1-octanol |  | 1 | 0 | Eu(III) | 0 | HNO3 | 0.01 | 298.15 | 0.003 | -2.522879 | https://cordis.europa.eu/project/id/211267 | ACSEPT | 0 | Pyridine
4083 | 1 | CC1(C)SC(C)(C)c2nc(-c3cccc(-c4cccc(-c5nnc6c(n5)C(C)(C)SC6(C)C)n4)n3)nnc21 | 0.005 | 1-octanol |  | 1 | 0 | Eu(III) | 0 | HNO3 | 0.1 | 298.15 | 0.003 | -2.522879 | https://cordis.europa.eu/project/id/211267 | ACSEPT | 0 | Pyridine
4084 | 1 | CC1(C)SC(C)(C)c2nc(-c3cccc(-c4cccc(-c5nnc6c(n5)C(C)(C)SC6(C)C)n4)n3)nnc21 | 0.005 | 1-octanol |  | 1 | 0 | Eu(III) | 0 | HNO3 | 0.5 | 298.15 | 0.003 | -2.522879 | https://cordis.europa.eu/project/id/211267 | ACSEPT | 0 | Pyridine
4085 | 1 | CC1(C)SC(C)(C)c2nc(-c3cccc(-c4cccc(-c5nnc6c(n5)C(C)(C)SC6(C)C)n4)n3)nnc21 | 0.005 | 1-octanol |  | 1 | 0 | Eu(III) | 0 | HNO3 | 1 | 298.15 | 0.003 | -2.522879 | https://cordis.europa.eu/project/id/211267 | ACSEPT | 0 | Pyridine
4086 | 1 | CC1(C)SC(C)(C)c2nc(-c3cccc(-c4cccc(-c5nnc6c(n5)C(C)(C)SC6(C)C)n4)n3)nnc21 | 0.005 | 1-octanol |  | 1 | 0 | Eu(III) | 0 | HNO3 | 2 | 298.15 | 0.003 | -2.522879 | https://cordis.europa.eu/project/id/211267 | ACSEPT | 0 | Pyridine
4087 | 1 | CC1(C)SC(C)(C)c2nc(-c3cccc(-c4cccc(-c5nnc6c(n5)C(C)(C)SC6(C)C)n4)n3)nnc21 | 0.005 | 1-octanol |  | 1 | 0 | Eu(III) | 0 | HNO3 | 4 | 298.15 | 0.011 | -1.958607 | https://cordis.europa.eu/project/id/211267 | ACSEPT | 0 | Pyridine
4088 | 1 | CCCCCCCCN(CCCCCCCC)C(=O)c1ccc(C(=O)N(CCCCCCCC)CCCCCCCC)s1 | 0.05 | 1-octanol |  | 1 | 0 | Eu(III) | 0 | HNO3 | 1 | 296.15 | 0.002 | -2.69897 | https://cordis.europa.eu/project/id/211267 | ACSEPT | 0 | Amide
4089 | 1 | CCCCCCCCN(CCCCCCCC)C(=O)c1ccc(C(=O)N(CCCCCCCC)CCCCCCCC)s1 | 0.05 | 1-octanol |  | 1 | 0 | Eu(III) | 0 | HNO3 | 3.82 | 296.15 | 0.002 | -2.69897 | https://cordis.europa.eu/project/id/211267 | ACSEPT | 0 | Amide
4090 | 1 | CCCCCCCCN(CCCCCCCC)C(=O)c1ccc(C(=O)N(CCCCCCCC)CCCCCCCC)s1 | 0.05 | kerosene |  | 1 | 0 | Eu(III) | 0 | HNO3 | 1 | 296.15 | 0.001 | -3 | https://cordis.europa.eu/project/id/211267 | ACSEPT | 0 | Amide
4091 | 1 | CCCCCCCCN(CCCCCCCC)C(=O)c1ccc(C(=O)N(CCCCCCCC)CCCCCCCC)s1 | 0.05 | kerosene |  | 1 | 0 | Eu(III) | 0 | HNO3 | 3.82 | 296.15 | 0.001 | -3 | https://cordis.europa.eu/project/id/211267 | ACSEPT | 0 | Amide
4092 | 1 | CCCCCCCCN(CCCCCCCC)C(=S)c1ccc(C(=S)N(CCCCCCCC)CCCCCCCC)s1 | 0.05 | 1-octanol |  | 1 | 0 | Eu(III) | 0 | HNO3 | 1 | 296.15 | 0.002 | -2.69897 | https://cordis.europa.eu/project/id/211267 | ACSEPT | 0 | Other
4093 | 1 | CCCCCCCCN(CCCCCCCC)C(=S)c1ccc(C(=S)N(CCCCCCCC)CCCCCCCC)s1 | 0.05 | 1-octanol |  | 1 | 0 | Eu(III) | 0 | HNO3 | 3.82 | 296.15 | 0.0015 | -2.823909 | https://cordis.europa.eu/project/id/211267 | ACSEPT | 0 | Other
4094 | 1 | CCCCCCCCN(CCCCCCCC)C(=S)c1ccc(C(=S)N(CCCCCCCC)CCCCCCCC)s1 | 0.05 | kerosene |  | 1 | 0 | Eu(III) | 0 | HNO3 | 1 | 296.15 | 0.001 | -3 | https://cordis.europa.eu/project/id/211267 | ACSEPT | 0 | Other
4095 | 1 | CCCCCCCCN(CCCCCCCC)C(=S)c1ccc(C(=S)N(CCCCCCCC)CCCCCCCC)s1 | 0.05 | kerosene |  | 1 | 0 | Eu(III) | 0 | HNO3 | 3.82 | 296.15 | 0.001 | -3 | https://cordis.europa.eu/project/id/211267 | ACSEPT | 0 | Other
4096 | 1 | CC1(C)SC(C)(C)c2nc(-c3cccc(-c4cccc(-c5nnc6c(n5)C(C)(C)SC6(C)C)n4)n3)nnc21 | 0.005 | cyclohexanone |  | 1 | 0 | Eu(III) | 0 | HNO3 | 0.1 | 298.15 | 0.003 | -2.522879 | https://cordis.europa.eu/project/id/211267 | ACSEPT | 0 | Pyridine
4097 | 1 | CC1(C)SC(C)(C)c2nc(-c3cccc(-c4cccc(-c5nnc6c(n5)C(C)(C)SC6(C)C)n4)n3)nnc21 | 0.005 | cyclohexanone |  | 1 | 0 | Eu(III) | 0 | HNO3 | 0.5 | 298.15 | 0.002 | -2.69897 | https://cordis.europa.eu/project/id/211267 | ACSEPT | 0 | Pyridine
4098 | 1 | CC1(C)SC(C)(C)c2nc(-c3cccc(-c4cccc(-c5nnc6c(n5)C(C)(C)SC6(C)C)n4)n3)nnc21 | 0.005 | cyclohexanone |  | 1 | 0 | Eu(III) | 0 | HNO3 | 1 | 298.15 | 0.009 | -2.045757 | https://cordis.europa.eu/project/id/211267 | ACSEPT | 0 | Pyridine
4099 | 1 | CC1(C)SC(C)(C)c2nc(-c3cccc(-c4cccc(-c5nnc6c(n5)C(C)(C)SC6(C)C)n4)n3)nnc21 | 0.005 | cyclohexanone |  | 1 | 0 | Eu(III) | 0 | HNO3 | 2 | 298.15 | 0.011 | -1.958607 | https://cordis.europa.eu/project/id/211267 | ACSEPT | 0 | Pyridine
4100 | 1 | CC1(C)SC(C)(C)c2nc(-c3cccc(-c4cccc(-c5nnc6c(n5)C(C)(C)SC6(C)C)n4)n3)nnc21 | 0.005 | cyclohexanone |  | 1 | 0 | Eu(III) | 0 | HNO3 | 4 | 298.15 | 0.056 | -1.251812 | https://cordis.europa.eu/project/id/211267 | ACSEPT | 0 | Pyridine
4101 | 1 | CCCCCCCCN(CCCCCCCC)C(=O)COC(C)C(=O)N(CCCCCCCC)CCCCCCCC | 0.1 | hydrogenated tetrapropylene |  | 1 | 0 | Eu(III) | 0 | HNO3 | 0.0113 | 295.15 | 0.001 | -3 | https://cordis.europa.eu/project/id/211267 | ACSEPT | 0 | Ether, Amide, Diglycolamide
4102 | 1 | CCCCCCCCN(CCCCCCCC)C(=O)COC(C)C(=O)N(CCCCCCCC)CCCCCCCC | 0.1 | hydrogenated tetrapropylene |  | 1 | 0 | Eu(III) | 0 | HNO3 | 0.1092 | 295.15 | 0.003 | -2.522879 | https://cordis.europa.eu/project/id/211267 | ACSEPT | 0 | Ether, Amide, Diglycolamide
4103 | 1 | CCCCCCCCN(CCCCCCCC)C(=O)COC(C)C(=O)N(CCCCCCCC)CCCCCCCC | 0.1 | hydrogenated tetrapropylene |  | 1 | 0 | Eu(III) | 0 | HNO3 | 1.009 | 295.15 | 0.774 | -0.111259 | https://cordis.europa.eu/project/id/211267 | ACSEPT | 1 | Ether, Amide, Diglycolamide
4104 | 1 | CCCCCCCCN(CCCCCCCC)C(=O)COC(C)C(=O)N(CCCCCCCC)CCCCCCCC | 0.1 | hydrogenated tetrapropylene |  | 1 | 0 | Eu(III) | 0 | HNO3 | 1.9855 | 295.15 | 58.589 | 1.767816 | https://cordis.europa.eu/project/id/211267 | ACSEPT | 3 | Ether, Amide, Diglycolamide
4105 | 1 | CCCCCCCCN(CCCCCCCC)C(=O)COC(C)C(=O)N(CCCCCCCC)CCCCCCCC | 0.1 | hydrogenated tetrapropylene |  | 1 | 0 | Eu(III) | 0 | HNO3 | 3.0557 | 295.15 | 358.266 | 2.554206 | https://cordis.europa.eu/project/id/211267 | ACSEPT | 3 | Ether, Amide, Diglycolamide
4106 | 1 | CCCCCCCCN(CCCCCCCC)C(=O)COC(C)C(=O)N(CCCCCCCC)CCCCCCCC | 0.1 | hydrogenated tetrapropylene |  | 1 | 0 | Eu(III) | 0 | HNO3 | 4.0133 | 295.15 | 470.058 | 2.672151 | https://cordis.europa.eu/project/id/211267 | ACSEPT | 3 | Ether, Amide, Diglycolamide
4107 | 1 | CCCCCCCCN(CCCCCCCC)C(=O)COC(C(=O)N(CCCCCCCC)CCCCCCCC)c1ccccc1 | 0.1 | hydrogenated tetrapropylene |  | 1 | 0 | Eu(III) | 0 | HNO3 | 0.0113 | 295.15 | 0.003 | -2.522879 | https://cordis.europa.eu/project/id/211267 | ACSEPT | 0 | Ether, Amide, Diglycolamide
4108 | 1 | CCCCCCCCN(CCCCCCCC)C(=O)COC(C(=O)N(CCCCCCCC)CCCCCCCC)c1ccccc1 | 0.1 | hydrogenated tetrapropylene |  | 1 | 0 | Eu(III) | 0 | HNO3 | 0.1092 | 295.15 | 0.0001 | -4 | https://cordis.europa.eu/project/id/211267 | ACSEPT | 0 | Ether, Amide, Diglycolamide
4109 | 1 | CCCCCCCCN(CCCCCCCC)C(=O)COC(C(=O)N(CCCCCCCC)CCCCCCCC)c1ccccc1 | 0.1 | hydrogenated tetrapropylene |  | 1 | 0 | Eu(III) | 0 | HNO3 | 1.009 | 295.15 | 0.002 | -2.69897 | https://cordis.europa.eu/project/id/211267 | ACSEPT | 0 | Ether, Amide, Diglycolamide
4110 | 1 | CCCCCCCCN(CCCCCCCC)C(=O)COC(C(=O)N(CCCCCCCC)CCCCCCCC)c1ccccc1 | 0.1 | hydrogenated tetrapropylene |  | 1 | 0 | Eu(III) | 0 | HNO3 | 1.9855 | 295.15 | 0.193 | -0.7144427 | https://cordis.europa.eu/project/id/211267 | ACSEPT | 1 | Ether, Amide, Diglycolamide
4111 | 1 | CCCCCCCCN(CCCCCCCC)C(=O)COC(C(=O)N(CCCCCCCC)CCCCCCCC)c1ccccc1 | 0.1 | hydrogenated tetrapropylene |  | 1 | 0 | Eu(III) | 0 | HNO3 | 3.0557 | 295.15 | 4.328 | 0.6362873 | https://cordis.europa.eu/project/id/211267 | ACSEPT | 2 | Ether, Amide, Diglycolamide
4112 | 1 | CCCCCCCCN(CCCCCCCC)C(=O)COC(C(=O)N(CCCCCCCC)CCCCCCCC)c1ccccc1 | 0.1 | hydrogenated tetrapropylene |  | 1 | 0 | Eu(III) | 0 | HNO3 | 4.0133 | 295.15 | 29.74 | 1.473341 | https://cordis.europa.eu/project/id/211267 | ACSEPT | 3 | Ether, Amide, Diglycolamide
4113 | 1 | CC1(C)CCC(C)(C)c2nc(-c3cccc(-c4cccc(-c5nnc6c(n5)C(C)(C)CCC6(C)C)n4)n3)nnc21 | 0.005 | cyclohexanone |  | 1 | 0 | Eu(III) | 0 | HNO3 | 0.1 | 298.15 | 0.009 | -2.045757 | https://cordis.europa.eu/project/id/211267 | ACSEPT | 0 | Pyridine
4114 | 1 | CC1(C)CCC(C)(C)c2nc(-c3cccc(-c4cccc(-c5nnc6c(n5)C(C)(C)CCC6(C)C)n4)n3)nnc21 | 0.005 | cyclohexanone |  | 1 | 0 | Eu(III) | 0 | HNO3 | 0.5 | 298.15 | 0.016 | -1.79588 | https://cordis.europa.eu/project/id/211267 | ACSEPT | 0 | Pyridine
4115 | 1 | CC1(C)CCC(C)(C)c2nc(-c3cccc(-c4cccc(-c5nnc6c(n5)C(C)(C)CCC6(C)C)n4)n3)nnc21 | 0.005 | cyclohexanone |  | 1 | 0 | Eu(III) | 0 | HNO3 | 1 | 298.15 | 0.039 | -1.408935 | https://cordis.europa.eu/project/id/211267 | ACSEPT | 0 | Pyridine
4116 | 1 | CC1(C)CCC(C)(C)c2nc(-c3cccc(-c4cccc(-c5nnc6c(n5)C(C)(C)CCC6(C)C)n4)n3)nnc21 | 0.005 | cyclohexanone |  | 1 | 0 | Eu(III) | 0 | HNO3 | 2 | 298.15 | 0.109 | -0.9625735 | https://cordis.europa.eu/project/id/211267 | ACSEPT | 1 | Pyridine
4117 | 1 | CC1(C)CCC(C)(C)c2nc(-c3cccc(-c4cccc(-c5nnc6c(n5)C(C)(C)CCC6(C)C)n4)n3)nnc21 | 0.005 | cyclohexanone |  | 1 | 0 | Eu(III) | 0 | HNO3 | 4 | 298.15 | 0.136 | -0.8664611 | https://cordis.europa.eu/project/id/211267 | ACSEPT | 1 | Pyridine
4118 | 1 | CCCCCCCCCCCCOCc1cc(-n2cccn2)nc(-n2cccn2)c1 | 0.02 | kerosene |  | 1 | 0 | Eu(III) | 0 | HNO3 | 0.1 | 293.15 | 0.003 | -2.522879 | https://cordis.europa.eu/project/id/211267 | ACSEPT | 0 | Ether, Pyridine
4119 | 1 | CCCCCCCCCCCCOCc1cc(-n2cccn2)nc(-n2cccn2)c1 | 0.02 | kerosene |  | 1 | 0 | Eu(III) | 0 | HNO3 | 4 | 293.15 | 0.003 | -2.522879 | https://cordis.europa.eu/project/id/211267 | ACSEPT | 0 | Ether, Pyridine
4120 | 1 | CCCCCCCCCCCCOCc1cc(-n2cccn2)nc(-n2cccn2)c1 | 0.2 | kerosene |  | 1 | 0 | Eu(III) | 0 | HNO3 | 1 | 293.15 | 0.003 | -2.522879 | https://cordis.europa.eu/project/id/211267 | ACSEPT | 0 | Ether, Pyridine
4121 | 1 | CCCCCCCCCCCCOCc1cc(-n2cccn2)nc(-n2cccn2)c1 | 0.2 | kerosene |  | 1 | 0 | Eu(III) | 0 | HNO3 | 4 | 293.15 | 0.003 | -2.522879 | https://cordis.europa.eu/project/id/211267 | ACSEPT | 0 | Ether, Pyridine
4122 | 1 | CCCCCCCCCCCCOCc1cc(-n2cccn2)nc(-n2cccn2)c1 | 0.2 | 1-octanol |  | 1 | 0 | Eu(III) | 0 | HNO3 | 1 | 293.15 | 0.01 | -2 | https://cordis.europa.eu/project/id/211267 | ACSEPT | 0 | Ether, Pyridine
4123 | 1 | CCCCCCCCCCCCOCc1cc(-n2cccn2)nc(-n2cccn2)c1 | 0.2 | 1-octanol |  | 1 | 0 | Eu(III) | 0 | HNO3 | 4 | 293.15 | 0.01 | -2 | https://cordis.europa.eu/project/id/211267 | ACSEPT | 0 | Ether, Pyridine
4124 | 1 | CCCCCCCCCCCCOCc1cc(-n2ccc(C)n2)nc(-n2ccc(C)n2)c1 | 0.02 | kerosene |  | 1 | 0 | Eu(III) | 0 | HNO3 | 0.1 | 293.15 | 0.01 | -2 | https://cordis.europa.eu/project/id/211267 | ACSEPT | 0 | Ether, Pyridine
4125 | 1 | CCCCCCCCCCCCOCc1cc(-n2ccc(C)n2)nc(-n2ccc(C)n2)c1 | 0.02 | kerosene |  | 1 | 0 | Eu(III) | 0 | HNO3 | 4 | 293.15 | 0.01 | -2 | https://cordis.europa.eu/project/id/211267 | ACSEPT | 0 | Ether, Pyridine
4126 | 1 | CCCCCCCCn1cc(-c2cc(CC(=O)O)cc(-c3cn(CCCCCCCC)nn3)n2)nn1 | 0.05 | 1-octanol |  | 1 | 0 | Eu(III) | 0 | HNO3 | 0.01 | 296.15 | 0.001 | -3 | https://cordis.europa.eu/project/id/211267 | ACSEPT | 0 | Rare groups
4127 | 1 | CCCCCCCCn1cc(-c2cc(CC(=O)O)cc(-c3cn(CCCCCCCC)nn3)n2)nn1 | 0.05 | 1-octanol |  | 1 | 0 | Eu(III) | 0 | HNO3 | 0.1 | 296.15 | 0.001 | -3 | https://cordis.europa.eu/project/id/211267 | ACSEPT | 0 | Rare groups
4128 | 1 | CCCCCCCCn1cc(-c2cc(CC(=O)O)cc(-c3cn(CCCCCCCC)nn3)n2)nn1 | 0.05 | 1-octanol |  | 1 | 0 | Eu(III) | 0 | HNO3 | 1 | 296.15 | 0.0005 | -3.30103 | https://cordis.europa.eu/project/id/211267 | ACSEPT | 0 | Rare groups
4129 | 1 | CCCCCCCCn1cc(-c2cc(CC(=O)O)cc(-c3cn(CCCCCCCC)nn3)n2)nn1 | 0.05 | 1-octanol |  | 1 | 0 | Eu(III) | 0 | HNO3 | 2 | 296.15 | 0.0009 | -3.045757 | https://cordis.europa.eu/project/id/211267 | ACSEPT | 0 | Rare groups
4130 | 1 | CCCCCCCCn1cc(-c2cc(CC(=O)O)cc(-c3cn(CCCCCCCC)nn3)n2)nn1 | 0.05 | 1-octanol |  | 1 | 0 | Eu(III) | 0 | HNO3 | 3.82 | 296.15 | 0.002 | -2.69897 | https://cordis.europa.eu/project/id/211267 | ACSEPT | 0 | Rare groups
4131 | 1 | CCCCCCCCN(CCCCCCCC)C(=O)c1ccc2ccc3ccc(C(=O)N(CCCCCCCC)CCCCCCCC)nc3c2n1 | 0.01 | 1-octanol |  | 1 | 0 | Eu(III) | 0 | HNO3 | 0.01 | 296.15 | 0.0001 | -4 | https://cordis.europa.eu/project/id/211267 | ACSEPT | 0 | Amide, Pyridine
4132 | 1 | CCCCCCCCN(CCCCCCCC)C(=O)c1ccc2ccc3ccc(C(=O)N(CCCCCCCC)CCCCCCCC)nc3c2n1 | 0.01 | 1-octanol |  | 1 | 0 | Eu(III) | 0 | HNO3 | 0.1 | 296.15 | 0.0001 | -4 | https://cordis.europa.eu/project/id/211267 | ACSEPT | 0 | Amide, Pyridine
4133 | 1 | CCCCCCCCN(CCCCCCCC)C(=O)c1ccc2ccc3ccc(C(=O)N(CCCCCCCC)CCCCCCCC)nc3c2n1 | 0.01 | 1-octanol |  | 1 | 0 | Eu(III) | 0 | HNO3 | 1 | 296.15 | 0.0001 | -4 | https://cordis.europa.eu/project/id/211267 | ACSEPT | 0 | Amide, Pyridine
4134 | 1 | CCCCCCCCN(CCCCCCCC)C(=O)c1ccc2ccc3ccc(C(=O)N(CCCCCCCC)CCCCCCCC)nc3c2n1 | 0.01 | 1-octanol |  | 1 | 0 | Eu(III) | 0 | HNO3 | 3.82 | 296.15 | 0.0018 | -2.744727 | https://cordis.europa.eu/project/id/211267 | ACSEPT | 0 | Amide, Pyridine
4135 | 1 | CCCCCCCCN(CCCCCCCC)C(=O)c1ccc2ccc3ccc(C(=O)N(CCCCCCCC)CCCCCCCC)nc3c2n1 | 0.01 | kerosene |  | 1 | 0 | Eu(III) | 0 | HNO3 | 0.01 | 296.15 | 0.0157 | -1.8041 | https://cordis.europa.eu/project/id/211267 | ACSEPT | 0 | Amide, Pyridine
4136 | 1 | CCCCCCCCN(CCCCCCCC)C(=O)c1ccc2ccc3ccc(C(=O)N(CCCCCCCC)CCCCCCCC)nc3c2n1 | 0.01 | kerosene |  | 1 | 0 | Eu(III) | 0 | HNO3 | 0.1 | 296.15 | 0.0001 | -4 | https://cordis.europa.eu/project/id/211267 | ACSEPT | 0 | Amide, Pyridine
4137 | 1 | CCCCCCCCN(CCCCCCCC)C(=O)c1ccc2ccc3ccc(C(=O)N(CCCCCCCC)CCCCCCCC)nc3c2n1 | 0.01 | kerosene |  | 1 | 0 | Eu(III) | 0 | HNO3 | 1 | 296.15 | 0.0001 | -4 | https://cordis.europa.eu/project/id/211267 | ACSEPT | 0 | Amide, Pyridine
4138 | 1 | CCCCCCCCN(CCCCCCCC)C(=O)c1ccc2ccc3ccc(C(=O)N(CCCCCCCC)CCCCCCCC)nc3c2n1 | 0.01 | kerosene |  | 1 | 0 | Eu(III) | 0 | HNO3 | 3.82 | 296.15 | 0.0087 | -2.060481 | https://cordis.europa.eu/project/id/211267 | ACSEPT | 0 | Amide, Pyridine
4139 | 1 | CCCCCCCCN(CCCCCCCC)C(=O)c1ccc2ccc3ccc(C(=O)N(CCCCCCCC)CCCCCCCC)nc3c2n1 | 0.01 | 2-nitrophenyl hexyl ether |  | 1 | 0 | Eu(III) | 0 | HNO3 | 0.01 | 296.15 | 0.0001 | -4 | https://cordis.europa.eu/project/id/211267 | ACSEPT | 0 | Amide, Pyridine
4140 | 1 | CCCCCCCCN(CCCCCCCC)C(=O)c1ccc2ccc3ccc(C(=O)N(CCCCCCCC)CCCCCCCC)nc3c2n1 | 0.01 | 2-nitrophenyl hexyl ether |  | 1 | 0 | Eu(III) | 0 | HNO3 | 0.1 | 296.15 | 0.0001 | -4 | https://cordis.europa.eu/project/id/211267 | ACSEPT | 0 | Amide, Pyridine
4141 | 1 | CCCCCCCCN(CCCCCCCC)C(=O)c1ccc2ccc3ccc(C(=O)N(CCCCCCCC)CCCCCCCC)nc3c2n1 | 0.01 | 2-nitrophenyl hexyl ether |  | 1 | 0 | Eu(III) | 0 | HNO3 | 1 | 296.15 | 0.001 | -3 | https://cordis.europa.eu/project/id/211267 | ACSEPT | 0 | Amide, Pyridine
4142 | 1 | CCCCCCCCN(CCCCCCCC)C(=O)c1ccc2ccc3ccc(C(=O)N(CCCCCCCC)CCCCCCCC)nc3c2n1 | 0.01 | 2-nitrophenyl hexyl ether |  | 1 | 0 | Eu(III) | 0 | HNO3 | 3.82 | 296.15 | 0.0066 | -2.180456 | https://cordis.europa.eu/project/id/211267 | ACSEPT | 0 | Amide, Pyridine
4143 | 1 | CCCCP(=S)(CCCC)CP(=S)(CCCC)CCCC | 0.1 | hydrogenated tetrapropylene |  | 1 | 0 | Eu(III) | 0 | HNO3 | 0.0113 | 295.15 | 0.12 | -0.9208188 | https://cordis.europa.eu/project/id/211267 | ACSEPT | 1 | Other
4144 | 1 | CCCCP(=S)(CCCC)CP(=S)(CCCC)CCCC | 0.1 | hydrogenated tetrapropylene |  | 1 | 0 | Eu(III) | 0 | HNO3 | 0.1097 | 295.15 | 0.224 | -0.649752 | https://cordis.europa.eu/project/id/211267 | ACSEPT | 1 | Other
4145 | 1 | CCCCP(=S)(CCCC)CP(=S)(CCCC)CCCC | 0.1 | hydrogenated tetrapropylene |  | 1 | 0 | Eu(III) | 0 | HNO3 | 1.009 | 295.15 | 0.002 | -2.69897 | https://cordis.europa.eu/project/id/211267 | ACSEPT | 0 | Other
4146 | 1 | CCCCP(=S)(CCCC)CP(=S)(CCCC)CCCC | 0.1 | hydrogenated tetrapropylene |  | 1 | 0 | Eu(III) | 0 | HNO3 | 1.9855 | 295.15 | 0.0018 | -2.744727 | https://cordis.europa.eu/project/id/211267 | ACSEPT | 0 | Other
4147 | 1 | CCCCP(=S)(CCCC)CP(=S)(CCCC)CCCC | 0.1 | hydrogenated tetrapropylene |  | 1 | 0 | Eu(III) | 0 | HNO3 | 3.0417 | 295.15 | 0.0001 | -4 | https://cordis.europa.eu/project/id/211267 | ACSEPT | 0 | Other
4148 | 1 | CCCCP(=S)(CCCC)CP(=S)(CCCC)CCCC | 0.1 | hydrogenated tetrapropylene |  | 1 | 0 | Eu(III) | 0 | HNO3 | 4.0133 | 295.15 | 0.00101 | -2.995679 | https://cordis.europa.eu/project/id/211267 | ACSEPT | 0 | Other
4149 | 1 | CCCCOP(=S)(CP(=S)(OCCCC)OCCCC)OCCCC | 0.09 | hydrogenated tetrapropylene | 1-octanol | 0.875 | 0.125 | Eu(III) | 0 | HNO3 | 0.0113 | 295.15 | 508 | 2.705864 | https://cordis.europa.eu/project/id/211267 | ACSEPT | 3 | Other
4150 | 1 | CCCCOP(=S)(CP(=S)(OCCCC)OCCCC)OCCCC | 0.09 | hydrogenated tetrapropylene | 1-octanol | 0.875 | 0.125 | Eu(III) | 0 | HNO3 | 0.1097 | 295.15 | 127 | 2.103804 | https://cordis.europa.eu/project/id/211267 | ACSEPT | 3 | Other
4151 | 1 | CCCCOP(=S)(CP(=S)(OCCCC)OCCCC)OCCCC | 0.09 | hydrogenated tetrapropylene | 1-octanol | 0.875 | 0.125 | Eu(III) | 0 | HNO3 | 1.009 | 295.15 | 290 | 2.462398 | https://cordis.europa.eu/project/id/211267 | ACSEPT | 3 | Other
4152 | 1 | CCCCOP(=S)(CP(=S)(OCCCC)OCCCC)OCCCC | 0.09 | hydrogenated tetrapropylene | 1-octanol | 0.875 | 0.125 | Eu(III) | 0 | HNO3 | 1.9855 | 295.15 | 122 | 2.08636 | https://cordis.europa.eu/project/id/211267 | ACSEPT | 3 | Other
4153 | 1 | CCCCOP(=S)(CP(=S)(OCCCC)OCCCC)OCCCC | 0.09 | hydrogenated tetrapropylene | 1-octanol | 0.875 | 0.125 | Eu(III) | 0 | HNO3 | 3.0417 | 295.15 | 5.6 | 0.748188 | https://cordis.europa.eu/project/id/211267 | ACSEPT | 2 | Other
4154 | 1 | CCCCOP(=S)(CP(=S)(OCCCC)OCCCC)OCCCC | 0.09 | hydrogenated tetrapropylene | 1-octanol | 0.875 | 0.125 | Eu(III) | 0 | HNO3 | 4.0133 | 295.15 | 17.1 | 1.232996 | https://cordis.europa.eu/project/id/211267 | ACSEPT | 3 | Other
4155 | 1 | CCCCP(=S)(CCCC)COCP(=S)(CCCC)CCCC | 0.1 | hydrogenated tetrapropylene |  | 1 | 0 | Eu(III) | 0 | HNO3 | 0.0113 | 295.15 | 0.01 | -2 | https://cordis.europa.eu/project/id/211267 | ACSEPT | 0 | Ether
4156 | 1 | CCCCP(=S)(CCCC)COCP(=S)(CCCC)CCCC | 0.1 | hydrogenated tetrapropylene |  | 1 | 0 | Eu(III) | 0 | HNO3 | 0.1097 | 295.15 | 0.01 | -2 | https://cordis.europa.eu/project/id/211267 | ACSEPT | 0 | Ether
4157 | 1 | CCCCP(=S)(CCCC)COCP(=S)(CCCC)CCCC | 0.1 | hydrogenated tetrapropylene |  | 1 | 0 | Eu(III) | 0 | HNO3 | 1.009 | 295.15 | 0.01 | -2 | https://cordis.europa.eu/project/id/211267 | ACSEPT | 0 | Ether
4158 | 1 | CCCCP(=S)(CCCC)COCP(=S)(CCCC)CCCC | 0.1 | hydrogenated tetrapropylene |  | 1 | 0 | Eu(III) | 0 | HNO3 | 1.9855 | 295.15 | 0.01 | -2 | https://cordis.europa.eu/project/id/211267 | ACSEPT | 0 | Ether
4159 | 1 | CCCCP(=S)(CCCC)COCP(=S)(CCCC)CCCC | 0.1 | hydrogenated tetrapropylene |  | 1 | 0 | Eu(III) | 0 | HNO3 | 3.0417 | 295.15 | 0.01 | -2 | https://cordis.europa.eu/project/id/211267 | ACSEPT | 0 | Ether
4160 | 1 | CCCCP(=S)(CCCC)COCP(=S)(CCCC)CCCC | 0.1 | hydrogenated tetrapropylene |  | 1 | 0 | Eu(III) | 0 | HNO3 | 4.0133 | 295.15 | 0.01 | -2 | https://cordis.europa.eu/project/id/211267 | ACSEPT | 0 | Ether
4161 | 1 | CCOP(=S)(COCP(=S)(OCC)OCC)OCC | 0.1 | hydrogenated tetrapropylene |  | 1 | 0 | Eu(III) | 0 | HNO3 | 0.0113 | 295.15 | 0.01 | -2 | https://cordis.europa.eu/project/id/211267 | ACSEPT | 0 | Ether
4162 | 1 | CCOP(=S)(COCP(=S)(OCC)OCC)OCC | 0.1 | hydrogenated tetrapropylene |  | 1 | 0 | Eu(III) | 0 | HNO3 | 0.1097 | 295.15 | 0.01 | -2 | https://cordis.europa.eu/project/id/211267 | ACSEPT | 0 | Ether
4163 | 1 | CCOP(=S)(COCP(=S)(OCC)OCC)OCC | 0.1 | hydrogenated tetrapropylene |  | 1 | 0 | Eu(III) | 0 | HNO3 | 1.009 | 295.15 | 0.01 | -2 | https://cordis.europa.eu/project/id/211267 | ACSEPT | 0 | Ether
4164 | 1 | CCOP(=S)(COCP(=S)(OCC)OCC)OCC | 0.1 | hydrogenated tetrapropylene |  | 1 | 0 | Eu(III) | 0 | HNO3 | 1.9855 | 295.15 | 0.01 | -2 | https://cordis.europa.eu/project/id/211267 | ACSEPT | 0 | Ether
4165 | 1 | CCOP(=S)(COCP(=S)(OCC)OCC)OCC | 0.1 | hydrogenated tetrapropylene |  | 1 | 0 | Eu(III) | 0 | HNO3 | 3.0417 | 295.15 | 0.01 | -2 | https://cordis.europa.eu/project/id/211267 | ACSEPT | 0 | Ether
4166 | 1 | CCOP(=S)(COCP(=S)(OCC)OCC)OCC | 0.1 | hydrogenated tetrapropylene |  | 1 | 0 | Eu(III) | 0 | HNO3 | 4.0133 | 295.15 | 0.01 | -2 | https://cordis.europa.eu/project/id/211267 | ACSEPT | 0 | Ether
4173 | 1 | CCCCCCCCN(CCCCCCCC)C(=S)c1ccc2ccc3ccc(C(=S)N(CCCCCCCC)CCCCCCCC)nc3c2n1 | 0.01 | 1-octanol |  | 1 | 0 | Eu(III) | 0 | HNO3 | 0.01 | 296.15 | 0.0001 | -4 | https://cordis.europa.eu/project/id/211267 | ACSEPT | 0 | Pyridine
4174 | 1 | CCCCCCCCN(CCCCCCCC)C(=S)c1ccc2ccc3ccc(C(=S)N(CCCCCCCC)CCCCCCCC)nc3c2n1 | 0.01 | 1-octanol |  | 1 | 0 | Eu(III) | 0 | HNO3 | 0.1 | 296.15 | 0.0001 | -4 | https://cordis.europa.eu/project/id/211267 | ACSEPT | 0 | Pyridine
4175 | 1 | CCCCCCCCN(CCCCCCCC)C(=S)c1ccc2ccc3ccc(C(=S)N(CCCCCCCC)CCCCCCCC)nc3c2n1 | 0.01 | 1-octanol |  | 1 | 0 | Eu(III) | 0 | HNO3 | 1 | 296.15 | 0.0001 | -4 | https://cordis.europa.eu/project/id/211267 | ACSEPT | 0 | Pyridine
4176 | 1 | CCCCCCCCN(CCCCCCCC)C(=S)c1ccc2ccc3ccc(C(=S)N(CCCCCCCC)CCCCCCCC)nc3c2n1 | 0.01 | 1-octanol |  | 1 | 0 | Eu(III) | 0 | HNO3 | 3.82 | 296.15 | 0.0019 | -2.721246 | https://cordis.europa.eu/project/id/211267 | ACSEPT | 0 | Pyridine
4177 | 1 | CCCCCCCCN(CCCCCCCC)C(=S)c1ccc2ccc3ccc(C(=S)N(CCCCCCCC)CCCCCCCC)nc3c2n1 | 0.01 | kerosene |  | 1 | 0 | Eu(III) | 0 | HNO3 | 0.01 | 296.15 | 0.122 | -0.9136402 | https://cordis.europa.eu/project/id/211267 | ACSEPT | 1 | Pyridine
4178 | 1 | CCCCCCCCN(CCCCCCCC)C(=S)c1ccc2ccc3ccc(C(=S)N(CCCCCCCC)CCCCCCCC)nc3c2n1 | 0.01 | kerosene |  | 1 | 0 | Eu(III) | 0 | HNO3 | 0.1 | 296.15 | 0.0001 | -4 | https://cordis.europa.eu/project/id/211267 | ACSEPT | 0 | Pyridine
4179 | 1 | CCCCCCCCN(CCCCCCCC)C(=S)c1ccc2ccc3ccc(C(=S)N(CCCCCCCC)CCCCCCCC)nc3c2n1 | 0.01 | kerosene |  | 1 | 0 | Eu(III) | 0 | HNO3 | 1 | 296.15 | 0.0001 | -4 | https://cordis.europa.eu/project/id/211267 | ACSEPT | 0 | Pyridine
4180 | 1 | CCCCCCCCN(CCCCCCCC)C(=S)c1ccc2ccc3ccc(C(=S)N(CCCCCCCC)CCCCCCCC)nc3c2n1 | 0.01 | kerosene |  | 1 | 0 | Eu(III) | 0 | HNO3 | 3.82 | 296.15 | 0.0001 | -4 | https://cordis.europa.eu/project/id/211267 | ACSEPT | 0 | Pyridine
4181 | 1 | CCCCCCCCN(CCCCCCCC)C(=S)c1ccc2ccc3ccc(C(=S)N(CCCCCCCC)CCCCCCCC)nc3c2n1 | 0.01 | 2-nitrophenyl hexyl ether |  | 1 | 0 | Eu(III) | 0 | HNO3 | 0.01 | 296.15 | 0.0007 | -3.154902 | https://cordis.europa.eu/project/id/211267 | ACSEPT | 0 | Pyridine
4182 | 1 | CCCCCCCCN(CCCCCCCC)C(=S)c1ccc2ccc3ccc(C(=S)N(CCCCCCCC)CCCCCCCC)nc3c2n1 | 0.01 | 2-nitrophenyl hexyl ether |  | 1 | 0 | Eu(III) | 0 | HNO3 | 0.1 | 296.15 | 0.0001 | -4 | https://cordis.europa.eu/project/id/211267 | ACSEPT | 0 | Pyridine
4183 | 1 | CCCCCCCCN(CCCCCCCC)C(=S)c1ccc2ccc3ccc(C(=S)N(CCCCCCCC)CCCCCCCC)nc3c2n1 | 0.01 | 2-nitrophenyl hexyl ether |  | 1 | 0 | Eu(III) | 0 | HNO3 | 1 | 296.15 | 0.0001 | -4 | https://cordis.europa.eu/project/id/211267 | ACSEPT | 0 | Pyridine
4184 | 1 | CCCCCCCCN(CCCCCCCC)C(=S)c1ccc2ccc3ccc(C(=S)N(CCCCCCCC)CCCCCCCC)nc3c2n1 | 0.01 | 2-nitrophenyl hexyl ether |  | 1 | 0 | Eu(III) | 0 | HNO3 | 3.82 | 296.15 | 0.0001 | -4 | https://cordis.europa.eu/project/id/211267 | ACSEPT | 0 | Pyridine
4185 | 1 | Cc1ccn(-c2cncc(-n3ccc(C)n3)n2)n1 | 0.01 | 1-octanol |  | 1 | 0 | Eu(III) | 0 | HNO3 | 0.98 | 294.15 | 0.001 | -3 | https://cordis.europa.eu/project/id/211267 | ACSEPT | 0 | Other
4186 | 1 | Cc1cc(-c2cc(C)cc(-c3nnc4c(n3)C(C)(C)CCC4(C)C)n2)nc(-c2nnc3c(n2)C(C)(C)CCC3(C)C)c1 | 0.005 | cyclohexanone |  | 1 | 0 | Eu(III) | 0 | HNO3 | 0.01 | 295.15 | 0.006 | -2.221849 | https://cordis.europa.eu/project/id/211267 | ACSEPT | 0 | Pyridine
4187 | 1 | Cc1cc(-c2cc(C)cc(-c3nnc4c(n3)C(C)(C)CCC4(C)C)n2)nc(-c2nnc3c(n2)C(C)(C)CCC3(C)C)c1 | 0.005 | cyclohexanone |  | 1 | 0 | Eu(III) | 0 | HNO3 | 0.1 | 295.15 | 0.025 | -1.60206 | https://cordis.europa.eu/project/id/211267 | ACSEPT | 0 | Pyridine
4188 | 1 | Cc1cc(-c2cc(C)cc(-c3nnc4c(n3)C(C)(C)CCC4(C)C)n2)nc(-c2nnc3c(n2)C(C)(C)CCC3(C)C)c1 | 0.005 | cyclohexanone |  | 1 | 0 | Eu(III) | 0 | HNO3 | 0.5 | 295.15 | 0.125 | -0.90309 | https://cordis.europa.eu/project/id/211267 | ACSEPT | 1 | Pyridine
4189 | 1 | Cc1cc(-c2cc(C)cc(-c3nnc4c(n3)C(C)(C)CCC4(C)C)n2)nc(-c2nnc3c(n2)C(C)(C)CCC3(C)C)c1 | 0.005 | cyclohexanone |  | 1 | 0 | Eu(III) | 0 | HNO3 | 1 | 295.15 | 0.104 | -0.9829667 | https://cordis.europa.eu/project/id/211267 | ACSEPT | 1 | Pyridine
4190 | 1 | Cc1cc(-c2cc(C)cc(-c3nnc4c(n3)C(C)(C)CCC4(C)C)n2)nc(-c2nnc3c(n2)C(C)(C)CCC3(C)C)c1 | 0.005 | cyclohexanone |  | 1 | 0 | Eu(III) | 0 | HNO3 | 2 | 295.15 | 0.212 | -0.6736641 | https://cordis.europa.eu/project/id/211267 | ACSEPT | 1 | Pyridine
4191 | 1 | Cc1cc(-c2cc(C)cc(-c3nnc4c(n3)C(C)(C)CCC4(C)C)n2)nc(-c2nnc3c(n2)C(C)(C)CCC3(C)C)c1 | 0.005 | cyclohexanone |  | 1 | 0 | Eu(III) | 0 | HNO3 | 4 | 295.15 | 0.122 | -0.9136402 | https://cordis.europa.eu/project/id/211267 | ACSEPT | 1 | Pyridine
4192 | 1 | Cc1cc(-c2cc(C)cc(-c3nnc4c(n3)C(C)(C)CCC4(C)C)n2)nc(-c2nnc3c(n2)C(C)(C)CCC3(C)C)c1 | 0.005 | 1-octanol |  | 1 | 0 | Eu(III) | 0 | HNO3 | 0.01 | 295.15 | 0.003 | -2.522879 | https://cordis.europa.eu/project/id/211267 | ACSEPT | 0 | Pyridine
4193 | 1 | Cc1cc(-c2cc(C)cc(-c3nnc4c(n3)C(C)(C)CCC4(C)C)n2)nc(-c2nnc3c(n2)C(C)(C)CCC3(C)C)c1 | 0.005 | 1-octanol |  | 1 | 0 | Eu(III) | 0 | HNO3 | 0.1 | 295.15 | 0.003 | -2.522879 | https://cordis.europa.eu/project/id/211267 | ACSEPT | 0 | Pyridine
4194 | 1 | Cc1cc(-c2cc(C)cc(-c3nnc4c(n3)C(C)(C)CCC4(C)C)n2)nc(-c2nnc3c(n2)C(C)(C)CCC3(C)C)c1 | 0.005 | 1-octanol |  | 1 | 0 | Eu(III) | 0 | HNO3 | 0.5 | 295.15 | 0.024 | -1.619789 | https://cordis.europa.eu/project/id/211267 | ACSEPT | 0 | Pyridine
4195 | 1 | Cc1cc(-c2cc(C)cc(-c3nnc4c(n3)C(C)(C)CCC4(C)C)n2)nc(-c2nnc3c(n2)C(C)(C)CCC3(C)C)c1 | 0.005 | 1-octanol |  | 1 | 0 | Eu(III) | 0 | HNO3 | 1 | 295.15 | 0.024 | -1.619789 | https://cordis.europa.eu/project/id/211267 | ACSEPT | 0 | Pyridine
4196 | 1 | Cc1cc(-c2cc(C)cc(-c3nnc4c(n3)C(C)(C)CCC4(C)C)n2)nc(-c2nnc3c(n2)C(C)(C)CCC3(C)C)c1 | 0.005 | 1-octanol |  | 1 | 0 | Eu(III) | 0 | HNO3 | 2 | 295.15 | 0.028 | -1.552842 | https://cordis.europa.eu/project/id/211267 | ACSEPT | 0 | Pyridine
4197 | 1 | Cc1cc(-c2cc(C)cc(-c3nnc4c(n3)C(C)(C)CCC4(C)C)n2)nc(-c2nnc3c(n2)C(C)(C)CCC3(C)C)c1 | 0.005 | 1-octanol |  | 1 | 0 | Eu(III) | 0 | HNO3 | 4 | 295.15 | 0.022 | -1.657577 | https://cordis.europa.eu/project/id/211267 | ACSEPT | 0 | Pyridine
4198 | 1 | Cc1cc(-c2cc(C)cc(-c3nnc4c(n3)C(C)(C)CCC4(C)C)n2)nc(-c2nnc3c(n2)C(C)(C)CCC3(C)C)c1 | 0.005 | 1-octanol |  | 1 | 0 | Eu(III) | 0 | HNO3 | 4 | 295.15 | 0.023 | -1.638272 | https://cordis.europa.eu/project/id/211267 | ACSEPT | 0 | Pyridine
4199 | 1 | Cc1cc(-c2cc(C)cc(-c3nnc4c(n3)C(C)(C)CCC4(C)C)n2)nc(-c2nnc3c(n2)C(C)(C)CCC3(C)C)c1 | 0.005 | 1-octanol |  | 1 | 0 | Eu(III) | 0 | HNO3 | 4 | 295.15 | 0.024 | -1.619789 | https://cordis.europa.eu/project/id/211267 | ACSEPT | 0 | Pyridine
4200 | 1 | Cc1cc(-c2cc(C)cc(-c3nnc4c(n3)C(C)(C)CCC4(C)C)n2)nc(-c2nnc3c(n2)C(C)(C)CCC3(C)C)c1 | 0.005 | 1-octanol |  | 1 | 0 | Eu(III) | 0 | HNO3 | 4 | 295.15 | 0.021 | -1.677781 | https://cordis.europa.eu/project/id/211267 | ACSEPT | 0 | Pyridine
4201 | 1 | Cc1cc(-c2cc(C)cc(-c3nnc4c(n3)C(C)(C)CCC4(C)C)n2)nc(-c2nnc3c(n2)C(C)(C)CCC3(C)C)c1 | 0.005 | 1-octanol |  | 1 | 0 | Eu(III) | 0 | HNO3 | 4 | 295.15 | 0.026 | -1.585027 | https://cordis.europa.eu/project/id/211267 | ACSEPT | 0 | Pyridine
4202 | 1 | S=P(COCP(=S)(c1ccccc1)c1ccccc1)(c1ccccc1)c1ccccc1 | 0.01 | 1-octanol |  | 1 | 0 | Eu(III) | 0 | HNO3 | 0.01 | 295.15 | 0.0019 | -2.721246 | https://cordis.europa.eu/project/id/211267 | ACSEPT | 0 | Ether
4203 | 1 | S=P(COCP(=S)(c1ccccc1)c1ccccc1)(c1ccccc1)c1ccccc1 | 0.01 | 1-octanol |  | 1 | 0 | Eu(III) | 0 | HNO3 | 0.1 | 295.15 | 0.0005 | -3.30103 | https://cordis.europa.eu/project/id/211267 | ACSEPT | 0 | Ether
4204 | 1 | S=P(COCP(=S)(c1ccccc1)c1ccccc1)(c1ccccc1)c1ccccc1 | 0.01 | 1-octanol |  | 1 | 0 | Eu(III) | 0 | HNO3 | 1.03 | 295.15 | 0.0003 | -3.522879 | https://cordis.europa.eu/project/id/211267 | ACSEPT | 0 | Ether
4205 | 1 | S=P(COCP(=S)(c1ccccc1)c1ccccc1)(c1ccccc1)c1ccccc1 | 0.01 | 1-octanol |  | 1 | 0 | Eu(III) | 0 | HNO3 | 1.98 | 295.15 | 0.0007 | -3.154902 | https://cordis.europa.eu/project/id/211267 | ACSEPT | 0 | Ether
4206 | 1 | S=P(COCP(=S)(c1ccccc1)c1ccccc1)(c1ccccc1)c1ccccc1 | 0.01 | 1-octanol |  | 1 | 0 | Eu(III) | 0 | HNO3 | 3.04 | 295.15 | 0.0016 | -2.79588 | https://cordis.europa.eu/project/id/211267 | ACSEPT | 0 | Ether
4207 | 1 | S=P(COCP(=S)(c1ccccc1)c1ccccc1)(c1ccccc1)c1ccccc1 | 0.01 | 1-octanol |  | 1 | 0 | Eu(III) | 0 | HNO3 | 4.01 | 295.15 | 0.0013 | -2.886057 | https://cordis.europa.eu/project/id/211267 | ACSEPT | 0 | Ether
4208 | 1 | Cc1cc(C)n(-c2cncc(-n3nc(C)cc3C)n2)n1 | 0.01 | 1-octanol |  | 1 | 0 | Eu(III) | 0 | HNO3 | 0.1 | 294.15 | 0.001 | -3 | https://cordis.europa.eu/project/id/211267 | ACSEPT | 0 | Other
4209 | 1 | Cc1cc(C)n(-c2cncc(-n3nc(C)cc3C)n2)n1 | 0.01 | 1-octanol |  | 1 | 0 | Eu(III) | 0 | HNO3 | 0.2 | 294.15 | 0.001 | -3 | https://cordis.europa.eu/project/id/211267 | ACSEPT | 0 | Other
4210 | 1 | Cc1cc(C)n(-c2cncc(-n3nc(C)cc3C)n2)n1 | 0.01 | 1-octanol |  | 1 | 0 | Eu(III) | 0 | HNO3 | 0.5 | 294.15 | 0.001 | -3 | https://cordis.europa.eu/project/id/211267 | ACSEPT | 0 | Other
4211 | 1 | Cc1cc(C)n(-c2cncc(-n3nc(C)cc3C)n2)n1 | 0.01 | 1-octanol |  | 1 | 0 | Eu(III) | 0 | HNO3 | 1 | 294.15 | 0.001 | -3 | https://cordis.europa.eu/project/id/211267 | ACSEPT | 0 | Other
4212 | 1 | Cc1cc(C)n(-c2cncc(-n3nc(C)cc3C)n2)n1 | 0.01 | 1-octanol |  | 1 | 0 | Eu(III) | 0 | HNO3 | 2 | 294.15 | 0.001 | -3 | https://cordis.europa.eu/project/id/211267 | ACSEPT | 0 | Other
4213 | 1 | Cc1cc(C)n(-c2cncc(-n3nc(C)cc3C)n2)n1 | 0.01 | 1-octanol |  | 1 | 0 | Eu(III) | 0 | HNO3 | 4 | 294.15 | 0.001 | -3 | https://cordis.europa.eu/project/id/211267 | ACSEPT | 0 | Other
4214 | 1 | CCCCCCCCN(CCCCCCCC)C(=O)COCP(=O)(OCCCC)OCCCC | 0.1 | hydrogenated tetrapropylene |  | 1 | 0 | Eu(III) | 0 | HNO3 | 0.0096 | 295.15 | 0.0029 | -2.537602 | https://cordis.europa.eu/project/id/211267 | ACSEPT | 0 | Rare groups
4215 | 1 | CCCCCCCCN(CCCCCCCC)C(=O)COCP(=O)(OCCCC)OCCCC | 0.1 | hydrogenated tetrapropylene |  | 1 | 0 | Eu(III) | 0 | HNO3 | 0.1025 | 295.15 | 0.0099 | -2.004365 | https://cordis.europa.eu/project/id/211267 | ACSEPT | 0 | Rare groups
4216 | 1 | CCCCCCCCN(CCCCCCCC)C(=O)COCP(=O)(OCCCC)OCCCC | 0.1 | hydrogenated tetrapropylene |  | 1 | 0 | Eu(III) | 0 | HNO3 | 1.0308 | 295.15 | 0.062 | -1.207608 | https://cordis.europa.eu/project/id/211267 | ACSEPT | 0 | Rare groups
4217 | 1 | CCCCCCCCN(CCCCCCCC)C(=O)COCP(=O)(OCCCC)OCCCC | 0.1 | hydrogenated tetrapropylene |  | 1 | 0 | Eu(III) | 0 | HNO3 | 1.9855 | 295.15 | 0.44 | -0.3565473 | https://cordis.europa.eu/project/id/211267 | ACSEPT | 1 | Rare groups
4218 | 1 | CCCCCCCCN(CCCCCCCC)C(=O)COCP(=O)(OCCCC)OCCCC | 0.1 | hydrogenated tetrapropylene |  | 1 | 0 | Eu(III) | 0 | HNO3 | 3.049 | 295.15 | 1.64 | 0.2148438 | https://cordis.europa.eu/project/id/211267 | ACSEPT | 2 | Rare groups
4219 | 1 | CCCCCCCCN(CCCCCCCC)C(=O)COCP(=O)(OCCCC)OCCCC | 0.1 | hydrogenated tetrapropylene |  | 1 | 0 | Eu(III) | 0 | HNO3 | 4.0133 | 295.15 | 4.62 | 0.664642 | https://cordis.europa.eu/project/id/211267 | ACSEPT | 2 | Rare groups
4226 | 1 | CCCCCCCCN(CCCCCCCC)C(=O)CNCP(=O)(OCCCC)OCCCC | 0.1 | hydrogenated tetrapropylene |  | 1 | 0 | Eu(III) | 0 | HNO3 | 0.0096 | 295.15 | 1.18 | 0.07188201 | https://cordis.europa.eu/project/id/211267 | ACSEPT | 2 | Amide, Phosphine Oxides
4227 | 1 | CCCCCCCCN(CCCCCCCC)C(=O)CNCP(=O)(OCCCC)OCCCC | 0.1 | hydrogenated tetrapropylene |  | 1 | 0 | Eu(III) | 0 | HNO3 | 0.1025 | 295.15 | 0.059 | -1.229148 | https://cordis.europa.eu/project/id/211267 | ACSEPT | 0 | Amide, Phosphine Oxides
4228 | 1 | CCCCCCCCN(CCCCCCCC)C(=O)CNCP(=O)(OCCCC)OCCCC | 0.1 | hydrogenated tetrapropylene |  | 1 | 0 | Eu(III) | 0 | HNO3 | 1.0308 | 295.15 | 0.106 | -0.9746941 | https://cordis.europa.eu/project/id/211267 | ACSEPT | 1 | Amide, Phosphine Oxides
4229 | 1 | CCCCCCCCN(CCCCCCCC)C(=O)CNCP(=O)(OCCCC)OCCCC | 0.1 | hydrogenated tetrapropylene |  | 1 | 0 | Eu(III) | 0 | HNO3 | 2.0333 | 295.15 | 0.054 | -1.267606 | https://cordis.europa.eu/project/id/211267 | ACSEPT | 0 | Amide, Phosphine Oxides
4230 | 1 | CCCCCCCCN(CCCCCCCC)C(=O)CNCP(=O)(OCCCC)OCCCC | 0.1 | hydrogenated tetrapropylene |  | 1 | 0 | Eu(III) | 0 | HNO3 | 2.9539 | 295.15 | 0.025 | -1.60206 | https://cordis.europa.eu/project/id/211267 | ACSEPT | 0 | Amide, Phosphine Oxides
4231 | 1 | CCCCCCCCN(CCCCCCCC)C(=O)CNCP(=O)(OCCCC)OCCCC | 0.1 | hydrogenated tetrapropylene |  | 1 | 0 | Eu(III) | 0 | HNO3 | 4.0133 | 295.15 | 0.025 | -1.60206 | https://cordis.europa.eu/project/id/211267 | ACSEPT | 0 | Amide, Phosphine Oxides
4232 | 1 | CCCCCCCCN(CCCCCCCC)C(=O)CNCP(=O)(CCCC)CCCC | 0.1 | hydrogenated tetrapropylene |  | 1 | 0 | Eu(III) | 0 | HNO3 | 0.0096 | 295.15 | 5.47 | 0.7379873 | https://cordis.europa.eu/project/id/211267 | ACSEPT | 2 | Amide, Phosphine Oxides, Organophosphine Oxides
4233 | 1 | CCCCCCCCN(CCCCCCCC)C(=O)CNCP(=O)(CCCC)CCCC | 0.1 | hydrogenated tetrapropylene |  | 1 | 0 | Eu(III) | 0 | HNO3 | 0.1025 | 295.15 | 0.014 | -1.853872 | https://cordis.europa.eu/project/id/211267 | ACSEPT | 0 | Amide, Phosphine Oxides, Organophosphine Oxides
4234 | 1 | CCCCCCCCN(CCCCCCCC)C(=O)CNCP(=O)(CCCC)CCCC | 0.1 | hydrogenated tetrapropylene |  | 1 | 0 | Eu(III) | 0 | HNO3 | 1.0308 | 295.15 | 0.023 | -1.638272 | https://cordis.europa.eu/project/id/211267 | ACSEPT | 0 | Amide, Phosphine Oxides, Organophosphine Oxides
4235 | 1 | CCCCCCCCN(CCCCCCCC)C(=O)CNCP(=O)(CCCC)CCCC | 0.1 | hydrogenated tetrapropylene |  | 1 | 0 | Eu(III) | 0 | HNO3 | 1.9855 | 295.15 | 0.0075 | -2.124939 | https://cordis.europa.eu/project/id/211267 | ACSEPT | 0 | Amide, Phosphine Oxides, Organophosphine Oxides
4236 | 1 | CCCCCCCCN(CCCCCCCC)C(=O)CNCP(=O)(CCCC)CCCC | 0.1 | hydrogenated tetrapropylene |  | 1 | 0 | Eu(III) | 0 | HNO3 | 2.9539 | 295.15 | 0.006 | -2.221849 | https://cordis.europa.eu/project/id/211267 | ACSEPT | 0 | Amide, Phosphine Oxides, Organophosphine Oxides
4237 | 1 | CCCCCCCCN(CCCCCCCC)C(=O)CNCP(=O)(CCCC)CCCC | 0.1 | hydrogenated tetrapropylene |  | 1 | 0 | Eu(III) | 0 | HNO3 | 4.0133 | 295.15 | 0.0052 | -2.283997 | https://cordis.europa.eu/project/id/211267 | ACSEPT | 0 | Amide, Phosphine Oxides, Organophosphine Oxides
4238 | 1 | CC(C)(C)c1cc(-c2cc(C(C)(C)C)cc(-c3nnc4c(n3)C(C)(C)CCC4(C)C)n2)nc(-c2nnc3c(n2)C(C)(C)CCC3(C)C)c1 | 0.0048 | 1-octanol |  | 1 | 0 | Eu(III) | 0 | HNO3 | 0.1 | 295.15 | 0.003 | -2.522879 | https://cordis.europa.eu/project/id/211267 | ACSEPT | 0 | Pyridine
4239 | 1 | CC(C)(C)c1cc(-c2cc(C(C)(C)C)cc(-c3nnc4c(n3)C(C)(C)CCC4(C)C)n2)nc(-c2nnc3c(n2)C(C)(C)CCC3(C)C)c1 | 0.0048 | 1-octanol |  | 1 | 0 | Eu(III) | 0 | HNO3 | 0.5 | 295.15 | 0.004 | -2.39794 | https://cordis.europa.eu/project/id/211267 | ACSEPT | 0 | Pyridine
4240 | 1 | CC(C)(C)c1cc(-c2cc(C(C)(C)C)cc(-c3nnc4c(n3)C(C)(C)CCC4(C)C)n2)nc(-c2nnc3c(n2)C(C)(C)CCC3(C)C)c1 | 0.0048 | 1-octanol |  | 1 | 0 | Eu(III) | 0 | HNO3 | 1 | 295.15 | 0.016 | -1.79588 | https://cordis.europa.eu/project/id/211267 | ACSEPT | 0 | Pyridine
4241 | 1 | CC(C)(C)c1cc(-c2cc(C(C)(C)C)cc(-c3nnc4c(n3)C(C)(C)CCC4(C)C)n2)nc(-c2nnc3c(n2)C(C)(C)CCC3(C)C)c1 | 0.0048 | 1-octanol |  | 1 | 0 | Eu(III) | 0 | HNO3 | 2 | 295.15 | 0.019 | -1.721246 | https://cordis.europa.eu/project/id/211267 | ACSEPT | 0 | Pyridine
4242 | 1 | CC(C)(C)c1cc(-c2cc(C(C)(C)C)cc(-c3nnc4c(n3)C(C)(C)CCC4(C)C)n2)nc(-c2nnc3c(n2)C(C)(C)CCC3(C)C)c1 | 0.0048 | 1-octanol |  | 1 | 0 | Eu(III) | 0 | HNO3 | 4 | 295.15 | 0.042 | -1.376751 | https://cordis.europa.eu/project/id/211267 | ACSEPT | 0 | Pyridine
4243 | 1 | CC(C)(C)c1cc(-c2cc(C(C)(C)C)cc(-c3nnc4c(n3)C(C)(C)CCC4(C)C)n2)nc(-c2nnc3c(n2)C(C)(C)CCC3(C)C)c1 | 0.0048 | 1-octanol |  | 1 | 0 | Eu(III) | 0 | HNO3 | 4 | 295.15 | 0.017 | -1.769551 | https://cordis.europa.eu/project/id/211267 | ACSEPT | 0 | Pyridine
4244 | 1 | CC(C)(C)c1cc(-c2cc(C(C)(C)C)cc(-c3nnc4c(n3)C(C)(C)CCC4(C)C)n2)nc(-c2nnc3c(n2)C(C)(C)CCC3(C)C)c1 | 0.0048 | 1-octanol |  | 1 | 0 | Eu(III) | 0 | HNO3 | 4 | 295.15 | 0.023 | -1.638272 | https://cordis.europa.eu/project/id/211267 | ACSEPT | 0 | Pyridine
4245 | 1 | CC(C)(C)c1cc(-c2cc(C(C)(C)C)cc(-c3nnc4c(n3)C(C)(C)CCC4(C)C)n2)nc(-c2nnc3c(n2)C(C)(C)CCC3(C)C)c1 | 0.0048 | 1-octanol |  | 1 | 0 | Eu(III) | 0 | HNO3 | 4 | 295.15 | 0.022 | -1.657577 | https://cordis.europa.eu/project/id/211267 | ACSEPT | 0 | Pyridine
4246 | 1 | CC(C)(C)c1cc(-c2cc(C(C)(C)C)cc(-c3nnc4c(n3)C(C)(C)CCC4(C)C)n2)nc(-c2nnc3c(n2)C(C)(C)CCC3(C)C)c1 | 0.0048 | 1-octanol |  | 1 | 0 | Eu(III) | 0 | HNO3 | 4 | 295.15 | 0.046 | -1.337242 | https://cordis.europa.eu/project/id/211267 | ACSEPT | 0 | Pyridine
4247 | 1 | CC(C)(C)c1cc(-c2cc(C(C)(C)C)cc(-c3nnc4c(n3)C(C)(C)CCC4(C)C)n2)nc(-c2nnc3c(n2)C(C)(C)CCC3(C)C)c1 | 0.0048 | 1-octanol |  | 1 | 0 | Eu(III) | 0 | HNO3 | 4 | 295.15 | 0.053 | -1.275724 | https://cordis.europa.eu/project/id/211267 | ACSEPT | 0 | Pyridine
4248 | 1 | CC(C)(C)c1cc(-c2cc(C(C)(C)C)cc(-c3nnc4c(n3)C(C)(C)CCC4(C)C)n2)nc(-c2nnc3c(n2)C(C)(C)CCC3(C)C)c1 | 0.005 | cyclohexanone |  | 1 | 0 | Eu(III) | 0 | HNO3 | 0.1 | 295.15 | 0.008 | -2.09691 | https://cordis.europa.eu/project/id/211267 | ACSEPT | 0 | Pyridine
4249 | 1 | CC(C)(C)c1cc(-c2cc(C(C)(C)C)cc(-c3nnc4c(n3)C(C)(C)CCC4(C)C)n2)nc(-c2nnc3c(n2)C(C)(C)CCC3(C)C)c1 | 0.005 | cyclohexanone |  | 1 | 0 | Eu(III) | 0 | HNO3 | 0.5 | 295.15 | 0.067 | -1.173925 | https://cordis.europa.eu/project/id/211267 | ACSEPT | 0 | Pyridine
4250 | 1 | CC(C)(C)c1cc(-c2cc(C(C)(C)C)cc(-c3nnc4c(n3)C(C)(C)CCC4(C)C)n2)nc(-c2nnc3c(n2)C(C)(C)CCC3(C)C)c1 | 0.005 | cyclohexanone |  | 1 | 0 | Eu(III) | 0 | HNO3 | 1 | 295.15 | 0.204 | -0.6903698 | https://cordis.europa.eu/project/id/211267 | ACSEPT | 1 | Pyridine
4251 | 1 | CC(C)(C)c1cc(-c2cc(C(C)(C)C)cc(-c3nnc4c(n3)C(C)(C)CCC4(C)C)n2)nc(-c2nnc3c(n2)C(C)(C)CCC3(C)C)c1 | 0.005 | cyclohexanone |  | 1 | 0 | Eu(III) | 0 | HNO3 | 2 | 295.15 | 0.43 | -0.3665315 | https://cordis.europa.eu/project/id/211267 | ACSEPT | 1 | Pyridine
4252 | 1 | CC(C)(C)c1cc(-c2cc(C(C)(C)C)cc(-c3nnc4c(n3)C(C)(C)CCC4(C)C)n2)nc(-c2nnc3c(n2)C(C)(C)CCC3(C)C)c1 | 0.005 | cyclohexanone |  | 1 | 0 | Eu(III) | 0 | HNO3 | 3 | 295.15 | 0.529 | -0.2765443 | https://cordis.europa.eu/project/id/211267 | ACSEPT | 1 | Pyridine
4253 | 1 | CC12CCC(c3nnc(-c4cccc(-c5nnc6c(n5)C5(C)CCC6C5(C)C)n4)nc31)C2(C)C | 0.05 | 1-octanol |  | 1 | 0 | Eu(III) | 0 | HNO3 | 0.1 | 293.15 | 0.002 | -2.69897 | https://cordis.europa.eu/project/id/211267 | ACSEPT | 0 | Pyridine
4254 | 1 | CC12CCC(c3nnc(-c4cccc(-c5nnc6c(n5)C5(C)CCC6C5(C)C)n4)nc31)C2(C)C | 0.05 | 1-octanol |  | 1 | 0 | Eu(III) | 0 | HNO3 | 0.3 | 293.15 | 0.0065 | -2.187087 | https://cordis.europa.eu/project/id/211267 | ACSEPT | 0 | Pyridine
4255 | 1 | CC12CCC(c3nnc(-c4cccc(-c5nnc6c(n5)C5(C)CCC6C5(C)C)n4)nc31)C2(C)C | 0.05 | 1-octanol |  | 1 | 0 | Eu(III) | 0 | HNO3 | 0.5 | 293.15 | 0.016 | -1.79588 | https://cordis.europa.eu/project/id/211267 | ACSEPT | 0 | Pyridine
4256 | 1 | CC12CCC(c3nnc(-c4cccc(-c5nnc6c(n5)C5(C)CCC6C5(C)C)n4)nc31)C2(C)C | 0.05 | 1-octanol |  | 1 | 0 | Eu(III) | 0 | HNO3 | 0.7 | 293.15 | 0.022 | -1.657577 | https://cordis.europa.eu/project/id/211267 | ACSEPT | 0 | Pyridine
4257 | 1 | CC12CCC(c3nnc(-c4cccc(-c5nnc6c(n5)C5(C)CCC6C5(C)C)n4)nc31)C2(C)C | 0.05 | 1-octanol |  | 1 | 0 | Eu(III) | 0 | HNO3 | 1 | 293.15 | 0.035 | -1.455932 | https://cordis.europa.eu/project/id/211267 | ACSEPT | 0 | Pyridine
4258 | 1 | CC12CCC(c3nnc(-c4cccc(-c5nnc6c(n5)C5(C)CCC6C5(C)C)n4)nc31)C2(C)C | 0.05 | 1-octanol |  | 1 | 0 | Eu(III) | 0 | HNO3 | 1.5 | 293.15 | 0.0305 | -1.5157 | https://cordis.europa.eu/project/id/211267 | ACSEPT | 0 | Pyridine
4259 | 1 | CC12CCC(c3nnc(-c4cccc(-c5nnc6c(n5)C5(C)CCC6C5(C)C)n4)nc31)C2(C)C | 0.05 | 1-octanol |  | 1 | 0 | Eu(III) | 0 | HNO3 | 2 | 293.15 | 0.025 | -1.60206 | https://cordis.europa.eu/project/id/211267 | ACSEPT | 0 | Pyridine
4260 | 1 | CC12CCC(c3nnc(-c4cccc(-c5nnc6c(n5)C5(C)CCC6C5(C)C)n4)nc31)C2(C)C | 0.05 | 1-octanol |  | 1 | 0 | Eu(III) | 0 | HNO3 | 3 | 293.15 | 0.014 | -1.853872 | https://cordis.europa.eu/project/id/211267 | ACSEPT | 0 | Pyridine
4261 | 1 | CC1(C)CCC(C)(C)c2nc(-c3cccc(-c4cccc(-c5cccc(-c6nnc7c(n6)C(C)(C)CCC7(C)C)n5)n4)n3)nnc21 | 0.01 | 1-octanol |  | 1 | 0 | Eu(III) | 0 | HNO3 | 0.01 | 295.15 | 0.002 | -2.69897 | https://cordis.europa.eu/project/id/211267 | ACSEPT | 0 | Pyridine
4262 | 1 | CC1(C)CCC(C)(C)c2nc(-c3cccc(-c4cccc(-c5cccc(-c6nnc7c(n6)C(C)(C)CCC7(C)C)n5)n4)n3)nnc21 | 0.01 | 1-octanol |  | 1 | 0 | Eu(III) | 0 | HNO3 | 0.1 | 295.15 | 0.001 | -3 | https://cordis.europa.eu/project/id/211267 | ACSEPT | 0 | Pyridine
4263 | 1 | CC1(C)CCC(C)(C)c2nc(-c3cccc(-c4cccc(-c5cccc(-c6nnc7c(n6)C(C)(C)CCC7(C)C)n5)n4)n3)nnc21 | 0.01 | 1-octanol |  | 1 | 0 | Eu(III) | 0 | HNO3 | 1.02 | 295.15 | 0.002 | -2.69897 | https://cordis.europa.eu/project/id/211267 | ACSEPT | 0 | Pyridine
4264 | 1 | CC1(C)CCC(C)(C)c2nc(-c3cccc(-c4cccc(-c5cccc(-c6nnc7c(n6)C(C)(C)CCC7(C)C)n5)n4)n3)nnc21 | 0.01 | 1-octanol |  | 1 | 0 | Eu(III) | 0 | HNO3 | 2.06 | 295.15 | 0.003 | -2.522879 | https://cordis.europa.eu/project/id/211267 | ACSEPT | 0 | Pyridine
4265 | 1 | CC1(C)CCC(C)(C)c2nc(-c3cccc(-c4cccc(-c5cccc(-c6nnc7c(n6)C(C)(C)CCC7(C)C)n5)n4)n3)nnc21 | 0.01 | 1-octanol |  | 1 | 0 | Eu(III) | 0 | HNO3 | 3.13 | 295.15 | 0.003 | -2.522879 | https://cordis.europa.eu/project/id/211267 | ACSEPT | 0 | Pyridine
4266 | 1 | CC1(C)CCC(C)(C)c2nc(-c3cccc(-c4cccc(-c5cccc(-c6nnc7c(n6)C(C)(C)CCC7(C)C)n5)n4)n3)nnc21 | 0.01 | 1-octanol |  | 1 | 0 | Eu(III) | 0 | HNO3 | 4.14 | 295.15 | 0.003 | -2.522879 | https://cordis.europa.eu/project/id/211267 | ACSEPT | 0 | Pyridine
4267 | 1 | S=P(S)(c1ccccc1Cl)c1ccccc1Cl | 0.5 | toluene |  | 1 | 0 | Eu(III) | 0 | HNO3 | 0.4 | 294.15 | 0.002 | -2.69897 | https://doi.org/10.1524/ract.2010.1708 | IDEaL | 0 | Other
4274 | 1 | CC(C)CCCCCP(=O)(CC(=O)N(CC(C)C)CC(C)C)c1ccccc1 | 0.25 | Tetrachloroethylene |  | 1 | 0 | La(III) | 0 | HNO3 | 3 | 298.15 | 1 | 0 | https://doi.org/10.1080/07366298608917877 | IDEaL | 2 | Amide, Phosphine Oxides
4275 | 1 | CC(C)CCCCCP(=O)(CC(=O)N(CC(C)C)CC(C)C)c1ccccc1 | 0.25 | Tetrachloroethylene |  | 1 | 0 | Ce(III) | 0 | HNO3 | 3 | 298.15 | 2 | 0.30103 | https://doi.org/10.1080/07366298608917877 | IDEaL | 2 | Amide, Phosphine Oxides
4276 | 1 | CC(C)CCCCCP(=O)(CC(=O)N(CC(C)C)CC(C)C)c1ccccc1 | 0.25 | Tetrachloroethylene |  | 1 | 0 | Pr(III) | 0 | HNO3 | 3 | 298.15 | 2.7 | 0.4313638 | https://doi.org/10.1080/07366298608917877 | IDEaL | 2 | Amide, Phosphine Oxides
4277 | 1 | CC(C)CCCCCP(=O)(CC(=O)N(CC(C)C)CC(C)C)c1ccccc1 | 0.25 | Tetrachloroethylene |  | 1 | 0 | Nd(III) | 0 | HNO3 | 3 | 298.15 | 2.8 | 0.447158 | https://doi.org/10.1080/07366298608917877 | IDEaL | 2 | Amide, Phosphine Oxides
4278 | 1 | CC(C)CCCCCP(=O)(CC(=O)N(CC(C)C)CC(C)C)c1ccccc1 | 0.25 | Tetrachloroethylene |  | 1 | 0 | Sm(III) | 0 | HNO3 | 3 | 298.15 | 3.4 | 0.5314789 | https://doi.org/10.1080/07366298608917877 | IDEaL | 2 | Amide, Phosphine Oxides
4279 | 1 | CC(C)CCCCCP(=O)(CC(=O)N(CC(C)C)CC(C)C)c1ccccc1 | 0.25 | Tetrachloroethylene |  | 1 | 0 | Eu(III) | 0 | HNO3 | 3 | 298.15 | 3.4 | 0.5314789 | https://doi.org/10.1080/07366298608917877 | IDEaL | 2 | Amide, Phosphine Oxides
4280 | 1 | CCCCC(CC)CN(CC(=O)N(CC(CC)CCCC)CC(CC)CCCC)CC(=O)N(CC(CC)CCCC)CC(CC)CCCC | 0.04 | n-dodecane |  | 1 | 0 | Eu(III) | 0 | HNO3 | 1.5 | 298.15 | 0.0146 | -1.835647 | https://doi.org/10.2116/analsci.32.477 | IDEaL | 0 | Amide
4281 | 1 | CCCCC(CC)CN(CC(=O)N(CC(CC)CCCC)CC(CC)CCCC)CC(=O)N(CC(CC)CCCC)CC(CC)CCCC | 0.06 | n-dodecane |  | 1 | 0 | Eu(III) | 0 | HNO3 | 1.5 | 298.15 | 0.025 | -1.60206 | https://doi.org/10.2116/analsci.32.477 | IDEaL | 0 | Amide
4282 | 1 | CCCCC(CC)CN(CC(=O)N(CC(CC)CCCC)CC(CC)CCCC)CC(=O)N(CC(CC)CCCC)CC(CC)CCCC | 0.1 | n-dodecane |  | 1 | 0 | Eu(III) | 0 | HNO3 | 1.5 | 298.15 | 0.0441 | -1.355561 | https://doi.org/10.2116/analsci.32.477 | IDEaL | 0 | Amide
4283 | 1 | CCCCC(CC)CN(CC(=O)N(CC(CC)CCCC)CC(CC)CCCC)CC(=O)N(CC(CC)CCCC)CC(CC)CCCC | 0.2 | n-dodecane |  | 1 | 0 | Eu(III) | 0 | HNO3 | 1.5 | 298.15 | 0.1 | -1 | https://doi.org/10.2116/analsci.32.477 | IDEaL | 1 | Amide
4284 | 1 | CCCCC(CC)CN(CC(=O)N(CC(CC)CCCC)CC(CC)CCCC)CC(=O)N(CC(CC)CCCC)CC(CC)CCCC | 0.3 | n-dodecane |  | 1 | 0 | Eu(III) | 0 | HNO3 | 1.5 | 298.15 | 0.14 | -0.853872 | https://doi.org/10.2116/analsci.32.477 | IDEaL | 1 | Amide
4285 | 1 | CCCCC(CC)CN(CC(=O)N(CC(CC)CCCC)CC(CC)CCCC)CC(=O)N(CC(CC)CCCC)CC(CC)CCCC | 0.4 | n-dodecane |  | 1 | 0 | Eu(III) | 0 | HNO3 | 1.5 | 298.15 | 0.192 | -0.7166988 | https://doi.org/10.2116/analsci.32.477 | IDEaL | 1 | Amide
4286 | 1 | CCCCC(CC)CN(CC(=O)N(CC(CC)CCCC)CC(CC)CCCC)CC(=O)N(CC(CC)CCCC)CC(CC)CCCC | 0.5 | n-dodecane |  | 1 | 0 | Eu(III) | 0 | HNO3 | 1.5 | 298.15 | 0.24 | -0.6197888 | https://doi.org/10.2116/analsci.32.477 | IDEaL | 1 | Amide
4287 | 1 | CCCCC(CC)CN(CC(=O)N(CC(CC)CCCC)CC(CC)CCCC)CC(=O)N(CC(CC)CCCC)CC(CC)CCCC | 0.6 | n-dodecane |  | 1 | 0 | Eu(III) | 0 | HNO3 | 1.5 | 298.15 | 0.293 | -0.5331324 | https://doi.org/10.2116/analsci.32.477 | IDEaL | 1 | Amide
4288 | 1 | CCCCC(CC)CN(CC(=O)N(CC(CC)CCCC)CC(CC)CCCC)CC(=O)N(CC(CC)CCCC)CC(CC)CCCC | 0.5 | n-dodecane |  | 1 | 0 | Eu(III) | 0 | HNO3 | 0.1 | 298.15 | 0.0107 | -1.970616 | https://doi.org/10.2116/analsci.32.477 | IDEaL | 0 | Amide
4289 | 1 | CCCCC(CC)CN(CC(=O)N(CC(CC)CCCC)CC(CC)CCCC)CC(=O)N(CC(CC)CCCC)CC(CC)CCCC | 0.5 | n-dodecane |  | 1 | 0 | Eu(III) | 0 | HNO3 | 0.2 | 298.15 | 0.0301 | -1.521434 | https://doi.org/10.2116/analsci.32.477 | IDEaL | 0 | Amide
4290 | 1 | CCCCC(CC)CN(CC(=O)N(CC(CC)CCCC)CC(CC)CCCC)CC(=O)N(CC(CC)CCCC)CC(CC)CCCC | 0.5 | n-dodecane |  | 1 | 0 | Eu(III) | 0 | HNO3 | 0.4 | 298.15 | 0.0887 | -1.052076 | https://doi.org/10.2116/analsci.32.477 | IDEaL | 0 | Amide
4291 | 1 | CCCCC(CC)CN(CC(=O)N(CC(CC)CCCC)CC(CC)CCCC)CC(=O)N(CC(CC)CCCC)CC(CC)CCCC | 0.5 | n-dodecane |  | 1 | 0 | Eu(III) | 0 | HNO3 | 0.6 | 298.15 | 0.158 | -0.8013429 | https://doi.org/10.2116/analsci.32.477 | IDEaL | 1 | Amide
4292 | 1 | CCCCC(CC)CN(CC(=O)N(CC(CC)CCCC)CC(CC)CCCC)CC(=O)N(CC(CC)CCCC)CC(CC)CCCC | 0.5 | n-dodecane |  | 1 | 0 | Eu(III) | 0 | HNO3 | 1 | 298.15 | 0.237 | -0.6252517 | https://doi.org/10.2116/analsci.32.477 | IDEaL | 1 | Amide
4293 | 1 | CCCCC(CC)CN(CC(=O)N(CC(CC)CCCC)CC(CC)CCCC)CC(=O)N(CC(CC)CCCC)CC(CC)CCCC | 0.5 | n-dodecane |  | 1 | 0 | Eu(III) | 0 | HNO3 | 1.5 | 298.15 | 0.255 | -0.5934598 | https://doi.org/10.2116/analsci.32.477 | IDEaL | 1 | Amide
4294 | 1 | CCCCC(CC)CN(CC(=O)N(CC(CC)CCCC)CC(CC)CCCC)CC(=O)N(CC(CC)CCCC)CC(CC)CCCC | 0.5 | n-dodecane |  | 1 | 0 | Eu(III) | 0 | HNO3 | 2 | 298.15 | 0.21 | -0.6777807 | https://doi.org/10.2116/analsci.32.477 | IDEaL | 1 | Amide
4295 | 1 | CCCCC(CC)CN(CC(=O)N(CC(CC)CCCC)CC(CC)CCCC)CC(=O)N(CC(CC)CCCC)CC(CC)CCCC | 0.5 | n-dodecane |  | 1 | 0 | Eu(III) | 0 | HNO3 | 3 | 298.15 | 0.124 | -0.9065783 | https://doi.org/10.2116/analsci.32.477 | IDEaL | 1 | Amide
4296 | 1 | CCCCC(CC)CN(CC(=O)N(CC(CC)CCCC)CC(CC)CCCC)CC(=O)N(CC(CC)CCCC)CC(CC)CCCC | 0.5 | n-dodecane |  | 1 | 0 | Eu(III) | 0 | HNO3 | 4 | 298.15 | 0.059 | -1.229148 | https://doi.org/10.2116/analsci.32.477 | IDEaL | 0 | Amide
4297 | 1 | CCCCC(CC)CN(CC(=O)N(CC(CC)CCCC)CC(CC)CCCC)CC(=O)N(CC(CC)CCCC)CC(CC)CCCC | 0.1 | n-dodecane |  | 1 | 0 | Nd(III) | 0 | HNO3 | 1.5 | 298.15 | 2.37 | 0.3747483 | https://doi.org/10.2116/analsci.32.477 | IDEaL | 2 | Amide
4298 | 1 | CCCCC(CC)CN(CC(=O)N(CC(CC)CCCC)CC(CC)CCCC)CC(=O)N(CC(CC)CCCC)CC(CC)CCCC | 0.1 | n-dodecane |  | 1 | 0 | Nd(III) | 0 | HNO3 | 1.5 | 298.15 | 2.93 | 0.4668676 | https://doi.org/10.2116/analsci.32.477 | IDEaL | 2 | Amide
4299 | 1 | CCCCC(CC)CN(CC(=O)N(CC(CC)CCCC)CC(CC)CCCC)CC(=O)N(CC(CC)CCCC)CC(CC)CCCC | 0.1 | n-dodecane |  | 1 | 0 | Nd(III) | 0 | HNO3 | 1.5 | 298.15 | 3.06 | 0.4857214 | https://doi.org/10.2116/analsci.32.477 | IDEaL | 2 | Amide
4300 | 1 | CCCCC(CC)CN(CC(=O)N(CC(CC)CCCC)CC(CC)CCCC)CC(=O)N(CC(CC)CCCC)CC(CC)CCCC | 0.1 | n-dodecane |  | 1 | 0 | Nd(III) | 0 | HNO3 | 1.5 | 298.15 | 3.27 | 0.5145478 | https://doi.org/10.2116/analsci.32.477 | IDEaL | 2 | Amide
4301 | 1 | CCCCC(CC)CN(CC(=O)N(CC(CC)CCCC)CC(CC)CCCC)CC(=O)N(CC(CC)CCCC)CC(CC)CCCC | 0.1 | n-dodecane |  | 1 | 0 | Nd(III) | 0 | HNO3 | 1.5 | 298.15 | 3.06 | 0.4857214 | https://doi.org/10.2116/analsci.32.477 | IDEaL | 2 | Amide
4302 | 1 | CCCCC(CC)CN(CC(=O)N(CC(CC)CCCC)CC(CC)CCCC)CC(=O)N(CC(CC)CCCC)CC(CC)CCCC | 0.1 | n-dodecane |  | 1 | 0 | Nd(III) | 0 | HNO3 | 1.5 | 298.15 | 3.2 | 0.50515 | https://doi.org/10.2116/analsci.32.477 | IDEaL | 2 | Amide
4303 | 1 | CCN(CC)C(=O)c1ccc2ccc3cccnc3c2n1 | 0.2 | chloroform |  | 1 | 0 | Eu(III) | 0 | HNO3 | 0.0001 | 293.15 | 3.2 | 0.50515 | https://doi.org/10.1039/C6NJ02696F | IDEaL | 2 | Amide, Pyridine
4304 | 1 | CCN(CC)C(=O)c1ccc2ccc3cccnc3c2n1 | 0.2 | chloroform |  | 1 | 0 | Eu(III) | 0 | HNO3 | 0.00025 | 293.15 | 3.2 | 0.50515 | https://doi.org/10.1039/C6NJ02696F | IDEaL | 2 | Amide, Pyridine
4305 | 1 | CCN(CC)C(=O)c1ccc2ccc3cccnc3c2n1 | 0.2 | chloroform |  | 1 | 0 | Eu(III) | 0 | HNO3 | 0.001 | 293.15 | 2.5 | 0.39794 | https://doi.org/10.1039/C6NJ02696F | IDEaL | 2 | Amide, Pyridine
4306 | 1 | CCN(CC)C(=O)c1ccc2ccc3cccnc3c2n1 | 0.2 | chloroform |  | 1 | 0 | Eu(III) | 0 | HNO3 | 0.01 | 293.15 | 1.5 | 0.1760913 | https://doi.org/10.1039/C6NJ02696F | IDEaL | 2 | Amide, Pyridine
4307 | 1 | CCN(CC)C(=O)c1ccc2ccc3cccnc3c2n1 | 0.2 | chloroform |  | 1 | 0 | Eu(III) | 0 | HNO3 | 0.1 | 293.15 | 0.1 | -1 | https://doi.org/10.1039/C6NJ02696F | IDEaL | 1 | Amide, Pyridine
4308 | 1 | CCN(CC)C(=O)c1ccc2ccc3cccnc3c2n1 | 0.2 | chloroform |  | 1 | 0 | Eu(III) | 0 | HNO3 | 1 | 293.15 | 0.1 | -1 | https://doi.org/10.1039/C6NJ02696F | IDEaL | 1 | Amide, Pyridine
4309 | 1 | CCN(CC)C(=O)c1ccc2ccc3cccnc3c2n1 | 0.2 | chloroform |  | 1 | 0 | Eu(III) | 0 | HNO3 | 0.00023 | 293.15 | 3 | 0.4771213 | https://doi.org/10.1039/C6NJ02696F | IDEaL | 2 | Amide, Pyridine
4310 | 1 | CCN(CC)C(=O)c1ccc2ccc3cccnc3c2n1 | 0.2 | chloroform |  | 1 | 0 | Eu(III) | 0 | HNO3 | 0.00023 | 293.15 | 3 | 0.4771213 | https://doi.org/10.1039/C6NJ02696F | IDEaL | 2 | Amide, Pyridine
4311 | 1 | CCN(CC)C(=O)c1ccc2ccc3cccnc3c2n1 | 0.2 | chloroform |  | 1 | 0 | Eu(III) | 0 | HNO3 | 0.00023 | 293.15 | 3.5 | 0.544068 | https://doi.org/10.1039/C6NJ02696F | IDEaL | 2 | Amide, Pyridine
4312 | 1 | CCN(CC)C(=O)c1ccc2ccc3cccnc3c2n1 | 0.2 | chloroform |  | 1 | 0 | Eu(III) | 0 | HNO3 | 0.00023 | 293.15 | 4 | 0.60206 | https://doi.org/10.1039/C6NJ02696F | IDEaL | 2 | Amide, Pyridine
4313 | 1 | CCN(CC)C(=O)c1ccc2ccc3cccnc3c2n1 | 0.2 | chloroform |  | 1 | 0 | Eu(III) | 0 | HNO3 | 0.00023 | 293.15 | 4.5 | 0.6532125 | https://doi.org/10.1039/C6NJ02696F | IDEaL | 2 | Amide, Pyridine
4314 | 1 | CCN(CC)C(=O)c1ccc2ccc3cccnc3c2n1 | 0.2 | chloroform |  | 1 | 0 | Eu(III) | 0 | HNO3 | 0.00023 | 293.15 | 7 | 0.845098 | https://doi.org/10.1039/C6NJ02696F | IDEaL | 2 | Amide, Pyridine
4315 | 1 | CCN(CC)C(=O)c1ccc2ccc3cccnc3c2n1 | 0.2 | chloroform |  | 1 | 0 | Eu(III) | 0 | HNO3 | 0.00023 | 293.15 | 2.5 | 0.39794 | https://doi.org/10.1039/C6NJ02696F | IDEaL | 2 | Amide, Pyridine
4316 | 1 | CCN(CC)C(=O)c1ccc2ccc3cccnc3c2n1 | 0.2 | chloroform |  | 1 | 0 | Eu(III) | 0 | HNO3 | 0.00023 | 293.15 | 4 | 0.60206 | https://doi.org/10.1039/C6NJ02696F | IDEaL | 2 | Amide, Pyridine
4317 | 1 | CCN(CC)C(=O)c1ccc2ccc3cccnc3c2n1 | 0.2 | chloroform |  | 1 | 0 | Eu(III) | 0 | HNO3 | 0.00023 | 293.15 | 2.6 | 0.4149733 | https://doi.org/10.1039/C6NJ02696F | IDEaL | 2 | Amide, Pyridine
4318 | 1 | CCN(CC)C(=O)c1ccc2ccc3cccnc3c2n1 | 0.2 | chloroform |  | 1 | 0 | Eu(III) | 0 | HNO3 | 0.00023 | 293.15 | 2.9 | 0.462398 | https://doi.org/10.1039/C6NJ02696F | IDEaL | 2 | Amide, Pyridine
4319 | 1 | CCN(CC)C(=O)c1ccc2ccc3cccnc3c2n1 | 0.2 | chloroform |  | 1 | 0 | Eu(III) | 0 | HNO3 | 0.00023 | 293.15 | 2.9 | 0.462398 | https://doi.org/10.1039/C6NJ02696F | IDEaL | 2 | Amide, Pyridine
4320 | 1 | CCN(CC)C(=O)c1ccc2ccc3cccnc3c2n1 | 0.2 | chloroform |  | 1 | 0 | Eu(III) | 0 | HNO3 | 0.00023 | 293.15 | 2.9 | 0.462398 | https://doi.org/10.1039/C6NJ02696F | IDEaL | 2 | Amide, Pyridine
4321 | 1 | CCCCN(CCCC)C(=O)c1ccc2ccc3cccnc3c2n1 | 0.2 | chloroform |  | 1 | 0 | Eu(III) | 0 | HNO3 | 0.0001 | 293.15 | 1.7 | 0.2304489 | https://doi.org/10.1039/C6NJ02696F | IDEaL | 2 | Amide, Pyridine
4322 | 1 | CCCCN(CCCC)C(=O)c1ccc2ccc3cccnc3c2n1 | 0.2 | chloroform |  | 1 | 0 | Eu(III) | 0 | HNO3 | 0.00025 | 293.15 | 1.6 | 0.20412 | https://doi.org/10.1039/C6NJ02696F | IDEaL | 2 | Amide, Pyridine
4323 | 1 | CCCCN(CCCC)C(=O)c1ccc2ccc3cccnc3c2n1 | 0.2 | chloroform |  | 1 | 0 | Eu(III) | 0 | HNO3 | 0.001 | 293.15 | 1.6 | 0.20412 | https://doi.org/10.1039/C6NJ02696F | IDEaL | 2 | Amide, Pyridine
4324 | 1 | CCCCN(CCCC)C(=O)c1ccc2ccc3cccnc3c2n1 | 0.2 | chloroform |  | 1 | 0 | Eu(III) | 0 | HNO3 | 0.01 | 293.15 | 1.5 | 0.1760913 | https://doi.org/10.1039/C6NJ02696F | IDEaL | 2 | Amide, Pyridine
4325 | 1 | CCCCN(CCCC)C(=O)c1ccc2ccc3cccnc3c2n1 | 0.2 | chloroform |  | 1 | 0 | Eu(III) | 0 | HNO3 | 0.1 | 293.15 | 0.1 | -1 | https://doi.org/10.1039/C6NJ02696F | IDEaL | 1 | Amide, Pyridine
4326 | 1 | CCCCN(CCCC)C(=O)c1ccc2ccc3cccnc3c2n1 | 0.2 | chloroform |  | 1 | 0 | Eu(III) | 0 | HNO3 | 1 | 293.15 | 0.1 | -1 | https://doi.org/10.1039/C6NJ02696F | IDEaL | 1 | Amide, Pyridine
4327 | 1 | CC(C)(C)Cc1cc(-c2cccc(-c3cc(CC(C)(C)C)[nH]n3)n2)n[nH]1 | 0.01 | kerosene |  | 1 | 0 | Eu(III) | 0 | HNO3 | 0.2 | 293.15 | 3.74 | 0.5728716 | https://doi.org/10.1021/ic3000526 | IDEaL | 2 | Pyridine
4328 | 1 | CC(C)(C)Cc1cc(-c2cccc(-c3cc(CC(C)(C)C)[nH]n3)n2)n[nH]1 | 0.01 | kerosene |  | 1 | 0 | Eu(III) | 0 | HNO3 | 0.3 | 293.15 | 0.748 | -0.1260984 | https://doi.org/10.1021/ic3000526 | IDEaL | 1 | Pyridine
4329 | 1 | CC(C)(C)Cc1cc(-c2cccc(-c3cc(CC(C)(C)C)[nH]n3)n2)n[nH]1 | 0.01 | kerosene |  | 1 | 0 | Eu(III) | 0 | HNO3 | 0.5 | 293.15 | 0.125 | -0.90309 | https://doi.org/10.1021/ic3000526 | IDEaL | 1 | Pyridine
4330 | 1 | CC(C)(C)Cc1cc(-c2cccc(-c3cc(CC(C)(C)C)[nH]n3)n2)n[nH]1 | 0.01 | kerosene |  | 1 | 0 | Eu(III) | 0 | HNO3 | 0.7 | 293.15 | 0.0313 | -1.504456 | https://doi.org/10.1021/ic3000526 | IDEaL | 0 | Pyridine
4331 | 1 | CC(C)(C)Cc1cc(-c2cccc(-c3cc(CC(C)(C)C)[nH]n3)n2)n[nH]1 | 0.01 | kerosene |  | 1 | 0 | Eu(III) | 0 | HNO3 | 1 | 293.15 | 0.00978 | -2.009661 | https://doi.org/10.1021/ic3000526 | IDEaL | 0 | Pyridine
4332 | 1 | CC(C)(C)Cc1cc(-c2cccc(-c3cc(CC(C)(C)C)[nH]n3)n2)n[nH]1 | 0.01 | kerosene |  | 1 | 0 | Eu(III) | 0 | HNO3 | 1.1 | 293.15 | 0.00748 | -2.126098 | https://doi.org/10.1021/ic3000526 | IDEaL | 0 | Pyridine
4333 | 1 | CC(C)(C)Cc1cc(-c2cccc(-c3cc(CC(C)(C)C)[nH]n3)n2)n[nH]1 | 0.01 | kerosene |  | 1 | 0 | Eu(III) | 0 | HNO3 | 1.2 | 293.15 | 0.00523 | -2.281498 | https://doi.org/10.1021/ic3000526 | IDEaL | 0 | Pyridine
4334 | 1 | CCCCCc1nnc(-c2cccc(-c3cccc(-c4nnc(CCCCC)c(CCCCC)n4)n3)n2)nc1CCCCC | 0.005 | kerosene | 1-octanol | 0.7 | 0.3 | La(III) | 0 | HNO3 | 0.1 | 293.15 | 3.25e-05 | -4.488117 | https://doi.org/10.1080/07366290600646947 | IDEaL | 0 | Pyridine
4335 | 1 | CCCCCc1nnc(-c2cccc(-c3cccc(-c4nnc(CCCCC)c(CCCCC)n4)n3)n2)nc1CCCCC | 0.005 | kerosene | 1-octanol | 0.7 | 0.3 | Ce(III) | 0 | HNO3 | 0.1 | 293.15 | 0.000672 | -3.172631 | https://doi.org/10.1080/07366290600646947 | IDEaL | 0 | Pyridine
4336 | 1 | CCCCCc1nnc(-c2cccc(-c3cccc(-c4nnc(CCCCC)c(CCCCC)n4)n3)n2)nc1CCCCC | 0.005 | kerosene | 1-octanol | 0.7 | 0.3 | Pr(III) | 0 | HNO3 | 0.1 | 293.15 | 1.11e-05 | -4.954677 | https://doi.org/10.1080/07366290600646947 | IDEaL | 0 | Pyridine
4337 | 1 | CCCCCc1nnc(-c2cccc(-c3cccc(-c4nnc(CCCCC)c(CCCCC)n4)n3)n2)nc1CCCCC | 0.005 | kerosene | 1-octanol | 0.7 | 0.3 | Nd(III) | 0 | HNO3 | 0.1 | 293.15 | 3.24e-05 | -4.489455 | https://doi.org/10.1080/07366290600646947 | IDEaL | 0 | Pyridine
4338 | 1 | CCCCCc1nnc(-c2cccc(-c3cccc(-c4nnc(CCCCC)c(CCCCC)n4)n3)n2)nc1CCCCC | 0.005 | kerosene | 1-octanol | 0.7 | 0.3 | Sm(III) | 0 | HNO3 | 0.1 | 293.15 | 1.02e-05 | -4.9914 | https://doi.org/10.1080/07366290600646947 | IDEaL | 0 | Pyridine
4339 | 1 | CCCCCc1nnc(-c2cccc(-c3cccc(-c4nnc(CCCCC)c(CCCCC)n4)n3)n2)nc1CCCCC | 0.005 | kerosene | 1-octanol | 0.7 | 0.3 | Eu(III) | 0 | HNO3 | 0.1 | 293.15 | 3.03e-05 | -4.518557 | https://doi.org/10.1080/07366290600646947 | IDEaL | 0 | Pyridine
4340 | 1 | CCCCCc1nnc(-c2cccc(-c3cccc(-c4nnc(CCCCC)c(CCCCC)n4)n3)n2)nc1CCCCC | 0.005 | kerosene | 1-octanol | 0.7 | 0.3 | Gd(III) | 0 | HNO3 | 0.1 | 293.15 | 1.06e-05 | -4.974694 | https://doi.org/10.1080/07366290600646947 | IDEaL | 0 | Pyridine
4341 | 1 | CCCCCc1nnc(-c2cccc(-c3cccc(-c4nnc(CCCCC)c(CCCCC)n4)n3)n2)nc1CCCCC | 0.005 | kerosene | 1-octanol | 0.7 | 0.3 | Tb(III) | 0 | HNO3 | 0.1 | 293.15 | 6.51e-05 | -4.186419 | https://doi.org/10.1080/07366290600646947 | IDEaL | 0 | Pyridine
4342 | 1 | CCCCCc1nnc(-c2cccc(-c3cccc(-c4nnc(CCCCC)c(CCCCC)n4)n3)n2)nc1CCCCC | 0.005 | kerosene | 1-octanol | 0.7 | 0.3 | Dy(III) | 0 | HNO3 | 0.1 | 293.15 | 7.19e-05 | -4.143271 | https://doi.org/10.1080/07366290600646947 | IDEaL | 0 | Pyridine
4343 | 1 | CCCCCc1nnc(-c2cccc(-c3cccc(-c4nnc(CCCCC)c(CCCCC)n4)n3)n2)nc1CCCCC | 0.005 | kerosene | 1-octanol | 0.7 | 0.3 | Ho(III) | 0 | HNO3 | 0.1 | 293.15 | 0.000134 | -3.872895 | https://doi.org/10.1080/07366290600646947 | IDEaL | 0 | Pyridine
4344 | 1 | CCCCCc1nnc(-c2cccc(-c3cccc(-c4nnc(CCCCC)c(CCCCC)n4)n3)n2)nc1CCCCC | 0.005 | kerosene | 1-octanol | 0.7 | 0.3 | Er(III) | 0 | HNO3 | 0.1 | 293.15 | 0.0002 | -3.69897 | https://doi.org/10.1080/07366290600646947 | IDEaL | 0 | Pyridine
4345 | 1 | CCCCCc1nnc(-c2cccc(-c3cccc(-c4nnc(CCCCC)c(CCCCC)n4)n3)n2)nc1CCCCC | 0.005 | kerosene | 1-octanol | 0.7 | 0.3 | Yb(III) | 0 | HNO3 | 0.1 | 293.15 | 0.000222 | -3.653647 | https://doi.org/10.1080/07366290600646947 | IDEaL | 0 | Pyridine
4346 | 1 | CCCCCc1nnc(-c2cccc(-c3cccc(-c4nnc(CCCCC)c(CCCCC)n4)n3)n2)nc1CCCCC | 0.005 | kerosene | 1-octanol | 0.7 | 0.3 | Lu(III) | 0 | HNO3 | 0.1 | 293.15 | 0.000219 | -3.659556 | https://doi.org/10.1080/07366290600646947 | IDEaL | 0 | Pyridine
4347 | 1 | CCCCCc1nnc(-c2cccc(-c3cccc(-c4nnc(CCCCC)c(CCCCC)n4)n3)n2)nc1CCCCC | 0.005 | kerosene | 1-octanol | 0.7 | 0.3 | La(III) | 0 | HNO3 | 0.2 | 293.15 | 4.43e-05 | -4.353596 | https://doi.org/10.1080/07366290600646947 | IDEaL | 0 | Pyridine
4348 | 1 | CCCCCc1nnc(-c2cccc(-c3cccc(-c4nnc(CCCCC)c(CCCCC)n4)n3)n2)nc1CCCCC | 0.005 | kerosene | 1-octanol | 0.7 | 0.3 | Ce(III) | 0 | HNO3 | 0.2 | 293.15 | 3.43e-05 | -4.464706 | https://doi.org/10.1080/07366290600646947 | IDEaL | 0 | Pyridine
4349 | 1 | CCCCCc1nnc(-c2cccc(-c3cccc(-c4nnc(CCCCC)c(CCCCC)n4)n3)n2)nc1CCCCC | 0.005 | kerosene | 1-octanol | 0.7 | 0.3 | Pr(III) | 0 | HNO3 | 0.2 | 293.15 | 1.13e-05 | -4.946922 | https://doi.org/10.1080/07366290600646947 | IDEaL | 0 | Pyridine
4350 | 1 | CCCCCc1nnc(-c2cccc(-c3cccc(-c4nnc(CCCCC)c(CCCCC)n4)n3)n2)nc1CCCCC | 0.005 | kerosene | 1-octanol | 0.7 | 0.3 | Nd(III) | 0 | HNO3 | 0.2 | 293.15 | 4.13e-05 | -4.38405 | https://doi.org/10.1080/07366290600646947 | IDEaL | 0 | Pyridine
4351 | 1 | CCCCCc1nnc(-c2cccc(-c3cccc(-c4nnc(CCCCC)c(CCCCC)n4)n3)n2)nc1CCCCC | 0.005 | kerosene | 1-octanol | 0.7 | 0.3 | Sm(III) | 0 | HNO3 | 0.2 | 293.15 | 4.8e-05 | -4.318759 | https://doi.org/10.1080/07366290600646947 | IDEaL | 0 | Pyridine
4352 | 1 | CCCCCc1nnc(-c2cccc(-c3cccc(-c4nnc(CCCCC)c(CCCCC)n4)n3)n2)nc1CCCCC | 0.005 | kerosene | 1-octanol | 0.7 | 0.3 | Eu(III) | 0 | HNO3 | 0.2 | 293.15 | 7.88e-05 | -4.103474 | https://doi.org/10.1080/07366290600646947 | IDEaL | 0 | Pyridine
4353 | 1 | CCCCCc1nnc(-c2cccc(-c3cccc(-c4nnc(CCCCC)c(CCCCC)n4)n3)n2)nc1CCCCC | 0.005 | kerosene | 1-octanol | 0.7 | 0.3 | Gd(III) | 0 | HNO3 | 0.2 | 293.15 | 4.97e-05 | -4.303644 | https://doi.org/10.1080/07366290600646947 | IDEaL | 0 | Pyridine
4354 | 1 | CCCCCc1nnc(-c2cccc(-c3cccc(-c4nnc(CCCCC)c(CCCCC)n4)n3)n2)nc1CCCCC | 0.005 | kerosene | 1-octanol | 0.7 | 0.3 | Tb(III) | 0 | HNO3 | 0.2 | 293.15 | 0.000168 | -3.774691 | https://doi.org/10.1080/07366290600646947 | IDEaL | 0 | Pyridine
4355 | 1 | CCCCCc1nnc(-c2cccc(-c3cccc(-c4nnc(CCCCC)c(CCCCC)n4)n3)n2)nc1CCCCC | 0.005 | kerosene | 1-octanol | 0.7 | 0.3 | Dy(III) | 0 | HNO3 | 0.2 | 293.15 | 0.000265 | -3.576754 | https://doi.org/10.1080/07366290600646947 | IDEaL | 0 | Pyridine
4356 | 1 | CCCCCc1nnc(-c2cccc(-c3cccc(-c4nnc(CCCCC)c(CCCCC)n4)n3)n2)nc1CCCCC | 0.005 | kerosene | 1-octanol | 0.7 | 0.3 | Ho(III) | 0 | HNO3 | 0.2 | 293.15 | 0.00043 | -3.366532 | https://doi.org/10.1080/07366290600646947 | IDEaL | 0 | Pyridine
4357 | 1 | CCCCCc1nnc(-c2cccc(-c3cccc(-c4nnc(CCCCC)c(CCCCC)n4)n3)n2)nc1CCCCC | 0.005 | kerosene | 1-octanol | 0.7 | 0.3 | Er(III) | 0 | HNO3 | 0.2 | 293.15 | 0.000607 | -3.216811 | https://doi.org/10.1080/07366290600646947 | IDEaL | 0 | Pyridine
4358 | 1 | CCCCCc1nnc(-c2cccc(-c3cccc(-c4nnc(CCCCC)c(CCCCC)n4)n3)n2)nc1CCCCC | 0.005 | kerosene | 1-octanol | 0.7 | 0.3 | Yb(III) | 0 | HNO3 | 0.2 | 293.15 | 0.000801 | -3.096367 | https://doi.org/10.1080/07366290600646947 | IDEaL | 0 | Pyridine
4359 | 1 | CCCCCc1nnc(-c2cccc(-c3cccc(-c4nnc(CCCCC)c(CCCCC)n4)n3)n2)nc1CCCCC | 0.005 | kerosene | 1-octanol | 0.7 | 0.3 | Lu(III) | 0 | HNO3 | 0.2 | 293.15 | 0.000808 | -3.092589 | https://doi.org/10.1080/07366290600646947 | IDEaL | 0 | Pyridine
4360 | 1 | CCCCCc1nnc(-c2cccc(-c3cccc(-c4nnc(CCCCC)c(CCCCC)n4)n3)n2)nc1CCCCC | 0.005 | kerosene | 1-octanol | 0.7 | 0.3 | La(III) | 0 | HNO3 | 0.3 | 293.15 | 4.53e-05 | -4.343902 | https://doi.org/10.1080/07366290600646947 | IDEaL | 0 | Pyridine
4361 | 1 | CCCCCc1nnc(-c2cccc(-c3cccc(-c4nnc(CCCCC)c(CCCCC)n4)n3)n2)nc1CCCCC | 0.005 | kerosene | 1-octanol | 0.7 | 0.3 | Ce(III) | 0 | HNO3 | 0.3 | 293.15 | 8.03e-05 | -4.095284 | https://doi.org/10.1080/07366290600646947 | IDEaL | 0 | Pyridine
4362 | 1 | CCCCCc1nnc(-c2cccc(-c3cccc(-c4nnc(CCCCC)c(CCCCC)n4)n3)n2)nc1CCCCC | 0.005 | kerosene | 1-octanol | 0.7 | 0.3 | Pr(III) | 0 | HNO3 | 0.3 | 293.15 | 3.42e-05 | -4.465974 | https://doi.org/10.1080/07366290600646947 | IDEaL | 0 | Pyridine
4363 | 1 | CCCCCc1nnc(-c2cccc(-c3cccc(-c4nnc(CCCCC)c(CCCCC)n4)n3)n2)nc1CCCCC | 0.005 | kerosene | 1-octanol | 0.7 | 0.3 | Nd(III) | 0 | HNO3 | 0.3 | 293.15 | 6.16e-05 | -4.210419 | https://doi.org/10.1080/07366290600646947 | IDEaL | 0 | Pyridine
4364 | 1 | CCCCCc1nnc(-c2cccc(-c3cccc(-c4nnc(CCCCC)c(CCCCC)n4)n3)n2)nc1CCCCC | 0.005 | kerosene | 1-octanol | 0.7 | 0.3 | Sm(III) | 0 | HNO3 | 0.3 | 293.15 | 0.000146 | -3.835647 | https://doi.org/10.1080/07366290600646947 | IDEaL | 0 | Pyridine
4365 | 1 | CCCCCc1nnc(-c2cccc(-c3cccc(-c4nnc(CCCCC)c(CCCCC)n4)n3)n2)nc1CCCCC | 0.005 | kerosene | 1-octanol | 0.7 | 0.3 | Eu(III) | 0 | HNO3 | 0.3 | 293.15 | 0.000177 | -3.752027 | https://doi.org/10.1080/07366290600646947 | IDEaL | 0 | Pyridine
4366 | 1 | CCCCCc1nnc(-c2cccc(-c3cccc(-c4nnc(CCCCC)c(CCCCC)n4)n3)n2)nc1CCCCC | 0.005 | kerosene | 1-octanol | 0.7 | 0.3 | Gd(III) | 0 | HNO3 | 0.3 | 293.15 | 0.000148 | -3.829738 | https://doi.org/10.1080/07366290600646947 | IDEaL | 0 | Pyridine
4367 | 1 | CCCCCc1nnc(-c2cccc(-c3cccc(-c4nnc(CCCCC)c(CCCCC)n4)n3)n2)nc1CCCCC | 0.005 | kerosene | 1-octanol | 0.7 | 0.3 | Tb(III) | 0 | HNO3 | 0.3 | 293.15 | 0.000409 | -3.388277 | https://doi.org/10.1080/07366290600646947 | IDEaL | 0 | Pyridine
4368 | 1 | CCCCCc1nnc(-c2cccc(-c3cccc(-c4nnc(CCCCC)c(CCCCC)n4)n3)n2)nc1CCCCC | 0.005 | kerosene | 1-octanol | 0.7 | 0.3 | Dy(III) | 0 | HNO3 | 0.3 | 293.15 | 0.000549 | -3.260428 | https://doi.org/10.1080/07366290600646947 | IDEaL | 0 | Pyridine
4369 | 1 | CCCCCc1nnc(-c2cccc(-c3cccc(-c4nnc(CCCCC)c(CCCCC)n4)n3)n2)nc1CCCCC | 0.005 | kerosene | 1-octanol | 0.7 | 0.3 | Ho(III) | 0 | HNO3 | 0.3 | 293.15 | 0.000972 | -3.012334 | https://doi.org/10.1080/07366290600646947 | IDEaL | 0 | Pyridine
4370 | 1 | CCCCCc1nnc(-c2cccc(-c3cccc(-c4nnc(CCCCC)c(CCCCC)n4)n3)n2)nc1CCCCC | 0.005 | kerosene | 1-octanol | 0.7 | 0.3 | Er(III) | 0 | HNO3 | 0.3 | 293.15 | 0.00133 | -2.876148 | https://doi.org/10.1080/07366290600646947 | IDEaL | 0 | Pyridine
4371 | 1 | CCCCCc1nnc(-c2cccc(-c3cccc(-c4nnc(CCCCC)c(CCCCC)n4)n3)n2)nc1CCCCC | 0.005 | kerosene | 1-octanol | 0.7 | 0.3 | Yb(III) | 0 | HNO3 | 0.3 | 293.15 | 0.00175 | -2.756962 | https://doi.org/10.1080/07366290600646947 | IDEaL | 0 | Pyridine
4372 | 1 | CCCCCc1nnc(-c2cccc(-c3cccc(-c4nnc(CCCCC)c(CCCCC)n4)n3)n2)nc1CCCCC | 0.005 | kerosene | 1-octanol | 0.7 | 0.3 | Lu(III) | 0 | HNO3 | 0.3 | 293.15 | 0.00172 | -2.764472 | https://doi.org/10.1080/07366290600646947 | IDEaL | 0 | Pyridine
4373 | 1 | CCCCCc1nnc(-c2cccc(-c3cccc(-c4nnc(CCCCC)c(CCCCC)n4)n3)n2)nc1CCCCC | 0.005 | kerosene | 1-octanol | 0.7 | 0.3 | La(III) | 0 | HNO3 | 0.5 | 293.15 | 4.97e-05 | -4.303644 | https://doi.org/10.1080/07366290600646947 | IDEaL | 0 | Pyridine
4374 | 1 | CCCCCc1nnc(-c2cccc(-c3cccc(-c4nnc(CCCCC)c(CCCCC)n4)n3)n2)nc1CCCCC | 0.005 | kerosene | 1-octanol | 0.7 | 0.3 | Ce(III) | 0 | HNO3 | 0.5 | 293.15 | 6.92e-05 | -4.159894 | https://doi.org/10.1080/07366290600646947 | IDEaL | 0 | Pyridine
4375 | 1 | CCCCCc1nnc(-c2cccc(-c3cccc(-c4nnc(CCCCC)c(CCCCC)n4)n3)n2)nc1CCCCC | 0.005 | kerosene | 1-octanol | 0.7 | 0.3 | Pr(III) | 0 | HNO3 | 0.5 | 293.15 | 5.67e-05 | -4.246417 | https://doi.org/10.1080/07366290600646947 | IDEaL | 0 | Pyridine
4376 | 1 | CCCCCc1nnc(-c2cccc(-c3cccc(-c4nnc(CCCCC)c(CCCCC)n4)n3)n2)nc1CCCCC | 0.005 | kerosene | 1-octanol | 0.7 | 0.3 | Nd(III) | 0 | HNO3 | 0.5 | 293.15 | 0.000115 | -3.939302 | https://doi.org/10.1080/07366290600646947 | IDEaL | 0 | Pyridine
4377 | 1 | CCCCCc1nnc(-c2cccc(-c3cccc(-c4nnc(CCCCC)c(CCCCC)n4)n3)n2)nc1CCCCC | 0.005 | kerosene | 1-octanol | 0.7 | 0.3 | Sm(III) | 0 | HNO3 | 0.5 | 293.15 | 3.06e-05 | -4.514279 | https://doi.org/10.1080/07366290600646947 | IDEaL | 0 | Pyridine
4378 | 1 | CCCCCc1nnc(-c2cccc(-c3cccc(-c4nnc(CCCCC)c(CCCCC)n4)n3)n2)nc1CCCCC | 0.005 | kerosene | 1-octanol | 0.7 | 0.3 | Eu(III) | 0 | HNO3 | 0.5 | 293.15 | 0.000444 | -3.352617 | https://doi.org/10.1080/07366290600646947 | IDEaL | 0 | Pyridine
4379 | 1 | CCCCCc1nnc(-c2cccc(-c3cccc(-c4nnc(CCCCC)c(CCCCC)n4)n3)n2)nc1CCCCC | 0.005 | kerosene | 1-octanol | 0.7 | 0.3 | Gd(III) | 0 | HNO3 | 0.5 | 293.15 | 0.000326 | -3.486782 | https://doi.org/10.1080/07366290600646947 | IDEaL | 0 | Pyridine
4380 | 1 | CCCCCc1nnc(-c2cccc(-c3cccc(-c4nnc(CCCCC)c(CCCCC)n4)n3)n2)nc1CCCCC | 0.005 | kerosene | 1-octanol | 0.7 | 0.3 | Tb(III) | 0 | HNO3 | 0.5 | 293.15 | 0.000906 | -3.042872 | https://doi.org/10.1080/07366290600646947 | IDEaL | 0 | Pyridine
4381 | 1 | CCCCCc1nnc(-c2cccc(-c3cccc(-c4nnc(CCCCC)c(CCCCC)n4)n3)n2)nc1CCCCC | 0.005 | kerosene | 1-octanol | 0.7 | 0.3 | Dy(III) | 0 | HNO3 | 0.5 | 293.15 | 0.00157 | -2.8041 | https://doi.org/10.1080/07366290600646947 | IDEaL | 0 | Pyridine
4382 | 1 | CCCCCc1nnc(-c2cccc(-c3cccc(-c4nnc(CCCCC)c(CCCCC)n4)n3)n2)nc1CCCCC | 0.005 | kerosene | 1-octanol | 0.7 | 0.3 | Ho(III) | 0 | HNO3 | 0.5 | 293.15 | 0.0027 | -2.568636 | https://doi.org/10.1080/07366290600646947 | IDEaL | 0 | Pyridine
4383 | 1 | CCCCCc1nnc(-c2cccc(-c3cccc(-c4nnc(CCCCC)c(CCCCC)n4)n3)n2)nc1CCCCC | 0.005 | kerosene | 1-octanol | 0.7 | 0.3 | Er(III) | 0 | HNO3 | 0.5 | 293.15 | 0.00389 | -2.41005 | https://doi.org/10.1080/07366290600646947 | IDEaL | 0 | Pyridine
4384 | 1 | CCCCCc1nnc(-c2cccc(-c3cccc(-c4nnc(CCCCC)c(CCCCC)n4)n3)n2)nc1CCCCC | 0.005 | kerosene | 1-octanol | 0.7 | 0.3 | Yb(III) | 0 | HNO3 | 0.5 | 293.15 | 0.00486 | -2.313364 | https://doi.org/10.1080/07366290600646947 | IDEaL | 0 | Pyridine
4385 | 1 | CCCCCc1nnc(-c2cccc(-c3cccc(-c4nnc(CCCCC)c(CCCCC)n4)n3)n2)nc1CCCCC | 0.005 | kerosene | 1-octanol | 0.7 | 0.3 | Lu(III) | 0 | HNO3 | 0.5 | 293.15 | 0.00483 | -2.316053 | https://doi.org/10.1080/07366290600646947 | IDEaL | 0 | Pyridine
4386 | 1 | CCCCCc1nnc(-c2cccc(-c3cccc(-c4nnc(CCCCC)c(CCCCC)n4)n3)n2)nc1CCCCC | 0.005 | kerosene | 1-octanol | 0.7 | 0.3 | La(III) | 0 | HNO3 | 1 | 293.15 | 6.69e-05 | -4.174574 | https://doi.org/10.1080/07366290600646947 | IDEaL | 0 | Pyridine
4387 | 1 | CCCCCc1nnc(-c2cccc(-c3cccc(-c4nnc(CCCCC)c(CCCCC)n4)n3)n2)nc1CCCCC | 0.005 | kerosene | 1-octanol | 0.7 | 0.3 | Ce(III) | 0 | HNO3 | 1 | 293.15 | 0.000114 | -3.943095 | https://doi.org/10.1080/07366290600646947 | IDEaL | 0 | Pyridine
4388 | 1 | CCCCCc1nnc(-c2cccc(-c3cccc(-c4nnc(CCCCC)c(CCCCC)n4)n3)n2)nc1CCCCC | 0.005 | kerosene | 1-octanol | 0.7 | 0.3 | Pr(III) | 0 | HNO3 | 1 | 293.15 | 0.00017 | -3.769551 | https://doi.org/10.1080/07366290600646947 | IDEaL | 0 | Pyridine
4389 | 1 | CCCCCc1nnc(-c2cccc(-c3cccc(-c4nnc(CCCCC)c(CCCCC)n4)n3)n2)nc1CCCCC | 0.005 | kerosene | 1-octanol | 0.7 | 0.3 | Nd(III) | 0 | HNO3 | 1 | 293.15 | 0.000366 | -3.436519 | https://doi.org/10.1080/07366290600646947 | IDEaL | 0 | Pyridine
4390 | 1 | CCCCCc1nnc(-c2cccc(-c3cccc(-c4nnc(CCCCC)c(CCCCC)n4)n3)n2)nc1CCCCC | 0.005 | kerosene | 1-octanol | 0.7 | 0.3 | Sm(III) | 0 | HNO3 | 1 | 293.15 | 0.0012 | -2.920819 | https://doi.org/10.1080/07366290600646947 | IDEaL | 0 | Pyridine
4391 | 1 | CCCCCc1nnc(-c2cccc(-c3cccc(-c4nnc(CCCCC)c(CCCCC)n4)n3)n2)nc1CCCCC | 0.005 | kerosene | 1-octanol | 0.7 | 0.3 | Eu(III) | 0 | HNO3 | 1 | 293.15 | 0.00173 | -2.761954 | https://doi.org/10.1080/07366290600646947 | IDEaL | 0 | Pyridine
4392 | 1 | CCCCCc1nnc(-c2cccc(-c3cccc(-c4nnc(CCCCC)c(CCCCC)n4)n3)n2)nc1CCCCC | 0.005 | kerosene | 1-octanol | 0.7 | 0.3 | Gd(III) | 0 | HNO3 | 1 | 293.15 | 0.00132 | -2.879426 | https://doi.org/10.1080/07366290600646947 | IDEaL | 0 | Pyridine
4393 | 1 | CCCCCc1nnc(-c2cccc(-c3cccc(-c4nnc(CCCCC)c(CCCCC)n4)n3)n2)nc1CCCCC | 0.005 | kerosene | 1-octanol | 0.7 | 0.3 | Tb(III) | 0 | HNO3 | 1 | 293.15 | 0.00435 | -2.361511 | https://doi.org/10.1080/07366290600646947 | IDEaL | 0 | Pyridine
4394 | 1 | CCCCCc1nnc(-c2cccc(-c3cccc(-c4nnc(CCCCC)c(CCCCC)n4)n3)n2)nc1CCCCC | 0.005 | kerosene | 1-octanol | 0.7 | 0.3 | Dy(III) | 0 | HNO3 | 1 | 293.15 | 0.00702 | -2.153663 | https://doi.org/10.1080/07366290600646947 | IDEaL | 0 | Pyridine
4395 | 1 | CCCCCc1nnc(-c2cccc(-c3cccc(-c4nnc(CCCCC)c(CCCCC)n4)n3)n2)nc1CCCCC | 0.005 | kerosene | 1-octanol | 0.7 | 0.3 | Ho(III) | 0 | HNO3 | 1 | 293.15 | 0.0127 | -1.896196 | https://doi.org/10.1080/07366290600646947 | IDEaL | 0 | Pyridine
4396 | 1 | CCCCCc1nnc(-c2cccc(-c3cccc(-c4nnc(CCCCC)c(CCCCC)n4)n3)n2)nc1CCCCC | 0.005 | kerosene | 1-octanol | 0.7 | 0.3 | Er(III) | 0 | HNO3 | 1 | 293.15 | 0.0191 | -1.718967 | https://doi.org/10.1080/07366290600646947 | IDEaL | 0 | Pyridine
4397 | 1 | CCCCCc1nnc(-c2cccc(-c3cccc(-c4nnc(CCCCC)c(CCCCC)n4)n3)n2)nc1CCCCC | 0.005 | kerosene | 1-octanol | 0.7 | 0.3 | Yb(III) | 0 | HNO3 | 1 | 293.15 | 0.0232 | -1.634512 | https://doi.org/10.1080/07366290600646947 | IDEaL | 0 | Pyridine
4398 | 1 | CCCCCc1nnc(-c2cccc(-c3cccc(-c4nnc(CCCCC)c(CCCCC)n4)n3)n2)nc1CCCCC | 0.005 | kerosene | 1-octanol | 0.7 | 0.3 | Lu(III) | 0 | HNO3 | 1 | 293.15 | 0.0225 | -1.647817 | https://doi.org/10.1080/07366290600646947 | IDEaL | 0 | Pyridine
4399 | 1 | CCCCCc1nnc(-c2cccc(-c3cccc(-c4nnc(CCCCC)c(CCCCC)n4)n3)n2)nc1CCCCC | 0.01 | kerosene | 1-octanol | 0.7 | 0.3 | La(III) | 0 | HNO3 | 0.1 | 293.15 | 4.49e-05 | -4.347754 | https://doi.org/10.1080/07366290600646947 | IDEaL | 0 | Pyridine
4400 | 1 | CCCCCc1nnc(-c2cccc(-c3cccc(-c4nnc(CCCCC)c(CCCCC)n4)n3)n2)nc1CCCCC | 0.01 | kerosene | 1-octanol | 0.7 | 0.3 | Ce(III) | 0 | HNO3 | 0.1 | 293.15 | 9.16e-05 | -4.038105 | https://doi.org/10.1080/07366290600646947 | IDEaL | 0 | Pyridine
4401 | 1 | CCCCCc1nnc(-c2cccc(-c3cccc(-c4nnc(CCCCC)c(CCCCC)n4)n3)n2)nc1CCCCC | 0.01 | kerosene | 1-octanol | 0.7 | 0.3 | Pr(III) | 0 | HNO3 | 0.1 | 293.15 | 2.24e-05 | -4.649752 | https://doi.org/10.1080/07366290600646947 | IDEaL | 0 | Pyridine
4402 | 1 | CCCCCc1nnc(-c2cccc(-c3cccc(-c4nnc(CCCCC)c(CCCCC)n4)n3)n2)nc1CCCCC | 0.01 | kerosene | 1-octanol | 0.7 | 0.3 | Nd(III) | 0 | HNO3 | 0.1 | 293.15 | 2.07e-05 | -4.68403 | https://doi.org/10.1080/07366290600646947 | IDEaL | 0 | Pyridine
4403 | 1 | CCCCCc1nnc(-c2cccc(-c3cccc(-c4nnc(CCCCC)c(CCCCC)n4)n3)n2)nc1CCCCC | 0.01 | kerosene | 1-octanol | 0.7 | 0.3 | Sm(III) | 0 | HNO3 | 0.1 | 293.15 | 0.000103 | -3.987163 | https://doi.org/10.1080/07366290600646947 | IDEaL | 0 | Pyridine
4404 | 1 | CCCCCc1nnc(-c2cccc(-c3cccc(-c4nnc(CCCCC)c(CCCCC)n4)n3)n2)nc1CCCCC | 0.01 | kerosene | 1-octanol | 0.7 | 0.3 | Eu(III) | 0 | HNO3 | 0.1 | 293.15 | 0.00011 | -3.958607 | https://doi.org/10.1080/07366290600646947 | IDEaL | 0 | Pyridine
4405 | 1 | CCCCCc1nnc(-c2cccc(-c3cccc(-c4nnc(CCCCC)c(CCCCC)n4)n3)n2)nc1CCCCC | 0.01 | kerosene | 1-octanol | 0.7 | 0.3 | Gd(III) | 0 | HNO3 | 0.1 | 293.15 | 9.94e-05 | -4.002614 | https://doi.org/10.1080/07366290600646947 | IDEaL | 0 | Pyridine
4406 | 1 | CCCCCc1nnc(-c2cccc(-c3cccc(-c4nnc(CCCCC)c(CCCCC)n4)n3)n2)nc1CCCCC | 0.01 | kerosene | 1-octanol | 0.7 | 0.3 | Tb(III) | 0 | HNO3 | 0.1 | 293.15 | 0.000249 | -3.603801 | https://doi.org/10.1080/07366290600646947 | IDEaL | 0 | Pyridine
4407 | 1 | CCCCCc1nnc(-c2cccc(-c3cccc(-c4nnc(CCCCC)c(CCCCC)n4)n3)n2)nc1CCCCC | 0.01 | kerosene | 1-octanol | 0.7 | 0.3 | Dy(III) | 0 | HNO3 | 0.1 | 293.15 | 0.000361 | -3.442493 | https://doi.org/10.1080/07366290600646947 | IDEaL | 0 | Pyridine
4408 | 1 | CCCCCc1nnc(-c2cccc(-c3cccc(-c4nnc(CCCCC)c(CCCCC)n4)n3)n2)nc1CCCCC | 0.01 | kerosene | 1-octanol | 0.7 | 0.3 | Ho(III) | 0 | HNO3 | 0.1 | 293.15 | 0.000547 | -3.262013 | https://doi.org/10.1080/07366290600646947 | IDEaL | 0 | Pyridine
4409 | 1 | CCCCCc1nnc(-c2cccc(-c3cccc(-c4nnc(CCCCC)c(CCCCC)n4)n3)n2)nc1CCCCC | 0.01 | kerosene | 1-octanol | 0.7 | 0.3 | Er(III) | 0 | HNO3 | 0.1 | 293.15 | 0.000752 | -3.123782 | https://doi.org/10.1080/07366290600646947 | IDEaL | 0 | Pyridine
4410 | 1 | CCCCCc1nnc(-c2cccc(-c3cccc(-c4nnc(CCCCC)c(CCCCC)n4)n3)n2)nc1CCCCC | 0.01 | kerosene | 1-octanol | 0.7 | 0.3 | Yb(III) | 0 | HNO3 | 0.1 | 293.15 | 0.000767 | -3.115205 | https://doi.org/10.1080/07366290600646947 | IDEaL | 0 | Pyridine
4411 | 1 | CCCCCc1nnc(-c2cccc(-c3cccc(-c4nnc(CCCCC)c(CCCCC)n4)n3)n2)nc1CCCCC | 0.01 | kerosene | 1-octanol | 0.7 | 0.3 | Lu(III) | 0 | HNO3 | 0.1 | 293.15 | 0.000883 | -3.054039 | https://doi.org/10.1080/07366290600646947 | IDEaL | 0 | Pyridine
4412 | 1 | CCCCCc1nnc(-c2cccc(-c3cccc(-c4nnc(CCCCC)c(CCCCC)n4)n3)n2)nc1CCCCC | 0.01 | kerosene | 1-octanol | 0.7 | 0.3 | La(III) | 0 | HNO3 | 0.2 | 293.15 | 5.6e-05 | -4.251812 | https://doi.org/10.1080/07366290600646947 | IDEaL | 0 | Pyridine
4413 | 1 | CCCCCc1nnc(-c2cccc(-c3cccc(-c4nnc(CCCCC)c(CCCCC)n4)n3)n2)nc1CCCCC | 0.01 | kerosene | 1-octanol | 0.7 | 0.3 | Ce(III) | 0 | HNO3 | 0.2 | 293.15 | 0.000102 | -3.9914 | https://doi.org/10.1080/07366290600646947 | IDEaL | 0 | Pyridine
4414 | 1 | CCCCCc1nnc(-c2cccc(-c3cccc(-c4nnc(CCCCC)c(CCCCC)n4)n3)n2)nc1CCCCC | 0.01 | kerosene | 1-octanol | 0.7 | 0.3 | Pr(III) | 0 | HNO3 | 0.2 | 293.15 | 4.49e-05 | -4.347754 | https://doi.org/10.1080/07366290600646947 | IDEaL | 0 | Pyridine
4415 | 1 | CCCCCc1nnc(-c2cccc(-c3cccc(-c4nnc(CCCCC)c(CCCCC)n4)n3)n2)nc1CCCCC | 0.01 | kerosene | 1-octanol | 0.7 | 0.3 | Nd(III) | 0 | HNO3 | 0.2 | 293.15 | 0.000105 | -3.978811 | https://doi.org/10.1080/07366290600646947 | IDEaL | 0 | Pyridine
4416 | 1 | CCCCCc1nnc(-c2cccc(-c3cccc(-c4nnc(CCCCC)c(CCCCC)n4)n3)n2)nc1CCCCC | 0.01 | kerosene | 1-octanol | 0.7 | 0.3 | Sm(III) | 0 | HNO3 | 0.2 | 293.15 | 0.000265 | -3.576754 | https://doi.org/10.1080/07366290600646947 | IDEaL | 0 | Pyridine
4417 | 1 | CCCCCc1nnc(-c2cccc(-c3cccc(-c4nnc(CCCCC)c(CCCCC)n4)n3)n2)nc1CCCCC | 0.01 | kerosene | 1-octanol | 0.7 | 0.3 | Eu(III) | 0 | HNO3 | 0.2 | 293.15 | 0.000378 | -3.422508 | https://doi.org/10.1080/07366290600646947 | IDEaL | 0 | Pyridine
4418 | 1 | CCCCCc1nnc(-c2cccc(-c3cccc(-c4nnc(CCCCC)c(CCCCC)n4)n3)n2)nc1CCCCC | 0.01 | kerosene | 1-octanol | 0.7 | 0.3 | Gd(III) | 0 | HNO3 | 0.2 | 293.15 | 0.000298 | -3.525784 | https://doi.org/10.1080/07366290600646947 | IDEaL | 0 | Pyridine
4419 | 1 | CCCCCc1nnc(-c2cccc(-c3cccc(-c4nnc(CCCCC)c(CCCCC)n4)n3)n2)nc1CCCCC | 0.01 | kerosene | 1-octanol | 0.7 | 0.3 | Tb(III) | 0 | HNO3 | 0.2 | 293.15 | 0.000758 | -3.120331 | https://doi.org/10.1080/07366290600646947 | IDEaL | 0 | Pyridine
4420 | 1 | CCCCCc1nnc(-c2cccc(-c3cccc(-c4nnc(CCCCC)c(CCCCC)n4)n3)n2)nc1CCCCC | 0.01 | kerosene | 1-octanol | 0.7 | 0.3 | Dy(III) | 0 | HNO3 | 0.2 | 293.15 | 0.00115 | -2.939302 | https://doi.org/10.1080/07366290600646947 | IDEaL | 0 | Pyridine
4421 | 1 | CCCCCc1nnc(-c2cccc(-c3cccc(-c4nnc(CCCCC)c(CCCCC)n4)n3)n2)nc1CCCCC | 0.01 | kerosene | 1-octanol | 0.7 | 0.3 | Ho(III) | 0 | HNO3 | 0.2 | 293.15 | 0.00196 | -2.707744 | https://doi.org/10.1080/07366290600646947 | IDEaL | 0 | Pyridine
4422 | 1 | CCCCCc1nnc(-c2cccc(-c3cccc(-c4nnc(CCCCC)c(CCCCC)n4)n3)n2)nc1CCCCC | 0.01 | kerosene | 1-octanol | 0.7 | 0.3 | Er(III) | 0 | HNO3 | 0.2 | 293.15 | 0.00264 | -2.578396 | https://doi.org/10.1080/07366290600646947 | IDEaL | 0 | Pyridine
4423 | 1 | CCCCCc1nnc(-c2cccc(-c3cccc(-c4nnc(CCCCC)c(CCCCC)n4)n3)n2)nc1CCCCC | 0.01 | kerosene | 1-octanol | 0.7 | 0.3 | Yb(III) | 0 | HNO3 | 0.2 | 293.15 | 0.00312 | -2.505845 | https://doi.org/10.1080/07366290600646947 | IDEaL | 0 | Pyridine
4424 | 1 | CCCCCc1nnc(-c2cccc(-c3cccc(-c4nnc(CCCCC)c(CCCCC)n4)n3)n2)nc1CCCCC | 0.01 | kerosene | 1-octanol | 0.7 | 0.3 | Lu(III) | 0 | HNO3 | 0.2 | 293.15 | 0.00323 | -2.490797 | https://doi.org/10.1080/07366290600646947 | IDEaL | 0 | Pyridine
4425 | 1 | CCCCCc1nnc(-c2cccc(-c3cccc(-c4nnc(CCCCC)c(CCCCC)n4)n3)n2)nc1CCCCC | 0.01 | kerosene | 1-octanol | 0.7 | 0.3 | La(III) | 0 | HNO3 | 0.3 | 293.15 | 6.68e-05 | -4.175224 | https://doi.org/10.1080/07366290600646947 | IDEaL | 0 | Pyridine
4426 | 1 | CCCCCc1nnc(-c2cccc(-c3cccc(-c4nnc(CCCCC)c(CCCCC)n4)n3)n2)nc1CCCCC | 0.01 | kerosene | 1-octanol | 0.7 | 0.3 | Pr(III) | 0 | HNO3 | 0.3 | 293.15 | 7.84e-05 | -4.105684 | https://doi.org/10.1080/07366290600646947 | IDEaL | 0 | Pyridine
4427 | 1 | CCCCCc1nnc(-c2cccc(-c3cccc(-c4nnc(CCCCC)c(CCCCC)n4)n3)n2)nc1CCCCC | 0.01 | kerosene | 1-octanol | 0.7 | 0.3 | Nd(III) | 0 | HNO3 | 0.3 | 293.15 | 0.00019 | -3.721246 | https://doi.org/10.1080/07366290600646947 | IDEaL | 0 | Pyridine
4428 | 1 | CCCCCc1nnc(-c2cccc(-c3cccc(-c4nnc(CCCCC)c(CCCCC)n4)n3)n2)nc1CCCCC | 0.01 | kerosene | 1-octanol | 0.7 | 0.3 | Sm(III) | 0 | HNO3 | 0.3 | 293.15 | 0.000551 | -3.258848 | https://doi.org/10.1080/07366290600646947 | IDEaL | 0 | Pyridine
4429 | 1 | CCCCCc1nnc(-c2cccc(-c3cccc(-c4nnc(CCCCC)c(CCCCC)n4)n3)n2)nc1CCCCC | 0.01 | kerosene | 1-octanol | 0.7 | 0.3 | Eu(III) | 0 | HNO3 | 0.3 | 293.15 | 0.000859 | -3.066007 | https://doi.org/10.1080/07366290600646947 | IDEaL | 0 | Pyridine
4430 | 1 | CCCCCc1nnc(-c2cccc(-c3cccc(-c4nnc(CCCCC)c(CCCCC)n4)n3)n2)nc1CCCCC | 0.01 | kerosene | 1-octanol | 0.7 | 0.3 | Gd(III) | 0 | HNO3 | 0.3 | 293.15 | 0.000562 | -3.250264 | https://doi.org/10.1080/07366290600646947 | IDEaL | 0 | Pyridine
4431 | 1 | CCCCCc1nnc(-c2cccc(-c3cccc(-c4nnc(CCCCC)c(CCCCC)n4)n3)n2)nc1CCCCC | 0.01 | kerosene | 1-octanol | 0.7 | 0.3 | Tb(III) | 0 | HNO3 | 0.3 | 293.15 | 0.00179 | -2.747147 | https://doi.org/10.1080/07366290600646947 | IDEaL | 0 | Pyridine
4432 | 1 | CCCCCc1nnc(-c2cccc(-c3cccc(-c4nnc(CCCCC)c(CCCCC)n4)n3)n2)nc1CCCCC | 0.01 | kerosene | 1-octanol | 0.7 | 0.3 | Dy(III) | 0 | HNO3 | 0.3 | 293.15 | 0.00259 | -2.5867 | https://doi.org/10.1080/07366290600646947 | IDEaL | 0 | Pyridine
4433 | 1 | CCCCCc1nnc(-c2cccc(-c3cccc(-c4nnc(CCCCC)c(CCCCC)n4)n3)n2)nc1CCCCC | 0.01 | kerosene | 1-octanol | 0.7 | 0.3 | Ho(III) | 0 | HNO3 | 0.3 | 293.15 | 0.00458 | -2.339135 | https://doi.org/10.1080/07366290600646947 | IDEaL | 0 | Pyridine
4434 | 1 | CCCCCc1nnc(-c2cccc(-c3cccc(-c4nnc(CCCCC)c(CCCCC)n4)n3)n2)nc1CCCCC | 0.01 | kerosene | 1-octanol | 0.7 | 0.3 | Er(III) | 0 | HNO3 | 0.3 | 293.15 | 0.00658 | -2.181774 | https://doi.org/10.1080/07366290600646947 | IDEaL | 0 | Pyridine
4435 | 1 | CCCCCc1nnc(-c2cccc(-c3cccc(-c4nnc(CCCCC)c(CCCCC)n4)n3)n2)nc1CCCCC | 0.01 | kerosene | 1-octanol | 0.7 | 0.3 | Yb(III) | 0 | HNO3 | 0.3 | 293.15 | 0.00788 | -2.103474 | https://doi.org/10.1080/07366290600646947 | IDEaL | 0 | Pyridine
4436 | 1 | CCCCCc1nnc(-c2cccc(-c3cccc(-c4nnc(CCCCC)c(CCCCC)n4)n3)n2)nc1CCCCC | 0.01 | kerosene | 1-octanol | 0.7 | 0.3 | Lu(III) | 0 | HNO3 | 0.3 | 293.15 | 0.00747 | -2.126679 | https://doi.org/10.1080/07366290600646947 | IDEaL | 0 | Pyridine
4437 | 1 | CCCCCc1nnc(-c2cccc(-c3cccc(-c4nnc(CCCCC)c(CCCCC)n4)n3)n2)nc1CCCCC | 0.01 | kerosene | 1-octanol | 0.7 | 0.3 | La(III) | 0 | HNO3 | 0.5 | 293.15 | 6.89e-05 | -4.161781 | https://doi.org/10.1080/07366290600646947 | IDEaL | 0 | Pyridine
4438 | 1 | CCCCCc1nnc(-c2cccc(-c3cccc(-c4nnc(CCCCC)c(CCCCC)n4)n3)n2)nc1CCCCC | 0.01 | kerosene | 1-octanol | 0.7 | 0.3 | Ce(III) | 0 | HNO3 | 0.5 | 293.15 | 0.000155 | -3.809668 | https://doi.org/10.1080/07366290600646947 | IDEaL | 0 | Pyridine
4439 | 1 | CCCCCc1nnc(-c2cccc(-c3cccc(-c4nnc(CCCCC)c(CCCCC)n4)n3)n2)nc1CCCCC | 0.01 | kerosene | 1-octanol | 0.7 | 0.3 | Pr(III) | 0 | HNO3 | 0.5 | 293.15 | 0.000234 | -3.630784 | https://doi.org/10.1080/07366290600646947 | IDEaL | 0 | Pyridine
4440 | 1 | CCCCCc1nnc(-c2cccc(-c3cccc(-c4nnc(CCCCC)c(CCCCC)n4)n3)n2)nc1CCCCC | 0.01 | kerosene | 1-octanol | 0.7 | 0.3 | Nd(III) | 0 | HNO3 | 0.5 | 293.15 | 0.000498 | -3.302771 | https://doi.org/10.1080/07366290600646947 | IDEaL | 0 | Pyridine
4441 | 1 | CCCCCc1nnc(-c2cccc(-c3cccc(-c4nnc(CCCCC)c(CCCCC)n4)n3)n2)nc1CCCCC | 0.01 | kerosene | 1-octanol | 0.7 | 0.3 | Sm(III) | 0 | HNO3 | 0.5 | 293.15 | 0.00167 | -2.777284 | https://doi.org/10.1080/07366290600646947 | IDEaL | 0 | Pyridine
4442 | 1 | CCCCCc1nnc(-c2cccc(-c3cccc(-c4nnc(CCCCC)c(CCCCC)n4)n3)n2)nc1CCCCC | 0.01 | kerosene | 1-octanol | 0.7 | 0.3 | Eu(III) | 0 | HNO3 | 0.5 | 293.15 | 0.00218 | -2.661544 | https://doi.org/10.1080/07366290600646947 | IDEaL | 0 | Pyridine
4443 | 1 | CCCCCc1nnc(-c2cccc(-c3cccc(-c4nnc(CCCCC)c(CCCCC)n4)n3)n2)nc1CCCCC | 0.01 | kerosene | 1-octanol | 0.7 | 0.3 | Gd(III) | 0 | HNO3 | 0.5 | 293.15 | 0.00166 | -2.779892 | https://doi.org/10.1080/07366290600646947 | IDEaL | 0 | Pyridine
4444 | 1 | CCCCCc1nnc(-c2cccc(-c3cccc(-c4nnc(CCCCC)c(CCCCC)n4)n3)n2)nc1CCCCC | 0.01 | kerosene | 1-octanol | 0.7 | 0.3 | Tb(III) | 0 | HNO3 | 0.5 | 293.15 | 0.00494 | -2.306273 | https://doi.org/10.1080/07366290600646947 | IDEaL | 0 | Pyridine
4445 | 1 | CCCCCc1nnc(-c2cccc(-c3cccc(-c4nnc(CCCCC)c(CCCCC)n4)n3)n2)nc1CCCCC | 0.01 | kerosene | 1-octanol | 0.7 | 0.3 | Dy(III) | 0 | HNO3 | 0.5 | 293.15 | 0.00807 | -2.093126 | https://doi.org/10.1080/07366290600646947 | IDEaL | 0 | Pyridine
4446 | 1 | CCCCCc1nnc(-c2cccc(-c3cccc(-c4nnc(CCCCC)c(CCCCC)n4)n3)n2)nc1CCCCC | 0.01 | kerosene | 1-octanol | 0.7 | 0.3 | Ho(III) | 0 | HNO3 | 0.5 | 293.15 | 0.0131 | -1.882729 | https://doi.org/10.1080/07366290600646947 | IDEaL | 0 | Pyridine
4447 | 1 | CCCCCc1nnc(-c2cccc(-c3cccc(-c4nnc(CCCCC)c(CCCCC)n4)n3)n2)nc1CCCCC | 0.01 | kerosene | 1-octanol | 0.7 | 0.3 | Er(III) | 0 | HNO3 | 0.5 | 293.15 | 0.0183 | -1.737549 | https://doi.org/10.1080/07366290600646947 | IDEaL | 0 | Pyridine
4448 | 1 | CCCCCc1nnc(-c2cccc(-c3cccc(-c4nnc(CCCCC)c(CCCCC)n4)n3)n2)nc1CCCCC | 0.01 | kerosene | 1-octanol | 0.7 | 0.3 | Yb(III) | 0 | HNO3 | 0.5 | 293.15 | 0.022 | -1.657577 | https://doi.org/10.1080/07366290600646947 | IDEaL | 0 | Pyridine
4449 | 1 | CCCCCc1nnc(-c2cccc(-c3cccc(-c4nnc(CCCCC)c(CCCCC)n4)n3)n2)nc1CCCCC | 0.01 | kerosene | 1-octanol | 0.7 | 0.3 | Lu(III) | 0 | HNO3 | 0.5 | 293.15 | 0.0203 | -1.692504 | https://doi.org/10.1080/07366290600646947 | IDEaL | 0 | Pyridine
4450 | 1 | CCCCCc1nnc(-c2cccc(-c3cccc(-c4nnc(CCCCC)c(CCCCC)n4)n3)n2)nc1CCCCC | 0.01 | kerosene | 1-octanol | 0.7 | 0.3 | La(III) | 0 | HNO3 | 1 | 293.15 | 5.7e-05 | -4.244125 | https://doi.org/10.1080/07366290600646947 | IDEaL | 0 | Pyridine
4451 | 1 | CCCCCc1nnc(-c2cccc(-c3cccc(-c4nnc(CCCCC)c(CCCCC)n4)n3)n2)nc1CCCCC | 0.01 | kerosene | 1-octanol | 0.7 | 0.3 | Ce(III) | 0 | HNO3 | 1 | 293.15 | 0.000257 | -3.590067 | https://doi.org/10.1080/07366290600646947 | IDEaL | 0 | Pyridine
4452 | 1 | CCCCCc1nnc(-c2cccc(-c3cccc(-c4nnc(CCCCC)c(CCCCC)n4)n3)n2)nc1CCCCC | 0.01 | kerosene | 1-octanol | 0.7 | 0.3 | Pr(III) | 0 | HNO3 | 1 | 293.15 | 0.000815 | -3.088842 | https://doi.org/10.1080/07366290600646947 | IDEaL | 0 | Pyridine
4453 | 1 | CCCCCc1nnc(-c2cccc(-c3cccc(-c4nnc(CCCCC)c(CCCCC)n4)n3)n2)nc1CCCCC | 0.01 | kerosene | 1-octanol | 0.7 | 0.3 | Nd(III) | 0 | HNO3 | 1 | 293.15 | 0.0019 | -2.721246 | https://doi.org/10.1080/07366290600646947 | IDEaL | 0 | Pyridine
4454 | 1 | CCCCCc1nnc(-c2cccc(-c3cccc(-c4nnc(CCCCC)c(CCCCC)n4)n3)n2)nc1CCCCC | 0.01 | kerosene | 1-octanol | 0.7 | 0.3 | Sm(III) | 0 | HNO3 | 1 | 293.15 | 0.00671 | -2.173277 | https://doi.org/10.1080/07366290600646947 | IDEaL | 0 | Pyridine
4455 | 1 | CCCCCc1nnc(-c2cccc(-c3cccc(-c4nnc(CCCCC)c(CCCCC)n4)n3)n2)nc1CCCCC | 0.01 | kerosene | 1-octanol | 0.7 | 0.3 | Eu(III) | 0 | HNO3 | 1 | 293.15 | 0.0092 | -2.036212 | https://doi.org/10.1080/07366290600646947 | IDEaL | 0 | Pyridine
4456 | 1 | CCCCCc1nnc(-c2cccc(-c3cccc(-c4nnc(CCCCC)c(CCCCC)n4)n3)n2)nc1CCCCC | 0.01 | kerosene | 1-octanol | 0.7 | 0.3 | Gd(III) | 0 | HNO3 | 1 | 293.15 | 0.00744 | -2.128427 | https://doi.org/10.1080/07366290600646947 | IDEaL | 0 | Pyridine
4457 | 1 | CCCCCc1nnc(-c2cccc(-c3cccc(-c4nnc(CCCCC)c(CCCCC)n4)n3)n2)nc1CCCCC | 0.01 | kerosene | 1-octanol | 0.7 | 0.3 | Tb(III) | 0 | HNO3 | 1 | 293.15 | 0.0233 | -1.632644 | https://doi.org/10.1080/07366290600646947 | IDEaL | 0 | Pyridine
4458 | 1 | CCCCCc1nnc(-c2cccc(-c3cccc(-c4nnc(CCCCC)c(CCCCC)n4)n3)n2)nc1CCCCC | 0.01 | kerosene | 1-octanol | 0.7 | 0.3 | Dy(III) | 0 | HNO3 | 1 | 293.15 | 0.04 | -1.39794 | https://doi.org/10.1080/07366290600646947 | IDEaL | 0 | Pyridine
4459 | 1 | CCCCCc1nnc(-c2cccc(-c3cccc(-c4nnc(CCCCC)c(CCCCC)n4)n3)n2)nc1CCCCC | 0.01 | kerosene | 1-octanol | 0.7 | 0.3 | Ho(III) | 0 | HNO3 | 1 | 293.15 | 0.0694 | -1.158641 | https://doi.org/10.1080/07366290600646947 | IDEaL | 0 | Pyridine
4460 | 1 | CCCCCc1nnc(-c2cccc(-c3cccc(-c4nnc(CCCCC)c(CCCCC)n4)n3)n2)nc1CCCCC | 0.01 | kerosene | 1-octanol | 0.7 | 0.3 | Er(III) | 0 | HNO3 | 1 | 293.15 | 0.0989 | -1.004804 | https://doi.org/10.1080/07366290600646947 | IDEaL | 0 | Pyridine
4461 | 1 | CCCCCc1nnc(-c2cccc(-c3cccc(-c4nnc(CCCCC)c(CCCCC)n4)n3)n2)nc1CCCCC | 0.01 | kerosene | 1-octanol | 0.7 | 0.3 | Yb(III) | 0 | HNO3 | 1 | 293.15 | 0.109 | -0.9625735 | https://doi.org/10.1080/07366290600646947 | IDEaL | 1 | Pyridine
4462 | 1 | CCCCCc1nnc(-c2cccc(-c3cccc(-c4nnc(CCCCC)c(CCCCC)n4)n3)n2)nc1CCCCC | 0.01 | kerosene | 1-octanol | 0.7 | 0.3 | Lu(III) | 0 | HNO3 | 1 | 293.15 | 0.0976 | -1.01055 | https://doi.org/10.1080/07366290600646947 | IDEaL | 0 | Pyridine
4463 | 1 | CCCCCc1nnc(-c2cccc(-c3cccc(-c4nnc(CCCCC)c(CCCCC)n4)n3)n2)nc1CCCCC | 0.015 | kerosene | 1-octanol | 0.7 | 0.3 | La(III) | 0 | HNO3 | 0.1 | 293.15 | 4.58e-05 | -4.339135 | https://doi.org/10.1080/07366290600646947 | IDEaL | 0 | Pyridine
4464 | 1 | CCCCCc1nnc(-c2cccc(-c3cccc(-c4nnc(CCCCC)c(CCCCC)n4)n3)n2)nc1CCCCC | 0.015 | kerosene | 1-octanol | 0.7 | 0.3 | Ce(III) | 0 | HNO3 | 0.1 | 293.15 | 8.18e-05 | -4.087247 | https://doi.org/10.1080/07366290600646947 | IDEaL | 0 | Pyridine
4465 | 1 | CCCCCc1nnc(-c2cccc(-c3cccc(-c4nnc(CCCCC)c(CCCCC)n4)n3)n2)nc1CCCCC | 0.015 | kerosene | 1-octanol | 0.7 | 0.3 | Pr(III) | 0 | HNO3 | 0.1 | 293.15 | 3.47e-05 | -4.459671 | https://doi.org/10.1080/07366290600646947 | IDEaL | 0 | Pyridine
4466 | 1 | CCCCCc1nnc(-c2cccc(-c3cccc(-c4nnc(CCCCC)c(CCCCC)n4)n3)n2)nc1CCCCC | 0.015 | kerosene | 1-octanol | 0.7 | 0.3 | Nd(III) | 0 | HNO3 | 0.1 | 293.15 | 8.73e-05 | -4.058986 | https://doi.org/10.1080/07366290600646947 | IDEaL | 0 | Pyridine
4467 | 1 | CCCCCc1nnc(-c2cccc(-c3cccc(-c4nnc(CCCCC)c(CCCCC)n4)n3)n2)nc1CCCCC | 0.015 | kerosene | 1-octanol | 0.7 | 0.3 | Sm(III) | 0 | HNO3 | 0.1 | 293.15 | 0.000196 | -3.707744 | https://doi.org/10.1080/07366290600646947 | IDEaL | 0 | Pyridine
4468 | 1 | CCCCCc1nnc(-c2cccc(-c3cccc(-c4nnc(CCCCC)c(CCCCC)n4)n3)n2)nc1CCCCC | 0.015 | kerosene | 1-octanol | 0.7 | 0.3 | Eu(III) | 0 | HNO3 | 0.1 | 293.15 | 0.000238 | -3.623423 | https://doi.org/10.1080/07366290600646947 | IDEaL | 0 | Pyridine
4469 | 1 | CCCCCc1nnc(-c2cccc(-c3cccc(-c4nnc(CCCCC)c(CCCCC)n4)n3)n2)nc1CCCCC | 0.015 | kerosene | 1-octanol | 0.7 | 0.3 | Gd(III) | 0 | HNO3 | 0.1 | 293.15 | 0.000188 | -3.725842 | https://doi.org/10.1080/07366290600646947 | IDEaL | 0 | Pyridine
4470 | 1 | CCCCCc1nnc(-c2cccc(-c3cccc(-c4nnc(CCCCC)c(CCCCC)n4)n3)n2)nc1CCCCC | 0.015 | kerosene | 1-octanol | 0.7 | 0.3 | Tb(III) | 0 | HNO3 | 0.1 | 293.15 | 0.000525 | -3.279841 | https://doi.org/10.1080/07366290600646947 | IDEaL | 0 | Pyridine
4471 | 1 | CCCCCc1nnc(-c2cccc(-c3cccc(-c4nnc(CCCCC)c(CCCCC)n4)n3)n2)nc1CCCCC | 0.015 | kerosene | 1-octanol | 0.7 | 0.3 | Dy(III) | 0 | HNO3 | 0.1 | 293.15 | 0.000819 | -3.086716 | https://doi.org/10.1080/07366290600646947 | IDEaL | 0 | Pyridine
4472 | 1 | CCCCCc1nnc(-c2cccc(-c3cccc(-c4nnc(CCCCC)c(CCCCC)n4)n3)n2)nc1CCCCC | 0.015 | kerosene | 1-octanol | 0.7 | 0.3 | Ho(III) | 0 | HNO3 | 0.1 | 293.15 | 0.00125 | -2.90309 | https://doi.org/10.1080/07366290600646947 | IDEaL | 0 | Pyridine
4473 | 1 | CCCCCc1nnc(-c2cccc(-c3cccc(-c4nnc(CCCCC)c(CCCCC)n4)n3)n2)nc1CCCCC | 0.015 | kerosene | 1-octanol | 0.7 | 0.3 | Er(III) | 0 | HNO3 | 0.1 | 293.15 | 0.00177 | -2.752027 | https://doi.org/10.1080/07366290600646947 | IDEaL | 0 | Pyridine
4474 | 1 | CCCCCc1nnc(-c2cccc(-c3cccc(-c4nnc(CCCCC)c(CCCCC)n4)n3)n2)nc1CCCCC | 0.015 | kerosene | 1-octanol | 0.7 | 0.3 | Yb(III) | 0 | HNO3 | 0.1 | 293.15 | 0.00199 | -2.701147 | https://doi.org/10.1080/07366290600646947 | IDEaL | 0 | Pyridine
4475 | 1 | CCCCCc1nnc(-c2cccc(-c3cccc(-c4nnc(CCCCC)c(CCCCC)n4)n3)n2)nc1CCCCC | 0.015 | kerosene | 1-octanol | 0.7 | 0.3 | Lu(III) | 0 | HNO3 | 0.1 | 293.15 | 0.00177 | -2.752027 | https://doi.org/10.1080/07366290600646947 | IDEaL | 0 | Pyridine
4476 | 1 | CCCCCc1nnc(-c2cccc(-c3cccc(-c4nnc(CCCCC)c(CCCCC)n4)n3)n2)nc1CCCCC | 0.015 | kerosene | 1-octanol | 0.7 | 0.3 | La(III) | 0 | HNO3 | 0.2 | 293.15 | 7.02e-05 | -4.153663 | https://doi.org/10.1080/07366290600646947 | IDEaL | 0 | Pyridine
4477 | 1 | CCCCCc1nnc(-c2cccc(-c3cccc(-c4nnc(CCCCC)c(CCCCC)n4)n3)n2)nc1CCCCC | 0.015 | kerosene | 1-octanol | 0.7 | 0.3 | Ce(III) | 0 | HNO3 | 0.2 | 293.15 | 0.000118 | -3.928118 | https://doi.org/10.1080/07366290600646947 | IDEaL | 0 | Pyridine
4478 | 1 | CCCCCc1nnc(-c2cccc(-c3cccc(-c4nnc(CCCCC)c(CCCCC)n4)n3)n2)nc1CCCCC | 0.015 | kerosene | 1-octanol | 0.7 | 0.3 | Pr(III) | 0 | HNO3 | 0.2 | 293.15 | 9.29e-05 | -4.031984 | https://doi.org/10.1080/07366290600646947 | IDEaL | 0 | Pyridine
4479 | 1 | CCCCCc1nnc(-c2cccc(-c3cccc(-c4nnc(CCCCC)c(CCCCC)n4)n3)n2)nc1CCCCC | 0.015 | kerosene | 1-octanol | 0.7 | 0.3 | Nd(III) | 0 | HNO3 | 0.2 | 293.15 | 0.000239 | -3.621602 | https://doi.org/10.1080/07366290600646947 | IDEaL | 0 | Pyridine
4480 | 1 | CCCCCc1nnc(-c2cccc(-c3cccc(-c4nnc(CCCCC)c(CCCCC)n4)n3)n2)nc1CCCCC | 0.015 | kerosene | 1-octanol | 0.7 | 0.3 | Sm(III) | 0 | HNO3 | 0.2 | 293.15 | 0.000715 | -3.145694 | https://doi.org/10.1080/07366290600646947 | IDEaL | 0 | Pyridine
4481 | 1 | CCCCCc1nnc(-c2cccc(-c3cccc(-c4nnc(CCCCC)c(CCCCC)n4)n3)n2)nc1CCCCC | 0.015 | kerosene | 1-octanol | 0.7 | 0.3 | Eu(III) | 0 | HNO3 | 0.2 | 293.15 | 0.000895 | -3.048177 | https://doi.org/10.1080/07366290600646947 | IDEaL | 0 | Pyridine
4482 | 1 | CCCCCc1nnc(-c2cccc(-c3cccc(-c4nnc(CCCCC)c(CCCCC)n4)n3)n2)nc1CCCCC | 0.015 | kerosene | 1-octanol | 0.7 | 0.3 | Gd(III) | 0 | HNO3 | 0.2 | 293.15 | 0.000723 | -3.140862 | https://doi.org/10.1080/07366290600646947 | IDEaL | 0 | Pyridine
4483 | 1 | CCCCCc1nnc(-c2cccc(-c3cccc(-c4nnc(CCCCC)c(CCCCC)n4)n3)n2)nc1CCCCC | 0.015 | kerosene | 1-octanol | 0.7 | 0.3 | Tb(III) | 0 | HNO3 | 0.2 | 293.15 | 0.00192 | -2.716699 | https://doi.org/10.1080/07366290600646947 | IDEaL | 0 | Pyridine
4484 | 1 | CCCCCc1nnc(-c2cccc(-c3cccc(-c4nnc(CCCCC)c(CCCCC)n4)n3)n2)nc1CCCCC | 0.015 | kerosene | 1-octanol | 0.7 | 0.3 | Dy(III) | 0 | HNO3 | 0.2 | 293.15 | 0.00282 | -2.549751 | https://doi.org/10.1080/07366290600646947 | IDEaL | 0 | Pyridine
4485 | 1 | CCCCCc1nnc(-c2cccc(-c3cccc(-c4nnc(CCCCC)c(CCCCC)n4)n3)n2)nc1CCCCC | 0.015 | kerosene | 1-octanol | 0.7 | 0.3 | Ho(III) | 0 | HNO3 | 0.2 | 293.15 | 0.00454 | -2.342944 | https://doi.org/10.1080/07366290600646947 | IDEaL | 0 | Pyridine
4486 | 1 | CCCCCc1nnc(-c2cccc(-c3cccc(-c4nnc(CCCCC)c(CCCCC)n4)n3)n2)nc1CCCCC | 0.015 | kerosene | 1-octanol | 0.7 | 0.3 | Er(III) | 0 | HNO3 | 0.2 | 293.15 | 0.0063 | -2.200659 | https://doi.org/10.1080/07366290600646947 | IDEaL | 0 | Pyridine
4487 | 1 | CCCCCc1nnc(-c2cccc(-c3cccc(-c4nnc(CCCCC)c(CCCCC)n4)n3)n2)nc1CCCCC | 0.015 | kerosene | 1-octanol | 0.7 | 0.3 | Yb(III) | 0 | HNO3 | 0.2 | 293.15 | 0.00767 | -2.115205 | https://doi.org/10.1080/07366290600646947 | IDEaL | 0 | Pyridine
4488 | 1 | CCCCCc1nnc(-c2cccc(-c3cccc(-c4nnc(CCCCC)c(CCCCC)n4)n3)n2)nc1CCCCC | 0.015 | kerosene | 1-octanol | 0.7 | 0.3 | Lu(III) | 0 | HNO3 | 0.2 | 293.15 | 0.00685 | -2.164309 | https://doi.org/10.1080/07366290600646947 | IDEaL | 0 | Pyridine
4489 | 1 | CCCCCc1nnc(-c2cccc(-c3cccc(-c4nnc(CCCCC)c(CCCCC)n4)n3)n2)nc1CCCCC | 0.015 | kerosene | 1-octanol | 0.7 | 0.3 | La(III) | 0 | HNO3 | 0.3 | 293.15 | 6.85e-05 | -4.164309 | https://doi.org/10.1080/07366290600646947 | IDEaL | 0 | Pyridine
4490 | 1 | CCCCCc1nnc(-c2cccc(-c3cccc(-c4nnc(CCCCC)c(CCCCC)n4)n3)n2)nc1CCCCC | 0.015 | kerosene | 1-octanol | 0.7 | 0.3 | Ce(III) | 0 | HNO3 | 0.3 | 293.15 | 0.000131 | -3.882729 | https://doi.org/10.1080/07366290600646947 | IDEaL | 0 | Pyridine
4491 | 1 | CCCCCc1nnc(-c2cccc(-c3cccc(-c4nnc(CCCCC)c(CCCCC)n4)n3)n2)nc1CCCCC | 0.015 | kerosene | 1-octanol | 0.7 | 0.3 | Pr(III) | 0 | HNO3 | 0.3 | 293.15 | 0.000186 | -3.730487 | https://doi.org/10.1080/07366290600646947 | IDEaL | 0 | Pyridine
4492 | 1 | CCCCCc1nnc(-c2cccc(-c3cccc(-c4nnc(CCCCC)c(CCCCC)n4)n3)n2)nc1CCCCC | 0.015 | kerosene | 1-octanol | 0.7 | 0.3 | Nd(III) | 0 | HNO3 | 0.3 | 293.15 | 0.00037 | -3.431798 | https://doi.org/10.1080/07366290600646947 | IDEaL | 0 | Pyridine
4493 | 1 | CCCCCc1nnc(-c2cccc(-c3cccc(-c4nnc(CCCCC)c(CCCCC)n4)n3)n2)nc1CCCCC | 0.015 | kerosene | 1-octanol | 0.7 | 0.3 | Sm(III) | 0 | HNO3 | 0.3 | 293.15 | 0.00139 | -2.856985 | https://doi.org/10.1080/07366290600646947 | IDEaL | 0 | Pyridine
4494 | 1 | CCCCCc1nnc(-c2cccc(-c3cccc(-c4nnc(CCCCC)c(CCCCC)n4)n3)n2)nc1CCCCC | 0.015 | kerosene | 1-octanol | 0.7 | 0.3 | Eu(III) | 0 | HNO3 | 0.3 | 293.15 | 0.00198 | -2.703335 | https://doi.org/10.1080/07366290600646947 | IDEaL | 0 | Pyridine
4495 | 1 | CCCCCc1nnc(-c2cccc(-c3cccc(-c4nnc(CCCCC)c(CCCCC)n4)n3)n2)nc1CCCCC | 0.015 | kerosene | 1-octanol | 0.7 | 0.3 | Gd(III) | 0 | HNO3 | 0.3 | 293.15 | 0.0014 | -2.853872 | https://doi.org/10.1080/07366290600646947 | IDEaL | 0 | Pyridine
4496 | 1 | CCCCCc1nnc(-c2cccc(-c3cccc(-c4nnc(CCCCC)c(CCCCC)n4)n3)n2)nc1CCCCC | 0.015 | kerosene | 1-octanol | 0.7 | 0.3 | Tb(III) | 0 | HNO3 | 0.3 | 293.15 | 0.00395 | -2.403403 | https://doi.org/10.1080/07366290600646947 | IDEaL | 0 | Pyridine
4497 | 1 | CCCCCc1nnc(-c2cccc(-c3cccc(-c4nnc(CCCCC)c(CCCCC)n4)n3)n2)nc1CCCCC | 0.015 | kerosene | 1-octanol | 0.7 | 0.3 | Dy(III) | 0 | HNO3 | 0.3 | 293.15 | 0.00654 | -2.184422 | https://doi.org/10.1080/07366290600646947 | IDEaL | 0 | Pyridine
4498 | 1 | CCCCCc1nnc(-c2cccc(-c3cccc(-c4nnc(CCCCC)c(CCCCC)n4)n3)n2)nc1CCCCC | 0.015 | kerosene | 1-octanol | 0.7 | 0.3 | Ho(III) | 0 | HNO3 | 0.3 | 293.15 | 0.0103 | -1.987163 | https://doi.org/10.1080/07366290600646947 | IDEaL | 0 | Pyridine
4499 | 1 | CCCCCc1nnc(-c2cccc(-c3cccc(-c4nnc(CCCCC)c(CCCCC)n4)n3)n2)nc1CCCCC | 0.015 | kerosene | 1-octanol | 0.7 | 0.3 | Er(III) | 0 | HNO3 | 0.3 | 293.15 | 0.0147 | -1.832683 | https://doi.org/10.1080/07366290600646947 | IDEaL | 0 | Pyridine
4500 | 1 | CCCCCc1nnc(-c2cccc(-c3cccc(-c4nnc(CCCCC)c(CCCCC)n4)n3)n2)nc1CCCCC | 0.015 | kerosene | 1-octanol | 0.7 | 0.3 | Yb(III) | 0 | HNO3 | 0.3 | 293.15 | 0.0179 | -1.747147 | https://doi.org/10.1080/07366290600646947 | IDEaL | 0 | Pyridine
4501 | 1 | CCCCCc1nnc(-c2cccc(-c3cccc(-c4nnc(CCCCC)c(CCCCC)n4)n3)n2)nc1CCCCC | 0.015 | kerosene | 1-octanol | 0.7 | 0.3 | Lu(III) | 0 | HNO3 | 0.3 | 293.15 | 0.016 | -1.79588 | https://doi.org/10.1080/07366290600646947 | IDEaL | 0 | Pyridine
4502 | 1 | CCCCCc1nnc(-c2cccc(-c3cccc(-c4nnc(CCCCC)c(CCCCC)n4)n3)n2)nc1CCCCC | 0.015 | kerosene | 1-octanol | 0.7 | 0.3 | La(III) | 0 | HNO3 | 0.5 | 293.15 | 5.85e-05 | -4.232844 | https://doi.org/10.1080/07366290600646947 | IDEaL | 0 | Pyridine
4503 | 1 | CCCCCc1nnc(-c2cccc(-c3cccc(-c4nnc(CCCCC)c(CCCCC)n4)n3)n2)nc1CCCCC | 0.015 | kerosene | 1-octanol | 0.7 | 0.3 | Ce(III) | 0 | HNO3 | 0.5 | 293.15 | 3.64e-05 | -4.438899 | https://doi.org/10.1080/07366290600646947 | IDEaL | 0 | Pyridine
4504 | 1 | CCCCCc1nnc(-c2cccc(-c3cccc(-c4nnc(CCCCC)c(CCCCC)n4)n3)n2)nc1CCCCC | 0.015 | kerosene | 1-octanol | 0.7 | 0.3 | Pr(III) | 0 | HNO3 | 0.5 | 293.15 | 0.000481 | -3.317855 | https://doi.org/10.1080/07366290600646947 | IDEaL | 0 | Pyridine
4505 | 1 | CCCCCc1nnc(-c2cccc(-c3cccc(-c4nnc(CCCCC)c(CCCCC)n4)n3)n2)nc1CCCCC | 0.015 | kerosene | 1-octanol | 0.7 | 0.3 | Nd(III) | 0 | HNO3 | 0.5 | 293.15 | 0.00131 | -2.882729 | https://doi.org/10.1080/07366290600646947 | IDEaL | 0 | Pyridine
4506 | 1 | CCCCCc1nnc(-c2cccc(-c3cccc(-c4nnc(CCCCC)c(CCCCC)n4)n3)n2)nc1CCCCC | 0.015 | kerosene | 1-octanol | 0.7 | 0.3 | Sm(III) | 0 | HNO3 | 0.5 | 293.15 | 0.00398 | -2.400117 | https://doi.org/10.1080/07366290600646947 | IDEaL | 0 | Pyridine
4507 | 1 | CCCCCc1nnc(-c2cccc(-c3cccc(-c4nnc(CCCCC)c(CCCCC)n4)n3)n2)nc1CCCCC | 0.015 | kerosene | 1-octanol | 0.7 | 0.3 | Eu(III) | 0 | HNO3 | 0.5 | 293.15 | 0.00559 | -2.252588 | https://doi.org/10.1080/07366290600646947 | IDEaL | 0 | Pyridine
4508 | 1 | CCCCCc1nnc(-c2cccc(-c3cccc(-c4nnc(CCCCC)c(CCCCC)n4)n3)n2)nc1CCCCC | 0.015 | kerosene | 1-octanol | 0.7 | 0.3 | Gd(III) | 0 | HNO3 | 0.5 | 293.15 | 0.00423 | -2.37366 | https://doi.org/10.1080/07366290600646947 | IDEaL | 0 | Pyridine
4509 | 1 | CCCCCc1nnc(-c2cccc(-c3cccc(-c4nnc(CCCCC)c(CCCCC)n4)n3)n2)nc1CCCCC | 0.015 | kerosene | 1-octanol | 0.7 | 0.3 | Tb(III) | 0 | HNO3 | 0.5 | 293.15 | 0.012 | -1.920819 | https://doi.org/10.1080/07366290600646947 | IDEaL | 0 | Pyridine
4510 | 1 | CCCCCc1nnc(-c2cccc(-c3cccc(-c4nnc(CCCCC)c(CCCCC)n4)n3)n2)nc1CCCCC | 0.015 | kerosene | 1-octanol | 0.7 | 0.3 | Dy(III) | 0 | HNO3 | 0.5 | 293.15 | 0.0192 | -1.716699 | https://doi.org/10.1080/07366290600646947 | IDEaL | 0 | Pyridine
4511 | 1 | CCCCCc1nnc(-c2cccc(-c3cccc(-c4nnc(CCCCC)c(CCCCC)n4)n3)n2)nc1CCCCC | 0.015 | kerosene | 1-octanol | 0.7 | 0.3 | Ho(III) | 0 | HNO3 | 0.5 | 293.15 | 0.0319 | -1.496209 | https://doi.org/10.1080/07366290600646947 | IDEaL | 0 | Pyridine
4512 | 1 | CCCCCc1nnc(-c2cccc(-c3cccc(-c4nnc(CCCCC)c(CCCCC)n4)n3)n2)nc1CCCCC | 0.015 | kerosene | 1-octanol | 0.7 | 0.3 | Er(III) | 0 | HNO3 | 0.5 | 293.15 | 0.0459 | -1.338187 | https://doi.org/10.1080/07366290600646947 | IDEaL | 0 | Pyridine
4513 | 1 | CCCCCc1nnc(-c2cccc(-c3cccc(-c4nnc(CCCCC)c(CCCCC)n4)n3)n2)nc1CCCCC | 0.015 | kerosene | 1-octanol | 0.7 | 0.3 | Yb(III) | 0 | HNO3 | 0.5 | 293.15 | 0.0533 | -1.273273 | https://doi.org/10.1080/07366290600646947 | IDEaL | 0 | Pyridine
4514 | 1 | CCCCCc1nnc(-c2cccc(-c3cccc(-c4nnc(CCCCC)c(CCCCC)n4)n3)n2)nc1CCCCC | 0.015 | kerosene | 1-octanol | 0.7 | 0.3 | Lu(III) | 0 | HNO3 | 0.5 | 293.15 | 0.0473 | -1.325139 | https://doi.org/10.1080/07366290600646947 | IDEaL | 0 | Pyridine
4515 | 1 | CCCCCc1nnc(-c2cccc(-c3cccc(-c4nnc(CCCCC)c(CCCCC)n4)n3)n2)nc1CCCCC | 0.015 | kerosene | 1-octanol | 0.7 | 0.3 | La(III) | 0 | HNO3 | 1 | 293.15 | 0.000129 | -3.88941 | https://doi.org/10.1080/07366290600646947 | IDEaL | 0 | Pyridine
4516 | 1 | CCCCCc1nnc(-c2cccc(-c3cccc(-c4nnc(CCCCC)c(CCCCC)n4)n3)n2)nc1CCCCC | 0.015 | kerosene | 1-octanol | 0.7 | 0.3 | Ce(III) | 0 | HNO3 | 1 | 293.15 | 0.000565 | -3.247952 | https://doi.org/10.1080/07366290600646947 | IDEaL | 0 | Pyridine
4517 | 1 | CCCCCc1nnc(-c2cccc(-c3cccc(-c4nnc(CCCCC)c(CCCCC)n4)n3)n2)nc1CCCCC | 0.015 | kerosene | 1-octanol | 0.7 | 0.3 | Pr(III) | 0 | HNO3 | 1 | 293.15 | 0.0018 | -2.744727 | https://doi.org/10.1080/07366290600646947 | IDEaL | 0 | Pyridine
4518 | 1 | CCCCCc1nnc(-c2cccc(-c3cccc(-c4nnc(CCCCC)c(CCCCC)n4)n3)n2)nc1CCCCC | 0.015 | kerosene | 1-octanol | 0.7 | 0.3 | Nd(III) | 0 | HNO3 | 1 | 293.15 | 0.00477 | -2.321482 | https://doi.org/10.1080/07366290600646947 | IDEaL | 0 | Pyridine
4519 | 1 | CCCCCc1nnc(-c2cccc(-c3cccc(-c4nnc(CCCCC)c(CCCCC)n4)n3)n2)nc1CCCCC | 0.015 | kerosene | 1-octanol | 0.7 | 0.3 | Sm(III) | 0 | HNO3 | 1 | 293.15 | 0.0161 | -1.793174 | https://doi.org/10.1080/07366290600646947 | IDEaL | 0 | Pyridine
4520 | 1 | CCCCCc1nnc(-c2cccc(-c3cccc(-c4nnc(CCCCC)c(CCCCC)n4)n3)n2)nc1CCCCC | 0.015 | kerosene | 1-octanol | 0.7 | 0.3 | Eu(III) | 0 | HNO3 | 1 | 293.15 | 0.022 | -1.657577 | https://doi.org/10.1080/07366290600646947 | IDEaL | 0 | Pyridine
4521 | 1 | CCCCCc1nnc(-c2cccc(-c3cccc(-c4nnc(CCCCC)c(CCCCC)n4)n3)n2)nc1CCCCC | 0.015 | kerosene | 1-octanol | 0.7 | 0.3 | Gd(III) | 0 | HNO3 | 1 | 293.15 | 0.0171 | -1.767004 | https://doi.org/10.1080/07366290600646947 | IDEaL | 0 | Pyridine
4522 | 1 | CCCCCc1nnc(-c2cccc(-c3cccc(-c4nnc(CCCCC)c(CCCCC)n4)n3)n2)nc1CCCCC | 0.015 | kerosene | 1-octanol | 0.7 | 0.3 | Tb(III) | 0 | HNO3 | 1 | 293.15 | 0.0535 | -1.271646 | https://doi.org/10.1080/07366290600646947 | IDEaL | 0 | Pyridine
4523 | 1 | CCCCCc1nnc(-c2cccc(-c3cccc(-c4nnc(CCCCC)c(CCCCC)n4)n3)n2)nc1CCCCC | 0.015 | kerosene | 1-octanol | 0.7 | 0.3 | Dy(III) | 0 | HNO3 | 1 | 293.15 | 0.0918 | -1.037157 | https://doi.org/10.1080/07366290600646947 | IDEaL | 0 | Pyridine
4524 | 1 | CCCCCc1nnc(-c2cccc(-c3cccc(-c4nnc(CCCCC)c(CCCCC)n4)n3)n2)nc1CCCCC | 0.015 | kerosene | 1-octanol | 0.7 | 0.3 | Ho(III) | 0 | HNO3 | 1 | 293.15 | 0.15 | -0.8239087 | https://doi.org/10.1080/07366290600646947 | IDEaL | 1 | Pyridine
4525 | 1 | CCCCCc1nnc(-c2cccc(-c3cccc(-c4nnc(CCCCC)c(CCCCC)n4)n3)n2)nc1CCCCC | 0.015 | kerosene | 1-octanol | 0.7 | 0.3 | Er(III) | 0 | HNO3 | 1 | 293.15 | 0.211 | -0.6757175 | https://doi.org/10.1080/07366290600646947 | IDEaL | 1 | Pyridine
4526 | 1 | CCCCCc1nnc(-c2cccc(-c3cccc(-c4nnc(CCCCC)c(CCCCC)n4)n3)n2)nc1CCCCC | 0.015 | kerosene | 1-octanol | 0.7 | 0.3 | Yb(III) | 0 | HNO3 | 1 | 293.15 | 0.212 | -0.6736641 | https://doi.org/10.1080/07366290600646947 | IDEaL | 1 | Pyridine
4527 | 1 | CCCCCc1nnc(-c2cccc(-c3cccc(-c4nnc(CCCCC)c(CCCCC)n4)n3)n2)nc1CCCCC | 0.015 | kerosene | 1-octanol | 0.7 | 0.3 | Lu(III) | 0 | HNO3 | 1 | 293.15 | 0.178 | -0.74958 | https://doi.org/10.1080/07366290600646947 | IDEaL | 1 | Pyridine
4528 | 1 | CCCCCc1nnc(-c2cccc(-c3cccc(-c4nnc(CCCCC)c(CCCCC)n4)n3)n2)nc1CCCCC | 0.005 | tert-butylbenzene |  | 1 | 0 | Eu(III) | 0 | HNO3 | 0.01 | 293.15 | 1.93e-05 | -4.714443 | https://doi.org/10.1080/07366290701416000 | IDEaL | 0 | Pyridine
4529 | 1 | CCCCCc1nnc(-c2cccc(-c3cccc(-c4nnc(CCCCC)c(CCCCC)n4)n3)n2)nc1CCCCC | 0.005 | tert-butylbenzene |  | 1 | 0 | Eu(III) | 0 | HClO4 | 0.01 | 293.15 | 1.39 | 0.1430148 | https://doi.org/10.1080/07366290701416000 | IDEaL | 2 | Pyridine
4530 | 1 | CCCCCc1nnc(-c2cccc(-c3cccc(-c4nnc(CCCCC)c(CCCCC)n4)n3)n2)nc1CCCCC | 0.004 | tert-butylbenzene |  | 1 | 0 | Eu(III) | 0 | HNO3 | 0.01 | 293.15 | 0.000258 | -3.58838 | https://doi.org/10.1080/07366290701416000 | IDEaL | 0 | Pyridine
4531 | 1 | CCCCCc1nnc(-c2cccc(-c3cccc(-c4nnc(CCCCC)c(CCCCC)n4)n3)n2)nc1CCCCC | 0.01 | tert-butylbenzene |  | 1 | 0 | Eu(III) | 0 | HNO3 | 0.01 | 293.15 | 0.000873 | -3.058986 | https://doi.org/10.1080/07366290701416000 | IDEaL | 0 | Pyridine
4532 | 1 | CCCCCc1nnc(-c2cccc(-c3cccc(-c4nnc(CCCCC)c(CCCCC)n4)n3)n2)nc1CCCCC | 0.02 | tert-butylbenzene |  | 1 | 0 | Eu(III) | 0 | HNO3 | 0.01 | 293.15 | 0.00258 | -2.58838 | https://doi.org/10.1080/07366290701416000 | IDEaL | 0 | Pyridine
4533 | 1 | CCCCCc1nnc(-c2cccc(-c3cccc(-c4nnc(CCCCC)c(CCCCC)n4)n3)n2)nc1CCCCC | 0.04 | tert-butylbenzene |  | 1 | 0 | Eu(III) | 0 | HNO3 | 0.01 | 293.15 | 0.00873 | -2.058986 | https://doi.org/10.1080/07366290701416000 | IDEaL | 0 | Pyridine
4534 | 1 | CCCCCc1nnc(-c2cccc(-c3cccc(-c4nnc(CCCCC)c(CCCCC)n4)n3)n2)nc1CCCCC | 0.005 | nitrobenzene |  | 1 | 0 | Eu(III) | 0 | HNO3 | 0.01 | 293.15 | 8.03 | 0.9047155 | https://doi.org/10.1080/07366290701416000 | IDEaL | 2 | Pyridine
4535 | 1 | CCCCCc1nnc(-c2cccc(-c3cccc(-c4nnc(CCCCC)c(CCCCC)n4)n3)n2)nc1CCCCC | 0.005 | tetrachloroethane |  | 1 | 0 | Eu(III) | 0 | HNO3 | 0.01 | 293.15 | 0.0215 | -1.667562 | https://doi.org/10.1080/07366290701416000 | IDEaL | 0 | Pyridine
4536 | 1 | CCCCCc1nnc(-c2cccc(-c3cccc(-c4nnc(CCCCC)c(CCCCC)n4)n3)n2)nc1CCCCC | 0.005 | benzaldehyde |  | 1 | 0 | Eu(III) | 0 | HNO3 | 0.01 | 293.15 | 0.173 | -0.7619539 | https://doi.org/10.1080/07366290701416000 | IDEaL | 1 | Pyridine
4537 | 1 | CCCCCc1nnc(-c2cccc(-c3cccc(-c4nnc(CCCCC)c(CCCCC)n4)n3)n2)nc1CCCCC | 0.005 | 1-decanol |  | 1 | 0 | Eu(III) | 0 | HNO3 | 0.01 | 293.15 | 0.00578 | -2.238072 | https://doi.org/10.1080/07366290701416000 | IDEaL | 0 | Pyridine
4538 | 1 | CCCCCc1nnc(-c2cccc(-c3cccc(-c4nnc(CCCCC)c(CCCCC)n4)n3)n2)nc1CCCCC | 0.005 | anisole |  | 1 | 0 | Eu(III) | 0 | HNO3 | 0.01 | 293.15 | 0.00464 | -2.333482 | https://doi.org/10.1080/07366290701416000 | IDEaL | 0 | Pyridine
4539 | 1 | CCCCCc1nnc(-c2cccc(-c3cccc(-c4nnc(CCCCC)c(CCCCC)n4)n3)n2)nc1CCCCC | 0.005 | trichloroethylene |  | 1 | 0 | Eu(III) | 0 | HNO3 | 0.01 | 293.15 | 4.64e-05 | -4.333482 | https://doi.org/10.1080/07366290701416000 | IDEaL | 0 | Pyridine
4540 | 1 | CCCCCc1nnc(-c2cccc(-c3cccc(-c4nnc(CCCCC)c(CCCCC)n4)n3)n2)nc1CCCCC | 0.005 | tert-butylbenzene |  | 1 | 0 | Eu(III) | 0 | HNO3 | 0.01 | 293.15 | 1.73e-05 | -4.761954 | https://doi.org/10.1080/07366290701416000 | IDEaL | 0 | Pyridine
4541 | 1 | CCCCCc1nnc(-c2cccc(-c3cccc(-c4nnc(CCCCC)c(CCCCC)n4)n3)n2)nc1CCCCC | 0.005 | 1-hexanol |  | 1 | 0 | Eu(III) | 0 | HNO3 | 0.01 | 293.15 | 0.0359 | -1.444906 | https://doi.org/10.1080/07366290701416000 | IDEaL | 0 | Pyridine
4542 | 1 | CCCCCc1nnc(-c2cccc(-c3cccc(-c4nnc(CCCCC)c(CCCCC)n4)n3)n2)nc1CCCCC | 0.005 | 1-heptanol |  | 1 | 0 | Eu(III) | 0 | HNO3 | 0.01 | 293.15 | 0.0179 | -1.747147 | https://doi.org/10.1080/07366290701416000 | IDEaL | 0 | Pyridine
4543 | 1 | CCCCCc1nnc(-c2cccc(-c3cccc(-c4nnc(CCCCC)c(CCCCC)n4)n3)n2)nc1CCCCC | 0.005 | 1-octanol |  | 1 | 0 | Eu(III) | 0 | HNO3 | 0.01 | 293.15 | 0.0093 | -2.031517 | https://doi.org/10.1080/07366290701416000 | IDEaL | 0 | Pyridine
4544 | 1 | CCCCCc1nnc(-c2cccc(-c3cccc(-c4nnc(CCCCC)c(CCCCC)n4)n3)n2)nc1CCCCC | 0.005 | 1-nonanol |  | 1 | 0 | Eu(III) | 0 | HNO3 | 0.01 | 293.15 | 0.00833 | -2.079355 | https://doi.org/10.1080/07366290701416000 | IDEaL | 0 | Pyridine
4545 | 1 | CCCCCc1nnc(-c2cccc(-c3cccc(-c4nnc(CCCCC)c(CCCCC)n4)n3)n2)nc1CCCCC | 0.005 | 1-decanol |  | 1 | 0 | Eu(III) | 0 | HNO3 | 0.01 | 293.15 | 0.00499 | -2.301899 | https://doi.org/10.1080/07366290701416000 | IDEaL | 0 | Pyridine
4546 | 1 | CCCCCc1nnc(-c2cccc(-c3cccc(-c4nnc(CCCCC)c(CCCCC)n4)n3)n2)nc1CCCCC | 0.005 | tetrachloroethane |  | 1 | 0 | Eu(III) | 0 | HNO3 | 0.01 | 303.15 | 0.011 | -1.958607 | https://doi.org/10.1080/07366290701416000 | IDEaL | 0 | Pyridine
4547 | 1 | CCCCCc1nnc(-c2cccc(-c3cccc(-c4nnc(CCCCC)c(CCCCC)n4)n3)n2)nc1CCCCC | 0.005 | tetrachloroethane |  | 1 | 0 | Eu(III) | 0 | HNO3 | 0.01 | 303.15 | 0.0152 | -1.818156 | https://doi.org/10.1080/07366290701416000 | IDEaL | 0 | Pyridine
4548 | 1 | CCCCCc1nnc(-c2cccc(-c3cccc(-c4nnc(CCCCC)c(CCCCC)n4)n3)n2)nc1CCCCC | 0.005 | tetrachloroethane |  | 1 | 0 | Eu(III) | 0 | HNO3 | 0.01 | 303.15 | 0.0138 | -1.860121 | https://doi.org/10.1080/07366290701416000 | IDEaL | 0 | Pyridine
4549 | 1 | CCCCCc1nnc(-c2cccc(-c3cccc(-c4nnc(CCCCC)c(CCCCC)n4)n3)n2)nc1CCCCC | 0.005 | tetrachloroethane |  | 1 | 0 | Eu(III) | 0 | HNO3 | 0.01 | 303.15 | 0.0168 | -1.774691 | https://doi.org/10.1080/07366290701416000 | IDEaL | 0 | Pyridine
4550 | 1 | CCCCCc1nnc(-c2cccc(-c3cccc(-c4nnc(CCCCC)c(CCCCC)n4)n3)n2)nc1CCCCC | 0.005 | tetrachloroethane |  | 1 | 0 | Eu(III) | 0 | HNO3 | 0.01 | 303.15 | 0.0191 | -1.718967 | https://doi.org/10.1080/07366290701416000 | IDEaL | 0 | Pyridine
4551 | 1 | CCCCCc1nnc(-c2cccc(-c3cccc(-c4nnc(CCCCC)c(CCCCC)n4)n3)n2)nc1CCCCC | 0.005 | tetrachloroethane |  | 1 | 0 | Eu(III) | 0 | HNO3 | 0.01 | 303.15 | 0.0191 | -1.718967 | https://doi.org/10.1080/07366290701416000 | IDEaL | 0 | Pyridine
4552 | 1 | CCCCCc1nnc(-c2cccc(-c3cccc(-c4nnc(CCCCC)c(CCCCC)n4)n3)n2)nc1CCCCC | 0.005 | tetrachloroethane |  | 1 | 0 | Eu(III) | 0 | HNO3 | 0.01 | 303.15 | 0.0168 | -1.774691 | https://doi.org/10.1080/07366290701416000 | IDEaL | 0 | Pyridine
4553 | 1 | CCCCCc1nnc(-c2cccc(-c3cccc(-c4nnc(CCCCC)c(CCCCC)n4)n3)n2)nc1CCCCC | 0.005 | tetrachloroethane |  | 1 | 0 | Eu(III) | 0 | HNO3 | 0.01 | 303.15 | 0.0168 | -1.774691 | https://doi.org/10.1080/07366290701416000 | IDEaL | 0 | Pyridine
4554 | 1 | CCCCCc1nnc(-c2cccc(-c3cccc(-c4nnc(CCCCC)c(CCCCC)n4)n3)n2)nc1CCCCC | 0.005 | tetrachloroethane |  | 1 | 0 | Eu(III) | 0 | HNO3 | 0.01 | 303.15 | 0.0321 | -1.493495 | https://doi.org/10.1080/07366290701416000 | IDEaL | 0 | Pyridine
4555 | 1 | CCCCCc1nnc(-c2cccc(-c3cccc(-c4nnc(CCCCC)c(CCCCC)n4)n3)n2)nc1CCCCC | 0.005 | tetrachloroethane |  | 1 | 0 | Eu(III) | 0 | HNO3 | 0.01 | 283.15 | 0.0926 | -1.033389 | https://doi.org/10.1080/07366290701416000 | IDEaL | 0 | Pyridine
4556 | 1 | CCCCCc1nnc(-c2cccc(-c3cccc(-c4nnc(CCCCC)c(CCCCC)n4)n3)n2)nc1CCCCC | 0.005 | tetrachloroethane |  | 1 | 0 | Eu(III) | 0 | HNO3 | 0.01 | 293.15 | 0.0355 | -1.449772 | https://doi.org/10.1080/07366290701416000 | IDEaL | 0 | Pyridine
4557 | 1 | CCCCCc1nnc(-c2cccc(-c3cccc(-c4nnc(CCCCC)c(CCCCC)n4)n3)n2)nc1CCCCC | 0.005 | tetrachloroethane |  | 1 | 0 | Eu(III) | 0 | HNO3 | 0.01 | 303.15 | 0.0178 | -1.74958 | https://doi.org/10.1080/07366290701416000 | IDEaL | 0 | Pyridine
4558 | 1 | CCCCCc1nnc(-c2cccc(-c3cccc(-c4nnc(CCCCC)c(CCCCC)n4)n3)n2)nc1CCCCC | 0.0009 | anisole |  | 1 | 0 | Eu(III) | 0 | HNO3 | 0.01 | 293.15 | 0.00113 | -2.946922 | https://doi.org/10.1080/07366290701416000 | IDEaL | 0 | Pyridine
4559 | 1 | CCCCCc1nnc(-c2cccc(-c3cccc(-c4nnc(CCCCC)c(CCCCC)n4)n3)n2)nc1CCCCC | 0.0027 | anisole |  | 1 | 0 | Eu(III) | 0 | HNO3 | 0.01 | 293.15 | 0.00289 | -2.539102 | https://doi.org/10.1080/07366290701416000 | IDEaL | 0 | Pyridine
4560 | 1 | CCCCCc1nnc(-c2cccc(-c3cccc(-c4nnc(CCCCC)c(CCCCC)n4)n3)n2)nc1CCCCC | 0.005 | anisole |  | 1 | 0 | Eu(III) | 0 | HNO3 | 0.01 | 293.15 | 0.00307 | -2.512862 | https://doi.org/10.1080/07366290701416000 | IDEaL | 0 | Pyridine
4561 | 1 | CCCCCc1nnc(-c2cccc(-c3cccc(-c4nnc(CCCCC)c(CCCCC)n4)n3)n2)nc1CCCCC | 0.0055 | anisole |  | 1 | 0 | Eu(III) | 0 | HNO3 | 0.01 | 293.15 | 0.00438 | -2.358526 | https://doi.org/10.1080/07366290701416000 | IDEaL | 0 | Pyridine
4562 | 1 | CCCCCc1nnc(-c2cccc(-c3cccc(-c4nnc(CCCCC)c(CCCCC)n4)n3)n2)nc1CCCCC | 0.01 | anisole |  | 1 | 0 | Eu(III) | 0 | HNO3 | 0.01 | 293.15 | 0.0116 | -1.935542 | https://doi.org/10.1080/07366290701416000 | IDEaL | 0 | Pyridine
4563 | 1 | CCCCCc1nnc(-c2cccc(-c3cccc(-c4nnc(CCCCC)c(CCCCC)n4)n3)n2)nc1CCCCC | 0.015 | anisole |  | 1 | 0 | Eu(III) | 0 | HNO3 | 0.01 | 293.15 | 0.0209 | -1.679854 | https://doi.org/10.1080/07366290701416000 | IDEaL | 0 | Pyridine
4564 | 1 | CCCCCc1nnc(-c2cccc(-c3cccc(-c4nnc(CCCCC)c(CCCCC)n4)n3)n2)nc1CCCCC | 0.02 | anisole |  | 1 | 0 | Eu(III) | 0 | HNO3 | 0.01 | 293.15 | 0.0367 | -1.435334 | https://doi.org/10.1080/07366290701416000 | IDEaL | 0 | Pyridine
4565 | 1 | CCCCCc1nnc(-c2cccc(-c3cccc(-c4nnc(CCCCC)c(CCCCC)n4)n3)n2)nc1CCCCC | 0.04 | anisole |  | 1 | 0 | Eu(III) | 0 | HNO3 | 0.01 | 293.15 | 0.0744 | -1.128427 | https://doi.org/10.1080/07366290701416000 | IDEaL | 0 | Pyridine
4566 | 1 | CCCCCc1nnc(-c2cccc(-c3cccc(-c4nnc(CCCCC)c(CCCCC)n4)n3)n2)nc1CCCCC | 0.001 | tetrachloroethane |  | 1 | 0 | Eu(III) | 0 | HNO3 | 0.01 | 293.15 | 0.00163 | -2.787812 | https://doi.org/10.1080/07366290701416000 | IDEaL | 0 | Pyridine
4567 | 1 | CCCCCc1nnc(-c2cccc(-c3cccc(-c4nnc(CCCCC)c(CCCCC)n4)n3)n2)nc1CCCCC | 0.002 | tetrachloroethane |  | 1 | 0 | Eu(III) | 0 | HNO3 | 0.01 | 293.15 | 0.00671 | -2.173277 | https://doi.org/10.1080/07366290701416000 | IDEaL | 0 | Pyridine
4568 | 1 | CCCCCc1nnc(-c2cccc(-c3cccc(-c4nnc(CCCCC)c(CCCCC)n4)n3)n2)nc1CCCCC | 0.0028 | tetrachloroethane |  | 1 | 0 | Eu(III) | 0 | HNO3 | 0.01 | 293.15 | 0.00801 | -2.096367 | https://doi.org/10.1080/07366290701416000 | IDEaL | 0 | Pyridine
4569 | 1 | CCCCCc1nnc(-c2cccc(-c3cccc(-c4nnc(CCCCC)c(CCCCC)n4)n3)n2)nc1CCCCC | 0.005 | tetrachloroethane |  | 1 | 0 | Eu(III) | 0 | HNO3 | 0.01 | 293.15 | 0.0178 | -1.74958 | https://doi.org/10.1080/07366290701416000 | IDEaL | 0 | Pyridine
4570 | 1 | CCCCCc1nnc(-c2cccc(-c3cccc(-c4nnc(CCCCC)c(CCCCC)n4)n3)n2)nc1CCCCC | 0.01 | tetrachloroethane |  | 1 | 0 | Eu(III) | 0 | HNO3 | 0.01 | 293.15 | 0.0838 | -1.076756 | https://doi.org/10.1080/07366290701416000 | IDEaL | 0 | Pyridine
4571 | 1 | CCCCCc1nnc(-c2cccc(-c3cccc(-c4nnc(CCCCC)c(CCCCC)n4)n3)n2)nc1CCCCC | 0.016 | tetrachloroethane |  | 1 | 0 | Eu(III) | 0 | HNO3 | 0.01 | 293.15 | 0.0733 | -1.134896 | https://doi.org/10.1080/07366290701416000 | IDEaL | 0 | Pyridine
4572 | 1 | CCCCCc1nnc(-c2cccc(-c3cccc(-c4nnc(CCCCC)c(CCCCC)n4)n3)n2)nc1CCCCC | 0.022 | tetrachloroethane |  | 1 | 0 | Eu(III) | 0 | HNO3 | 0.01 | 293.15 | 0.149 | -0.8268137 | https://doi.org/10.1080/07366290701416000 | IDEaL | 1 | Pyridine
4573 | 1 | CCCCCc1nnc(-c2cccc(-c3cccc(-c4nnc(CCCCC)c(CCCCC)n4)n3)n2)nc1CCCCC | 0.04 | tetrachloroethane |  | 1 | 0 | Eu(III) | 0 | HNO3 | 0.01 | 293.15 | 0.412 | -0.3851028 | https://doi.org/10.1080/07366290701416000 | IDEaL | 1 | Pyridine
4574 | 1 | CCCCCCN(CCCCCC)C(=O)c1ccc2ccc3cccnc3c2n1 | 0.2 | chloroform |  | 1 | 0 | Eu(III) | 0 | HNO3 | 0.0001 | 293.15 | 0.3 | -0.5228787 | https://doi.org/10.1039/C6NJ02696F | IDEaL | 1 | Amide, Pyridine
4575 | 1 | CCCCCCN(CCCCCC)C(=O)c1ccc2ccc3cccnc3c2n1 | 0.2 | chloroform |  | 1 | 0 | Eu(III) | 0 | HNO3 | 0.00025 | 293.15 | 0.2 | -0.69897 | https://doi.org/10.1039/C6NJ02696F | IDEaL | 1 | Amide, Pyridine
4576 | 1 | CCCCCCN(CCCCCC)C(=O)c1ccc2ccc3cccnc3c2n1 | 0.2 | chloroform |  | 1 | 0 | Eu(III) | 0 | HNO3 | 0.001 | 293.15 | 0.1 | -1 | https://doi.org/10.1039/C6NJ02696F | IDEaL | 1 | Amide, Pyridine
4577 | 1 | CCCCCCN(CCCCCC)C(=O)c1ccc2ccc3cccnc3c2n1 | 0.2 | chloroform |  | 1 | 0 | Eu(III) | 0 | HNO3 | 0.01 | 293.15 | 0.1 | -1 | https://doi.org/10.1039/C6NJ02696F | IDEaL | 1 | Amide, Pyridine
4578 | 1 | CCCCCCN(CCCCCC)C(=O)c1ccc2ccc3cccnc3c2n1 | 0.2 | chloroform |  | 1 | 0 | Eu(III) | 0 | HNO3 | 0.1 | 293.15 | 0.1 | -1 | https://doi.org/10.1039/C6NJ02696F | IDEaL | 1 | Amide, Pyridine
4579 | 1 | CCCCCCN(CCCCCC)C(=O)c1ccc2ccc3cccnc3c2n1 | 0.2 | chloroform |  | 1 | 0 | Eu(III) | 0 | HNO3 | 1 | 293.15 | 0.1 | -1 | https://doi.org/10.1039/C6NJ02696F | IDEaL | 1 | Amide, Pyridine
4580 | 1 | CCN(CC)C(=O)COc1c2cc(OC)cc1Cc1cc(OC)cc(c1OCC(=O)N(CC)CC)Cc1cc(OC)cc(c1OCC(=O)N(CC)CC)Cc1cc(OC)cc(c1OCC(=O)N(CC)CC)Cc1cc(OC)cc(c1OCC(=O)N(CC)CC)Cc1cc(OC)cc(c1OCC(=O)N(CC)CC)C2 | 0.01 | 2-nitrophenyl hexyl ether |  | 1 | 0 | Eu(III) | 0 | HNO3 | 1 | 298.15 | 0.001 | -3 | https://doi.org/10.1021/ja016597f | IDEaL | 0 | Ether, Amide
4581 | 1 | CCCCCCCCOc1cc2c(OCC(=O)N(CC)CC)c(c1)Cc1cc(OCCCCCCCC)cc(c1OCC(=O)N(CC)CC)Cc1cc(OCCCCCCCC)cc(c1OCC(=O)N(CC)CC)Cc1cc(OCCCCCCCC)cc(c1OCC(=O)N(CC)CC)Cc1cc(OCCCCCCCC)cc(c1OCC(=O)N(CC)CC)Cc1cc(OCCCCCCCC)cc(c1OCC(=O)N(CC)CC)Cc1cc(OCCCCCCCC)cc(c1OCC(=O)N(CC)CC)Cc1cc(OCCCCCCCC)cc(c1OCC(=O)N(CC)CC)C2 | 0.01 | 2-nitrophenyl hexyl ether |  | 1 | 0 | Eu(III) | 0 | HNO3 | 1 | 298.15 | 0.001 | -3 | https://doi.org/10.1021/ja016597f | IDEaL | 0 | Ether, Amide
4582 | 1 | CCCCCCCCP(=O)(CC(=O)N(CC(C)C)CC(C)C)c1ccccc1 | 0.25 | Mesitylene |  | 1 | 0 | Eu(III) | 0 | HNO3 | 0.5 | 293.15 | 12 | 1.079181 | https://doi.org/10.1080/07366299008917986 | IDEaL | 2 | Amide, Phosphine Oxides
4583 | 1 | CCCCCCCCP(=O)(CC(=O)N(CC(C)C)CC(C)C)c1ccccc1 | 0.25 | Mesitylene |  | 1 | 0 | Eu(III) | 0 | HNO3 | 1 | 293.15 | 13 | 1.113943 | https://doi.org/10.1080/07366299008917986 | IDEaL | 2 | Amide, Phosphine Oxides
4584 | 1 | CCCCCCCCP(=O)(CC(=O)N(CC(C)C)CC(C)C)c1ccccc1 | 0.25 | Mesitylene |  | 1 | 0 | Eu(III) | 0 | HNO3 | 1.5 | 293.15 | 9 | 0.9542425 | https://doi.org/10.1080/07366299008917986 | IDEaL | 2 | Amide, Phosphine Oxides
4585 | 1 | CCCCCCCCP(=O)(CC(=O)N(CC(C)C)CC(C)C)c1ccccc1 | 0.25 | Mesitylene |  | 1 | 0 | Eu(III) | 0 | HNO3 | 2.5 | 293.15 | 2 | 0.30103 | https://doi.org/10.1080/07366299008917986 | IDEaL | 2 | Amide, Phosphine Oxides
4586 | 1 | CCCCCCCCP(=O)(CC(=O)N(CC(C)C)CC(C)C)c1ccccc1 | 0.25 | Mesitylene |  | 1 | 0 | Eu(III) | 0 | HNO3 | 4 | 293.15 | 0.7 | -0.154902 | https://doi.org/10.1080/07366299008917986 | IDEaL | 1 | Amide, Phosphine Oxides
4587 | 1 | CCCCCCCCP(=O)(CC(=O)N(CC(C)C)CC(C)C)c1ccccc1 | 0.25 | Mesitylene |  | 1 | 0 | Eu(III) | 0 | HNO3 | 5 | 293.15 | 0.5 | -0.30103 | https://doi.org/10.1080/07366299008917986 | IDEaL | 1 | Amide, Phosphine Oxides
4588 | 1 | CCCCCCCCP(=O)(CC(=O)N(CC(C)C)CC(C)C)c1ccccc1 | 0.1 | Mesitylene |  | 1 | 0 | Eu(III) | 0 | HNO3 | 0.5 | 293.15 | 2 | 0.30103 | https://doi.org/10.1080/07366299008917986 | IDEaL | 2 | Amide, Phosphine Oxides
4589 | 1 | CCCCCCCCP(=O)(CC(=O)N(CC(C)C)CC(C)C)c1ccccc1 | 0.1 | Mesitylene |  | 1 | 0 | Eu(III) | 0 | HNO3 | 1 | 293.15 | 1.8 | 0.2552725 | https://doi.org/10.1080/07366299008917986 | IDEaL | 2 | Amide, Phosphine Oxides
4590 | 1 | CCCCCCCCP(=O)(CC(=O)N(CC(C)C)CC(C)C)c1ccccc1 | 0.1 | Mesitylene |  | 1 | 0 | Eu(III) | 0 | HNO3 | 1.5 | 293.15 | 1 | 0 | https://doi.org/10.1080/07366299008917986 | IDEaL | 2 | Amide, Phosphine Oxides
4591 | 1 | CCCCCCCCP(=O)(CC(=O)N(CC(C)C)CC(C)C)c1ccccc1 | 0.1 | Mesitylene |  | 1 | 0 | Eu(III) | 0 | HNO3 | 2.5 | 293.15 | 0.2 | -0.69897 | https://doi.org/10.1080/07366299008917986 | IDEaL | 1 | Amide, Phosphine Oxides
4592 | 1 | CCCCCCCCP(=O)(CC(=O)N(CC(C)C)CC(C)C)c1ccccc1 | 0.1 | Mesitylene |  | 1 | 0 | Eu(III) | 0 | HNO3 | 4 | 293.15 | 0.04 | -1.39794 | https://doi.org/10.1080/07366299008917986 | IDEaL | 0 | Amide, Phosphine Oxides
4593 | 1 | CCCCCCCCP(=O)(CC(=O)N(CC(C)C)CC(C)C)c1ccccc1 | 0.1 | Mesitylene |  | 1 | 0 | Eu(III) | 0 | HNO3 | 5 | 293.15 | 0.03 | -1.522879 | https://doi.org/10.1080/07366299008917986 | IDEaL | 0 | Amide, Phosphine Oxides
4594 | 1 | CCCCCCCCP(=O)(CC(=O)N(CC(C)C)CC(C)C)c1ccccc1 | 0.25 | Tetrachloroethylene |  | 1 | 0 | La(III) | 0 | HNO3 | 3 | 298.15 | 0.9 | -0.04575749 | https://doi.org/10.1080/07366299008917986 | IDEaL | 1 | Amide, Phosphine Oxides
4595 | 1 | CCCCCCCCP(=O)(CC(=O)N(CC(C)C)CC(C)C)c1ccccc1 | 0.25 | Tetrachloroethylene |  | 1 | 0 | Ce(III) | 0 | HNO3 | 3 | 298.15 | 1.7 | 0.2304489 | https://doi.org/10.1080/07366299008917986 | IDEaL | 2 | Amide, Phosphine Oxides
4596 | 1 | CCCCCCCCP(=O)(CC(=O)N(CC(C)C)CC(C)C)c1ccccc1 | 0.25 | Tetrachloroethylene |  | 1 | 0 | Pr(III) | 0 | HNO3 | 3 | 298.15 | 2.3 | 0.3617278 | https://doi.org/10.1080/07366299008917986 | IDEaL | 2 | Amide, Phosphine Oxides
4597 | 1 | CCCCCCCCP(=O)(CC(=O)N(CC(C)C)CC(C)C)c1ccccc1 | 0.25 | Tetrachloroethylene |  | 1 | 0 | Nd(III) | 0 | HNO3 | 3 | 298.15 | 2.4 | 0.3802112 | https://doi.org/10.1080/07366299008917986 | IDEaL | 2 | Amide, Phosphine Oxides
4598 | 1 | CCCCCCCCP(=O)(CC(=O)N(CC(C)C)CC(C)C)c1ccccc1 | 0.25 | Tetrachloroethylene |  | 1 | 0 | Sm(III) | 0 | HNO3 | 3 | 298.15 | 2.9 | 0.462398 | https://doi.org/10.1080/07366299008917986 | IDEaL | 2 | Amide, Phosphine Oxides
4599 | 1 | CCCCCCCCP(=O)(CC(=O)N(CC(C)C)CC(C)C)c1ccccc1 | 0.25 | Tetrachloroethylene |  | 1 | 0 | Eu(III) | 0 | HNO3 | 3 | 298.15 | 2.9 | 0.462398 | https://doi.org/10.1080/07366299008917986 | IDEaL | 2 | Amide, Phosphine Oxides
4600 | 1 | CC(C)CN(CC(C)C)C(=O)CP(=O)(C1CCCCC1)C1CCCCC1 | 0.25 | Tetrachloroethylene |  | 1 | 0 | La(III) | 0 | HNO3 | 3 | 298.15 | 0.76 | -0.1191864 | https://doi.org/10.1080/07366298608917877 | IDEaL | 1 | Amide, Phosphine Oxides, Organophosphine Oxides
4601 | 1 | CC(C)CN(CC(C)C)C(=O)CP(=O)(C1CCCCC1)C1CCCCC1 | 0.25 | Tetrachloroethylene |  | 1 | 0 | Ce(III) | 0 | HNO3 | 3 | 298.15 | 1.6 | 0.20412 | https://doi.org/10.1080/07366298608917877 | IDEaL | 2 | Amide, Phosphine Oxides, Organophosphine Oxides
4602 | 1 | CC(C)CN(CC(C)C)C(=O)CP(=O)(C1CCCCC1)C1CCCCC1 | 0.25 | Tetrachloroethylene |  | 1 | 0 | Pr(III) | 0 | HNO3 | 3 | 298.15 | 2.3 | 0.3617278 | https://doi.org/10.1080/07366298608917877 | IDEaL | 2 | Amide, Phosphine Oxides, Organophosphine Oxides
4603 | 1 | CC(C)CN(CC(C)C)C(=O)CP(=O)(C1CCCCC1)C1CCCCC1 | 0.25 | Tetrachloroethylene |  | 1 | 0 | Nd(III) | 0 | HNO3 | 3 | 298.15 | 2.3 | 0.3617278 | https://doi.org/10.1080/07366298608917877 | IDEaL | 2 | Amide, Phosphine Oxides, Organophosphine Oxides
4604 | 1 | CC(C)CN(CC(C)C)C(=O)CP(=O)(C1CCCCC1)C1CCCCC1 | 0.25 | Tetrachloroethylene |  | 1 | 0 | Sm(III) | 0 | HNO3 | 3 | 298.15 | 2.8 | 0.447158 | https://doi.org/10.1080/07366298608917877 | IDEaL | 2 | Amide, Phosphine Oxides, Organophosphine Oxides
4605 | 1 | CC(C)CN(CC(C)C)C(=O)CP(=O)(C1CCCCC1)C1CCCCC1 | 0.25 | Tetrachloroethylene |  | 1 | 0 | Eu(III) | 0 | HNO3 | 3 | 298.15 | 2.9 | 0.462398 | https://doi.org/10.1080/07366298608917877 | IDEaL | 2 | Amide, Phosphine Oxides, Organophosphine Oxides
4606 | 1 | CCC(CC)CP(=O)(CC(=O)N(CC)CC)CC(CC)CC | 0.5 | Tetrachloroethylene |  | 1 | 0 | La(III) | 0 | HNO3 | 3 | 298.15 | 0.25 | -0.60206 | https://doi.org/10.1080/07366298608917877 | IDEaL | 1 | Amide, Phosphine Oxides, Organophosphine Oxides
4607 | 1 | CCC(CC)CP(=O)(CC(=O)N(CC)CC)CC(CC)CC | 0.5 | Tetrachloroethylene |  | 1 | 0 | Ce(III) | 0 | HNO3 | 3 | 298.15 | 0.43 | -0.3665315 | https://doi.org/10.1080/07366298608917877 | IDEaL | 1 | Amide, Phosphine Oxides, Organophosphine Oxides
4608 | 1 | CCC(CC)CP(=O)(CC(=O)N(CC)CC)CC(CC)CC | 0.5 | Tetrachloroethylene |  | 1 | 0 | Pr(III) | 0 | HNO3 | 3 | 298.15 | 0.57 | -0.2441251 | https://doi.org/10.1080/07366298608917877 | IDEaL | 1 | Amide, Phosphine Oxides, Organophosphine Oxides
4609 | 1 | CCC(CC)CP(=O)(CC(=O)N(CC)CC)CC(CC)CC | 0.5 | Tetrachloroethylene |  | 1 | 0 | Nd(III) | 0 | HNO3 | 3 | 298.15 | 0.53 | -0.2757241 | https://doi.org/10.1080/07366298608917877 | IDEaL | 1 | Amide, Phosphine Oxides, Organophosphine Oxides
4610 | 1 | CCC(CC)CP(=O)(CC(=O)N(CC)CC)CC(CC)CC | 0.5 | Tetrachloroethylene |  | 1 | 0 | Sm(III) | 0 | HNO3 | 3 | 298.15 | 0.54 | -0.2676062 | https://doi.org/10.1080/07366298608917877 | IDEaL | 1 | Amide, Phosphine Oxides, Organophosphine Oxides
4611 | 1 | CCC(CC)CP(=O)(CC(=O)N(CC)CC)CC(CC)CC | 0.5 | Tetrachloroethylene |  | 1 | 0 | Eu(III) | 0 | HNO3 | 3 | 298.15 | 0.49 | -0.3098039 | https://doi.org/10.1080/07366298608917877 | IDEaL | 1 | Amide, Phosphine Oxides, Organophosphine Oxides
4612 | 1 | CCCCCOP(=O)(CCCCC)OCCCCC | 1 | n-dodecane |  | 1 | 0 | Eu(III) | 0 | HNO3 | 6 | 293.15 | 0.1 | -1 | https://doi.org/10.1080/07366299.2012.671108 | IDEaL | 1 | Phosphine Oxides
4613 | 1 | CCCCCOP(=O)(CCCCC)OCCCCC | 1 | n-dodecane |  | 1 | 0 | Eu(III) | 0 | HNO3 | 6 | 293.15 | 0.1 | -1 | https://doi.org/10.1080/07366299.2012.671108 | IDEaL | 1 | Phosphine Oxides
4614 | 1 | CCCCCOP(=O)(CCCCC)OCCCCC | 1 | n-dodecane |  | 1 | 0 | Eu(III) | 0 | HNO3 | 6 | 293.15 | 0.1 | -1 | https://doi.org/10.1080/07366299.2012.671108 | IDEaL | 1 | Phosphine Oxides
4615 | 1 | CCCCCOP(=O)(CCCCC)OCCCCC | 1 | n-dodecane |  | 1 | 0 | Eu(III) | 0 | HNO3 | 6 | 293.15 | 0.11 | -0.9586073 | https://doi.org/10.1080/07366299.2012.671108 | IDEaL | 1 | Phosphine Oxides
4616 | 1 | CCCCCOP(=O)(CCCCC)OCCCCC | 1 | n-dodecane |  | 1 | 0 | Eu(III) | 0 | HNO3 | 2 | 293.15 | 0.41 | -0.3872161 | https://doi.org/10.1080/07366299.2012.671108 | IDEaL | 1 | Phosphine Oxides
4617 | 1 | CCCCCOP(=O)(CCCCC)OCCCCC | 1 | n-dodecane |  | 1 | 0 | Eu(III) | 0 | HNO3 | 3 | 293.15 | 0.3 | -0.5228787 | https://doi.org/10.1080/07366299.2012.671108 | IDEaL | 1 | Phosphine Oxides
4618 | 1 | CCCCCOP(=O)(CCCCC)OCCCCC | 1 | n-dodecane |  | 1 | 0 | Eu(III) | 0 | HNO3 | 4 | 293.15 | 0.2 | -0.69897 | https://doi.org/10.1080/07366299.2012.671108 | IDEaL | 1 | Phosphine Oxides
4619 | 1 | CCCCCOP(=O)(CCCCC)OCCCCC | 1 | n-dodecane |  | 1 | 0 | Eu(III) | 0 | HNO3 | 5 | 293.15 | 0.13 | -0.8860566 | https://doi.org/10.1080/07366299.2012.671108 | IDEaL | 1 | Phosphine Oxides
4620 | 1 | CCCCCOP(=O)(CCCCC)OCCCCC | 1 | n-dodecane |  | 1 | 0 | Eu(III) | 0 | HNO3 | 6 | 293.15 | 0.08 | -1.09691 | https://doi.org/10.1080/07366299.2012.671108 | IDEaL | 0 | Phosphine Oxides
4621 | 1 | CCCCCOP(=O)(CCCCC)OCCCCC | 1 | n-dodecane |  | 1 | 0 | Eu(III) | 0 | HNO3 | 6.5 | 293.15 | 0.08 | -1.09691 | https://doi.org/10.1080/07366299.2012.671108 | IDEaL | 0 | Phosphine Oxides
4622 | 1 | CCCCCOP(=O)(CCCCC)OCCCCC | 1 | n-dodecane |  | 1 | 0 | Eu(III) | 0 | HNO3 | 7 | 293.15 | 0.07 | -1.154902 | https://doi.org/10.1080/07366299.2012.671108 | IDEaL | 0 | Phosphine Oxides
4623 | 1 | CCCCCOP(=O)(CCCCC)OCCCCC | 1 | n-dodecane |  | 1 | 0 | Eu(III) | 0 | HNO3 | 8 | 293.15 | 0.06 | -1.221849 | https://doi.org/10.1080/07366299.2012.671108 | IDEaL | 0 | Phosphine Oxides
4624 | 1 | CCCCCOP(=O)(CCCCC)OCCCCC | 1 | n-dodecane |  | 1 | 0 | Eu(III) | 0 | HNO3 | 2 | 293.15 | 0.5 | -0.30103 | https://doi.org/10.1080/07366299.2012.671108 | IDEaL | 1 | Phosphine Oxides
4625 | 1 | CCCCCOP(=O)(CCCCC)OCCCCC | 1 | n-dodecane |  | 1 | 0 | Eu(III) | 0 | HNO3 | 3 | 293.15 | 0.55 | -0.2596373 | https://doi.org/10.1080/07366299.2012.671108 | IDEaL | 1 | Phosphine Oxides
4626 | 1 | CCCCCOP(=O)(CCCCC)OCCCCC | 1 | n-dodecane |  | 1 | 0 | Eu(III) | 0 | HNO3 | 4 | 293.15 | 0.65 | -0.1870866 | https://doi.org/10.1080/07366299.2012.671108 | IDEaL | 1 | Phosphine Oxides
4627 | 1 | CCCCCOP(=O)(CCCCC)OCCCCC | 1 | n-dodecane |  | 1 | 0 | Eu(III) | 0 | HNO3 | 5 | 293.15 | 0.61 | -0.2146702 | https://doi.org/10.1080/07366299.2012.671108 | IDEaL | 1 | Phosphine Oxides
4628 | 1 | CCCCCOP(=O)(CCCCC)OCCCCC | 1 | n-dodecane |  | 1 | 0 | Eu(III) | 0 | HNO3 | 6 | 293.15 | 0.6 | -0.2218487 | https://doi.org/10.1080/07366299.2012.671108 | IDEaL | 1 | Phosphine Oxides
4629 | 1 | CCCCCOP(=O)(CCCCC)OCCCCC | 1 | n-dodecane |  | 1 | 0 | Eu(III) | 0 | HNO3 | 6.5 | 293.15 | 0.6 | -0.2218487 | https://doi.org/10.1080/07366299.2012.671108 | IDEaL | 1 | Phosphine Oxides
4630 | 1 | CCCCCOP(=O)(CCCCC)OCCCCC | 1 | n-dodecane |  | 1 | 0 | Eu(III) | 0 | HNO3 | 7 | 293.15 | 0.55 | -0.2596373 | https://doi.org/10.1080/07366299.2012.671108 | IDEaL | 1 | Phosphine Oxides
4631 | 1 | CCCCCOP(=O)(CCCCC)OCCCCC | 1 | n-dodecane |  | 1 | 0 | Eu(III) | 0 | HNO3 | 8 | 293.15 | 0.6 | -0.2218487 | https://doi.org/10.1080/07366299.2012.671108 | IDEaL | 1 | Phosphine Oxides
4632 | 1 | CCCCCOP(=O)(CCCCC)OCCCCC | 1 | n-dodecane |  | 1 | 0 | La(III) | 0 | HNO3 | 2 | 293.15 | 0.186 | -0.7304871 | https://doi.org/10.1080/07366299.2012.671108 | IDEaL | 1 | Phosphine Oxides
4633 | 1 | CCCCCOP(=O)(CCCCC)OCCCCC | 1 | n-dodecane |  | 1 | 0 | La(III) | 0 | HNO3 | 3 | 293.15 | 0.083 | -1.080922 | https://doi.org/10.1080/07366299.2012.671108 | IDEaL | 0 | Phosphine Oxides
4634 | 1 | CCCCCOP(=O)(CCCCC)OCCCCC | 1 | n-dodecane |  | 1 | 0 | La(III) | 0 | HNO3 | 4 | 293.15 | 0.033 | -1.481486 | https://doi.org/10.1080/07366299.2012.671108 | IDEaL | 0 | Phosphine Oxides
4635 | 1 | CCCCCOP(=O)(CCCCC)OCCCCC | 1 | n-dodecane |  | 1 | 0 | La(III) | 0 | HNO3 | 5 | 293.15 | 0.017 | -1.769551 | https://doi.org/10.1080/07366299.2012.671108 | IDEaL | 0 | Phosphine Oxides
4636 | 1 | CCCCCOP(=O)(CCCCC)OCCCCC | 1 | n-dodecane |  | 1 | 0 | La(III) | 0 | HNO3 | 6 | 293.15 | 0.006 | -2.221849 | https://doi.org/10.1080/07366299.2012.671108 | IDEaL | 0 | Phosphine Oxides
4637 | 1 | CCCCCOP(=O)(CCCCC)OCCCCC | 1 | n-dodecane |  | 1 | 0 | La(III) | 0 | HNO3 | 6.5 | 293.15 | 0.007 | -2.154902 | https://doi.org/10.1080/07366299.2012.671108 | IDEaL | 0 | Phosphine Oxides
4638 | 1 | CCCCCOP(=O)(CCCCC)OCCCCC | 1 | n-dodecane |  | 1 | 0 | La(III) | 0 | HNO3 | 7 | 293.15 | 0.005 | -2.30103 | https://doi.org/10.1080/07366299.2012.671108 | IDEaL | 0 | Phosphine Oxides
4639 | 1 | CCCCCOP(=O)(CCCCC)OCCCCC | 1 | n-dodecane |  | 1 | 0 | La(III) | 0 | HNO3 | 8 | 293.15 | 0.004 | -2.39794 | https://doi.org/10.1080/07366299.2012.671108 | IDEaL | 0 | Phosphine Oxides
4640 | 1 | CCCCCOP(=O)(CCCCC)OCCCCC | 1 | n-dodecane |  | 1 | 0 | La(III) | 0 | HNO3 | 2 | 293.15 | 0.174 | -0.7594508 | https://doi.org/10.1080/07366299.2012.671108 | IDEaL | 1 | Phosphine Oxides
4641 | 1 | CCCCCOP(=O)(CCCCC)OCCCCC | 1 | n-dodecane |  | 1 | 0 | La(III) | 0 | HNO3 | 3 | 293.15 | 0.071 | -1.148742 | https://doi.org/10.1080/07366299.2012.671108 | IDEaL | 0 | Phosphine Oxides
4642 | 1 | CCCCCOP(=O)(CCCCC)OCCCCC | 1 | n-dodecane |  | 1 | 0 | La(III) | 0 | HNO3 | 4 | 293.15 | 0.027 | -1.568636 | https://doi.org/10.1080/07366299.2012.671108 | IDEaL | 0 | Phosphine Oxides
4643 | 1 | CCCCCOP(=O)(CCCCC)OCCCCC | 1 | n-dodecane |  | 1 | 0 | La(III) | 0 | HNO3 | 5 | 293.15 | 0.013 | -1.886057 | https://doi.org/10.1080/07366299.2012.671108 | IDEaL | 0 | Phosphine Oxides
4644 | 1 | CCCCCOP(=O)(CCCCC)OCCCCC | 1 | n-dodecane |  | 1 | 0 | La(III) | 0 | HNO3 | 6 | 293.15 | 0.007 | -2.154902 | https://doi.org/10.1080/07366299.2012.671108 | IDEaL | 0 | Phosphine Oxides
4645 | 1 | CCCCCOP(=O)(CCCCC)OCCCCC | 1 | n-dodecane |  | 1 | 0 | La(III) | 0 | HNO3 | 6.5 | 293.15 | 0.005 | -2.30103 | https://doi.org/10.1080/07366299.2012.671108 | IDEaL | 0 | Phosphine Oxides
4646 | 1 | CCCCCOP(=O)(CCCCC)OCCCCC | 1 | n-dodecane |  | 1 | 0 | La(III) | 0 | HNO3 | 7 | 293.15 | 0.004 | -2.39794 | https://doi.org/10.1080/07366299.2012.671108 | IDEaL | 0 | Phosphine Oxides
4647 | 1 | CCCCCOP(=O)(CCCCC)OCCCCC | 1 | n-dodecane |  | 1 | 0 | La(III) | 0 | HNO3 | 8 | 293.15 | 0.003 | -2.522879 | https://doi.org/10.1080/07366299.2012.671108 | IDEaL | 0 | Phosphine Oxides
4648 | 1 | CCCCCOP(=O)(CCCCC)OCCCCC | 1 | n-dodecane |  | 1 | 0 | Sm(III) | 0 | HNO3 | 2 | 293.15 | 0.531 | -0.2749055 | https://doi.org/10.1080/07366299.2012.671108 | IDEaL | 1 | Phosphine Oxides
4649 | 1 | CCCCCOP(=O)(CCCCC)OCCCCC | 1 | n-dodecane |  | 1 | 0 | Sm(III) | 0 | HNO3 | 3 | 293.15 | 0.386 | -0.4134127 | https://doi.org/10.1080/07366299.2012.671108 | IDEaL | 1 | Phosphine Oxides
4650 | 1 | CCCCCOP(=O)(CCCCC)OCCCCC | 1 | n-dodecane |  | 1 | 0 | Sm(III) | 0 | HNO3 | 4 | 293.15 | 0.229 | -0.6401645 | https://doi.org/10.1080/07366299.2012.671108 | IDEaL | 1 | Phosphine Oxides
4651 | 1 | CCCCCOP(=O)(CCCCC)OCCCCC | 1 | n-dodecane |  | 1 | 0 | Sm(III) | 0 | HNO3 | 5 | 293.15 | 0.138 | -0.8601209 | https://doi.org/10.1080/07366299.2012.671108 | IDEaL | 1 | Phosphine Oxides
4652 | 1 | CCCCCOP(=O)(CCCCC)OCCCCC | 1 | n-dodecane |  | 1 | 0 | Sm(III) | 0 | HNO3 | 6 | 293.15 | 0.079 | -1.102373 | https://doi.org/10.1080/07366299.2012.671108 | IDEaL | 0 | Phosphine Oxides
4653 | 1 | CCCCCOP(=O)(CCCCC)OCCCCC | 1 | n-dodecane |  | 1 | 0 | Sm(III) | 0 | HNO3 | 6.5 | 293.15 | 0.086 | -1.065502 | https://doi.org/10.1080/07366299.2012.671108 | IDEaL | 0 | Phosphine Oxides
4654 | 1 | CCCCCOP(=O)(CCCCC)OCCCCC | 1 | n-dodecane |  | 1 | 0 | Sm(III) | 0 | HNO3 | 7 | 293.15 | 0.071 | -1.148742 | https://doi.org/10.1080/07366299.2012.671108 | IDEaL | 0 | Phosphine Oxides
4655 | 1 | CCCCCOP(=O)(CCCCC)OCCCCC | 1 | n-dodecane |  | 1 | 0 | Sm(III) | 0 | HNO3 | 8 | 293.15 | 0.066 | -1.180456 | https://doi.org/10.1080/07366299.2012.671108 | IDEaL | 0 | Phosphine Oxides
4656 | 1 | CCCCCOP(=O)(CCCCC)OCCCCC | 1 | n-dodecane |  | 1 | 0 | Sm(III) | 0 | HNO3 | 2 | 293.15 | 0.509 | -0.2932822 | https://doi.org/10.1080/07366299.2012.671108 | IDEaL | 1 | Phosphine Oxides
4657 | 1 | CCCCCOP(=O)(CCCCC)OCCCCC | 1 | n-dodecane |  | 1 | 0 | Sm(III) | 0 | HNO3 | 3 | 293.15 | 0.378 | -0.4225082 | https://doi.org/10.1080/07366299.2012.671108 | IDEaL | 1 | Phosphine Oxides
4658 | 1 | CCCCCOP(=O)(CCCCC)OCCCCC | 1 | n-dodecane |  | 1 | 0 | Sm(III) | 0 | HNO3 | 4 | 293.15 | 0.23 | -0.6382722 | https://doi.org/10.1080/07366299.2012.671108 | IDEaL | 1 | Phosphine Oxides
4659 | 1 | CCCCCOP(=O)(CCCCC)OCCCCC | 1 | n-dodecane |  | 1 | 0 | Sm(III) | 0 | HNO3 | 5 | 293.15 | 0.145 | -0.838632 | https://doi.org/10.1080/07366299.2012.671108 | IDEaL | 1 | Phosphine Oxides
4660 | 1 | CCCCCOP(=O)(CCCCC)OCCCCC | 1 | n-dodecane |  | 1 | 0 | Sm(III) | 0 | HNO3 | 6 | 293.15 | 0.097 | -1.013228 | https://doi.org/10.1080/07366299.2012.671108 | IDEaL | 0 | Phosphine Oxides
4661 | 1 | CCCCCOP(=O)(CCCCC)OCCCCC | 1 | n-dodecane |  | 1 | 0 | Sm(III) | 0 | HNO3 | 6.5 | 293.15 | 0.086 | -1.065502 | https://doi.org/10.1080/07366299.2012.671108 | IDEaL | 0 | Phosphine Oxides
4662 | 1 | CCCCCOP(=O)(CCCCC)OCCCCC | 1 | n-dodecane |  | 1 | 0 | Sm(III) | 0 | HNO3 | 7 | 293.15 | 0.075 | -1.124939 | https://doi.org/10.1080/07366299.2012.671108 | IDEaL | 0 | Phosphine Oxides
4663 | 1 | CCCCCOP(=O)(CCCCC)OCCCCC | 1 | n-dodecane |  | 1 | 0 | Sm(III) | 0 | HNO3 | 8 | 293.15 | 0.066 | -1.180456 | https://doi.org/10.1080/07366299.2012.671108 | IDEaL | 0 | Phosphine Oxides
4664 | 1 | CCCCC(CC)CN(CC(CC)CCCC)C(=O)C(C)C | 1 | n-dodecane |  | 1 | 0 | Ce(III) | 0 | HNO3 | 0.01 | 298.15 | 25000 | 4.39794 | https://doi.org/10.1081/SS-100100793 | IDEaL | 3 | Amide
4665 | 1 | CCCCC(CC)CN(CC(CC)CCCC)C(=O)C(C)C | 1 | n-dodecane |  | 1 | 0 | Ce(III) | 0 | HNO3 | 0.1 | 298.15 | 58000 | 4.763428 | https://doi.org/10.1081/SS-100100793 | IDEaL | 3 | Amide
4666 | 1 | CCCCC(CC)CN(CC(CC)CCCC)C(=O)C(C)C | 1 | n-dodecane |  | 1 | 0 | Ce(III) | 0 | HNO3 | 1 | 298.15 | 52000 | 4.716003 | https://doi.org/10.1081/SS-100100793 | IDEaL | 3 | Amide
4667 | 1 | CCCCC(CC)CN(CC(CC)CCCC)C(=O)C(C)C | 1 | n-dodecane |  | 1 | 0 | Ce(III) | 0 | HNO3 | 2 | 298.15 | 60000 | 4.778151 | https://doi.org/10.1081/SS-100100793 | IDEaL | 3 | Amide
4668 | 1 | CCCCC(CC)CN(CC(CC)CCCC)C(=O)C(C)C | 1 | n-dodecane |  | 1 | 0 | Ce(III) | 0 | HNO3 | 3 | 298.15 | 30000 | 4.477121 | https://doi.org/10.1081/SS-100100793 | IDEaL | 3 | Amide
4669 | 1 | CCCCC(CC)CN(CC(CC)CCCC)C(=O)C(C)C | 1 | n-dodecane |  | 1 | 0 | Ce(III) | 0 | HNO3 | 4 | 298.15 | 51000 | 4.70757 | https://doi.org/10.1081/SS-100100793 | IDEaL | 3 | Amide
4670 | 1 | CCCCC(CC)CN(CC(CC)CCCC)C(=O)C(C)C | 1 | n-dodecane |  | 1 | 0 | Ce(III) | 0 | HNO3 | 5 | 298.15 | 55000 | 4.740363 | https://doi.org/10.1081/SS-100100793 | IDEaL | 3 | Amide
4671 | 1 | CCCCC(CC)CN(CC(CC)CCCC)C(=O)C(C)C | 1 | n-dodecane |  | 1 | 0 | Ce(III) | 0 | HNO3 | 6 | 298.15 | 50000 | 4.69897 | https://doi.org/10.1081/SS-100100793 | IDEaL | 3 | Amide
4672 | 1 | CCCCC(CC)CN(CC(CC)CCCC)C(=O)C(C)C | 1 | n-dodecane |  | 1 | 0 | Eu(III) | 0 | HNO3 | 0.01 | 298.15 | 19000 | 4.278754 | https://doi.org/10.1081/SS-100100793 | IDEaL | 3 | Amide
4673 | 1 | CCCCC(CC)CN(CC(CC)CCCC)C(=O)C(C)C | 1 | n-dodecane |  | 1 | 0 | Eu(III) | 0 | HNO3 | 0.1 | 298.15 | 12000 | 4.079181 | https://doi.org/10.1081/SS-100100793 | IDEaL | 3 | Amide
4674 | 1 | CCCCC(CC)CN(CC(CC)CCCC)C(=O)C(C)C | 1 | n-dodecane |  | 1 | 0 | Eu(III) | 0 | HNO3 | 1 | 298.15 | 21000 | 4.322219 | https://doi.org/10.1081/SS-100100793 | IDEaL | 3 | Amide
4675 | 1 | CCCCC(CC)CN(CC(CC)CCCC)C(=O)C(C)C | 1 | n-dodecane |  | 1 | 0 | Eu(III) | 0 | HNO3 | 2 | 298.15 | 10000 | 4 | https://doi.org/10.1081/SS-100100793 | IDEaL | 3 | Amide
4676 | 1 | CCCCC(CC)CN(CC(CC)CCCC)C(=O)C(C)C | 1 | n-dodecane |  | 1 | 0 | Eu(III) | 0 | HNO3 | 3 | 298.15 | 28000 | 4.447158 | https://doi.org/10.1081/SS-100100793 | IDEaL | 3 | Amide
4677 | 1 | CCCCC(CC)CN(CC(CC)CCCC)C(=O)C(C)C | 1 | n-dodecane |  | 1 | 0 | Eu(III) | 0 | HNO3 | 4 | 298.15 | 36000 | 4.556303 | https://doi.org/10.1081/SS-100100793 | IDEaL | 3 | Amide
4678 | 1 | CCCCC(CC)CN(CC(CC)CCCC)C(=O)C(C)C | 1 | n-dodecane |  | 1 | 0 | Eu(III) | 0 | HNO3 | 5 | 298.15 | 77000 | 4.886491 | https://doi.org/10.1081/SS-100100793 | IDEaL | 3 | Amide
4679 | 1 | CCCCC(CC)CN(CC(CC)CCCC)C(=O)C(C)C | 1 | n-dodecane |  | 1 | 0 | Eu(III) | 0 | HNO3 | 6 | 298.15 | 71000 | 4.851258 | https://doi.org/10.1081/SS-100100793 | IDEaL | 3 | Amide
4680 | 1 | CCCCC(CC)CN(CC(CC)CCCC)C(=O)C(C)C | 1 | n-dodecane |  | 1 | 0 | Ce(III) | 0 | HNO3 | 0.01 | 298.15 | 40000 | 4.60206 | https://doi.org/10.1081/SS-100100793 | IDEaL | 3 | Amide
4681 | 1 | CCCCC(CC)CN(CC(CC)CCCC)C(=O)C(C)C | 1 | n-dodecane |  | 1 | 0 | Ce(III) | 0 | HNO3 | 0.1 | 298.15 | 30000 | 4.477121 | https://doi.org/10.1081/SS-100100793 | IDEaL | 3 | Amide
4682 | 1 | CCCCC(CC)CN(CC(CC)CCCC)C(=O)C(C)C | 1 | n-dodecane |  | 1 | 0 | Ce(III) | 0 | HNO3 | 1 | 298.15 | 29000 | 4.462398 | https://doi.org/10.1081/SS-100100793 | IDEaL | 3 | Amide
4683 | 1 | CCCCC(CC)CN(CC(CC)CCCC)C(=O)C(C)C | 1 | n-dodecane |  | 1 | 0 | Ce(III) | 0 | HNO3 | 2 | 298.15 | 72000 | 4.857332 | https://doi.org/10.1081/SS-100100793 | IDEaL | 3 | Amide
4684 | 1 | CCCCC(CC)CN(CC(CC)CCCC)C(=O)C(C)C | 1 | n-dodecane |  | 1 | 0 | Ce(III) | 0 | HNO3 | 3 | 298.15 | 43000 | 4.633468 | https://doi.org/10.1081/SS-100100793 | IDEaL | 3 | Amide
4685 | 1 | CCCCC(CC)CN(CC(CC)CCCC)C(=O)C(C)C | 1 | n-dodecane |  | 1 | 0 | Ce(III) | 0 | HNO3 | 4 | 298.15 | 61000 | 4.78533 | https://doi.org/10.1081/SS-100100793 | IDEaL | 3 | Amide
4686 | 1 | CCCCC(CC)CN(CC(CC)CCCC)C(=O)C(C)C | 1 | n-dodecane |  | 1 | 0 | Ce(III) | 0 | HNO3 | 5 | 298.15 | 52000 | 4.716003 | https://doi.org/10.1081/SS-100100793 | IDEaL | 3 | Amide
4687 | 1 | CCCCC(CC)CN(CC(CC)CCCC)C(=O)C(C)C | 1 | n-dodecane |  | 1 | 0 | Ce(III) | 0 | HNO3 | 6 | 298.15 | 31000 | 4.491362 | https://doi.org/10.1081/SS-100100793 | IDEaL | 3 | Amide
4688 | 1 | CCCCCCP(=O)(CCCCCC)CC(=O)CC(C)C | 0.75 | Tetrachloroethylene |  | 1 | 0 | La(III) | 0 | HNO3 | 3 | 298.15 | 0.16 | -0.79588 | https://doi.org/10.1080/07366298608917877 | IDEaL | 1 | Rare groups
4689 | 1 | CCCCCCP(=O)(CCCCCC)CC(=O)CC(C)C | 0.75 | Tetrachloroethylene |  | 1 | 0 | Ce(III) | 0 | HNO3 | 3 | 298.15 | 0.43 | -0.3665315 | https://doi.org/10.1080/07366298608917877 | IDEaL | 1 | Rare groups
4690 | 1 | CCCCCCP(=O)(CCCCCC)CC(=O)CC(C)C | 0.75 | Tetrachloroethylene |  | 1 | 0 | Pr(III) | 0 | HNO3 | 3 | 298.15 | 0.71 | -0.1487417 | https://doi.org/10.1080/07366298608917877 | IDEaL | 1 | Rare groups
4691 | 1 | CCCCCCP(=O)(CCCCCC)CC(=O)CC(C)C | 0.75 | Tetrachloroethylene |  | 1 | 0 | Nd(III) | 0 | HNO3 | 3 | 298.15 | 0.85 | -0.07058107 | https://doi.org/10.1080/07366298608917877 | IDEaL | 1 | Rare groups
4692 | 1 | CCCCCCP(=O)(CCCCCC)CC(=O)CC(C)C | 0.75 | Tetrachloroethylene |  | 1 | 0 | Sm(III) | 0 | HNO3 | 3 | 298.15 | 1.3 | 0.1139434 | https://doi.org/10.1080/07366298608917877 | IDEaL | 2 | Rare groups
4693 | 1 | CCCCCCP(=O)(CCCCCC)CC(=O)CC(C)C | 0.75 | Tetrachloroethylene |  | 1 | 0 | Eu(III) | 0 | HNO3 | 3 | 298.15 | 1.5 | 0.1760913 | https://doi.org/10.1080/07366298608917877 | IDEaL | 2 | Rare groups
4694 | 1 | CCCCCCP(=O)(CCCCCC)CC(=O)N(CC(C)C)CC(C)C | 0.25 | Tetrachloroethylene |  | 1 | 0 | La(III) | 0 | HNO3 | 3 | 298.15 | 0.29 | -0.537602 | https://doi.org/10.1080/07366298608917877 | IDEaL | 1 | Amide, Phosphine Oxides, Organophosphine Oxides
4695 | 1 | CCCCCCP(=O)(CCCCCC)CC(=O)N(CC(C)C)CC(C)C | 0.25 | Tetrachloroethylene |  | 1 | 0 | Ce(III) | 0 | HNO3 | 3 | 298.15 | 0.69 | -0.1611509 | https://doi.org/10.1080/07366298608917877 | IDEaL | 1 | Amide, Phosphine Oxides, Organophosphine Oxides
4696 | 1 | CCCCCCP(=O)(CCCCCC)CC(=O)N(CC(C)C)CC(C)C | 0.25 | Tetrachloroethylene |  | 1 | 0 | Pr(III) | 0 | HNO3 | 3 | 298.15 | 0.92 | -0.03621217 | https://doi.org/10.1080/07366298608917877 | IDEaL | 1 | Amide, Phosphine Oxides, Organophosphine Oxides
4697 | 1 | CCCCCCP(=O)(CCCCCC)CC(=O)N(CC(C)C)CC(C)C | 0.25 | Tetrachloroethylene |  | 1 | 0 | Nd(III) | 0 | HNO3 | 3 | 298.15 | 1 | 0 | https://doi.org/10.1080/07366298608917877 | IDEaL | 2 | Amide, Phosphine Oxides, Organophosphine Oxides
4698 | 1 | CCCCCCP(=O)(CCCCCC)CC(=O)N(CC(C)C)CC(C)C | 0.25 | Tetrachloroethylene |  | 1 | 0 | Sm(III) | 0 | HNO3 | 3 | 298.15 | 1.4 | 0.146128 | https://doi.org/10.1080/07366298608917877 | IDEaL | 2 | Amide, Phosphine Oxides, Organophosphine Oxides
4699 | 1 | CCCCCCP(=O)(CCCCCC)CC(=O)N(CC(C)C)CC(C)C | 0.25 | Tetrachloroethylene |  | 1 | 0 | Eu(III) | 0 | HNO3 | 3 | 298.15 | 1.4 | 0.146128 | https://doi.org/10.1080/07366298608917877 | IDEaL | 2 | Amide, Phosphine Oxides, Organophosphine Oxides
4700 | 1 | CCCCCCP(=O)(CCCCCC)CC(=O)N(C(C)CC)C(C)CC | 0.25 | Tetrachloroethylene |  | 1 | 0 | La(III) | 0 | HNO3 | 3 | 298.15 | 0.16 | -0.79588 | https://doi.org/10.1080/07366298608917877 | IDEaL | 1 | Amide, Phosphine Oxides, Organophosphine Oxides
4701 | 1 | CCCCCCP(=O)(CCCCCC)CC(=O)N(C(C)CC)C(C)CC | 0.25 | Tetrachloroethylene |  | 1 | 0 | Ce(III) | 0 | HNO3 | 3 | 298.15 | 0.35 | -0.455932 | https://doi.org/10.1080/07366298608917877 | IDEaL | 1 | Amide, Phosphine Oxides, Organophosphine Oxides
4702 | 1 | CCCCCCP(=O)(CCCCCC)CC(=O)N(C(C)CC)C(C)CC | 0.25 | Tetrachloroethylene |  | 1 | 0 | Pr(III) | 0 | HNO3 | 3 | 298.15 | 0.52 | -0.2839967 | https://doi.org/10.1080/07366298608917877 | IDEaL | 1 | Amide, Phosphine Oxides, Organophosphine Oxides
4703 | 1 | CCCCCCP(=O)(CCCCCC)CC(=O)N(C(C)CC)C(C)CC | 0.25 | Tetrachloroethylene |  | 1 | 0 | Nd(III) | 0 | HNO3 | 3 | 298.15 | 0.56 | -0.251812 | https://doi.org/10.1080/07366298608917877 | IDEaL | 1 | Amide, Phosphine Oxides, Organophosphine Oxides
4704 | 1 | CCCCCCP(=O)(CCCCCC)CC(=O)N(C(C)CC)C(C)CC | 0.25 | Tetrachloroethylene |  | 1 | 0 | Sm(III) | 0 | HNO3 | 3 | 298.15 | 0.8 | -0.09691001 | https://doi.org/10.1080/07366298608917877 | IDEaL | 1 | Amide, Phosphine Oxides, Organophosphine Oxides
4705 | 1 | CCCCCCP(=O)(CCCCCC)CC(=O)N(C(C)CC)C(C)CC | 0.25 | Tetrachloroethylene |  | 1 | 0 | Eu(III) | 0 | HNO3 | 3 | 298.15 | 0.8 | -0.09691001 | https://doi.org/10.1080/07366298608917877 | IDEaL | 1 | Amide, Phosphine Oxides, Organophosphine Oxides
4706 | 1 | CCCCCCOP(=O)(CC(=O)N(CCCC)CCCC)OCCCCCC | 0.065 | Decalin |  | 1 | 0 | Ce(III) | 0 | HNO3 | 7.5 | 298.15 | 0.0108 | -1.966576 | https://doi.org/10.1016/0022-1902(64)80024-5 | IDEaL | 0 | Amide, Phosphine Oxides
4707 | 1 | CCCCCCOP(=O)(CC(=O)N(CCCC)CCCC)OCCCCCC | 0.065 | Decalin |  | 1 | 0 | Ce(III) | 0 | HNO3 | 5.5 | 298.15 | 0.01 | -2 | https://doi.org/10.1016/0022-1902(64)80024-5 | IDEaL | 0 | Amide, Phosphine Oxides
4708 | 1 | CCCCCCOP(=O)(CC(=O)N(CCCC)CCCC)OCCCCCC | 0.065 | Decalin |  | 1 | 0 | Ce(III) | 0 | HNO3 | 3.5 | 298.15 | 0.0147 | -1.832683 | https://doi.org/10.1016/0022-1902(64)80024-5 | IDEaL | 0 | Amide, Phosphine Oxides
4709 | 1 | CCCCCCOP(=O)(CC(=O)N(CCCC)CCCC)OCCCCCC | 0.065 | Decalin |  | 1 | 0 | Ce(III) | 0 | HNO3 | 1.5 | 298.15 | 0.033 | -1.481486 | https://doi.org/10.1016/0022-1902(64)80024-5 | IDEaL | 0 | Amide, Phosphine Oxides
4710 | 1 | CCCCCCOP(=O)(CC(=O)N(CCCC)CCCC)OCCCCCC | 1 | Decalin |  | 1 | 0 | Ce(III) | 0 | HNO3 | 0.1 | 298.15 | 60 | 1.778151 | https://doi.org/10.1016/0022-1902(64)80024-5 | IDEaL | 3 | Amide, Phosphine Oxides
4711 | 1 | CCCCCCOP(=O)(CC(=O)N(CCCC)CCCC)OCCCCCC | 1 | Decalin |  | 1 | 0 | Ce(III) | 0 | HNO3 | 2.55 | 298.15 | 10.2 | 1.0086 | https://doi.org/10.1016/0022-1902(64)80024-5 | IDEaL | 2 | Amide, Phosphine Oxides
4712 | 1 | CCCCCCOP(=O)(CC(=O)N(CCCC)CCCC)OCCCCCC | 1 | Decalin |  | 1 | 0 | Ce(III) | 0 | HNO3 | 5.1 | 298.15 | 9.4 | 0.9731279 | https://doi.org/10.1016/0022-1902(64)80024-5 | IDEaL | 2 | Amide, Phosphine Oxides
4713 | 1 | CCCCCCOP(=O)(CC(=O)N(CCCC)CCCC)OCCCCCC | 1 | Decalin |  | 1 | 0 | Ce(III) | 0 | HNO3 | 0.1 | 298.15 | 57 | 1.755875 | https://doi.org/10.1016/0022-1902(64)80024-5 | IDEaL | 3 | Amide, Phosphine Oxides
4714 | 1 | CCCCCCOP(=O)(CC(=O)N(CCCC)CCCC)OCCCCCC | 1 | Decalin |  | 1 | 0 | Ce(III) | 0 | HNO3 | 2.55 | 298.15 | 11 | 1.041393 | https://doi.org/10.1016/0022-1902(64)80024-5 | IDEaL | 2 | Amide, Phosphine Oxides
4715 | 1 | CCCCCCOP(=O)(CC(=O)N(CCCC)CCCC)OCCCCCC | 1 | Decalin |  | 1 | 0 | Ce(III) | 0 | HNO3 | 5.1 | 298.15 | 11.4 | 1.056905 | https://doi.org/10.1016/0022-1902(64)80024-5 | IDEaL | 2 | Amide, Phosphine Oxides
4716 | 1 | CCCCCCOP(=O)(CC(=O)N(CCCC)CCCC)OCCCCCC | 0.5 | Decalin |  | 1 | 0 | Ce(III) | 0 | HNO3 | 1 | 298.15 | 0.58 | -0.236572 | https://doi.org/10.1016/0022-1902(64)80024-5 | IDEaL | 1 | Amide, Phosphine Oxides
4717 | 1 | CCCCCCOP(=O)(CC(=O)N(CCCC)CCCC)OCCCCCC | 0.5 | Decalin |  | 1 | 0 | Ce(III) | 0 | HNO3 | 2.41 | 298.15 | 1.66 | 0.2201081 | https://doi.org/10.1016/0022-1902(64)80024-5 | IDEaL | 2 | Amide, Phosphine Oxides
4718 | 1 | CCCCCCOP(=O)(CC(=O)N(CCCC)CCCC)OCCCCCC | 0.5 | Decalin |  | 1 | 0 | Ce(III) | 0 | HNO3 | 4.57 | 298.15 | 2.16 | 0.3344538 | https://doi.org/10.1016/0022-1902(64)80024-5 | IDEaL | 2 | Amide, Phosphine Oxides
4719 | 1 | CCCCCCOP(=O)(CC(=O)N(CCCC)CCCC)OCCCCCC | 0.5 | Decalin |  | 1 | 0 | Ce(III) | 0 | HNO3 | 5.47 | 298.15 | 2.08 | 0.3180633 | https://doi.org/10.1016/0022-1902(64)80024-5 | IDEaL | 2 | Amide, Phosphine Oxides
4720 | 1 | CCCCCCOP(=O)(CC(=O)N(CCCC)CCCC)OCCCCCC | 0.1 | Decalin |  | 1 | 0 | Ce(III) | 0 | HNO3 | 1 | 298.15 | 0.0148 | -1.829738 | https://doi.org/10.1016/0022-1902(64)80024-5 | IDEaL | 0 | Amide, Phosphine Oxides
4721 | 1 | CCCCCCOP(=O)(CC(=O)N(CCCC)CCCC)OCCCCCC | 0.1 | Decalin |  | 1 | 0 | Ce(III) | 0 | HNO3 | 2.41 | 298.15 | 0.042 | -1.376751 | https://doi.org/10.1016/0022-1902(64)80024-5 | IDEaL | 0 | Amide, Phosphine Oxides
4722 | 1 | CCCCCCOP(=O)(CC(=O)N(CCCC)CCCC)OCCCCCC | 0.1 | Decalin |  | 1 | 0 | Ce(III) | 0 | HNO3 | 4.57 | 298.15 | 0.045 | -1.346787 | https://doi.org/10.1016/0022-1902(64)80024-5 | IDEaL | 0 | Amide, Phosphine Oxides
4723 | 1 | CCCCCCOP(=O)(CC(=O)N(CCCC)CCCC)OCCCCCC | 0.1 | Decalin |  | 1 | 0 | Ce(III) | 0 | HNO3 | 5.47 | 298.15 | 0.043 | -1.366532 | https://doi.org/10.1016/0022-1902(64)80024-5 | IDEaL | 0 | Amide, Phosphine Oxides
4724 | 1 | CCCCCCOP(=O)(CC(=O)N(CCCC)CCCC)OCCCCCC | 0.08 | Decalin |  | 1 | 0 | Ce(III) | 0 | HNO3 | 1 | 298.15 | 0.0073 | -2.136677 | https://doi.org/10.1016/0022-1902(64)80024-5 | IDEaL | 0 | Amide, Phosphine Oxides
4725 | 1 | CCCCCCOP(=O)(CC(=O)N(CCCC)CCCC)OCCCCCC | 0.08 | Decalin |  | 1 | 0 | Ce(III) | 0 | HNO3 | 2.41 | 298.15 | 0.0237 | -1.625252 | https://doi.org/10.1016/0022-1902(64)80024-5 | IDEaL | 0 | Amide, Phosphine Oxides
4726 | 1 | CCCCCCOP(=O)(CC(=O)N(CCCC)CCCC)OCCCCCC | 0.08 | Decalin |  | 1 | 0 | Ce(III) | 0 | HNO3 | 4.57 | 298.15 | 0.0271 | -1.567031 | https://doi.org/10.1016/0022-1902(64)80024-5 | IDEaL | 0 | Amide, Phosphine Oxides
4727 | 1 | CCCCCCOP(=O)(CC(=O)N(CCCC)CCCC)OCCCCCC | 0.08 | Decalin |  | 1 | 0 | Ce(III) | 0 | HNO3 | 5.47 | 298.15 | 0.0227 | -1.643974 | https://doi.org/10.1016/0022-1902(64)80024-5 | IDEaL | 0 | Amide, Phosphine Oxides
4728 | 1 | CCCCCCOP(=O)(CC(=O)N(CCCC)CCCC)OCCCCCC | 0.065 | Decalin |  | 1 | 0 | Ce(III) | 0 | HNO3 | 1 | 298.15 | 0.0038 | -2.420216 | https://doi.org/10.1016/0022-1902(64)80024-5 | IDEaL | 0 | Amide, Phosphine Oxides
4729 | 1 | CCCCCCOP(=O)(CC(=O)N(CCCC)CCCC)OCCCCCC | 0.065 | Decalin |  | 1 | 0 | Ce(III) | 0 | HNO3 | 2.41 | 298.15 | 0.0135 | -1.869666 | https://doi.org/10.1016/0022-1902(64)80024-5 | IDEaL | 0 | Amide, Phosphine Oxides
4730 | 1 | CCCCCCOP(=O)(CC(=O)N(CCCC)CCCC)OCCCCCC | 0.065 | Decalin |  | 1 | 0 | Ce(III) | 0 | HNO3 | 5.47 | 298.15 | 0.0123 | -1.910095 | https://doi.org/10.1016/0022-1902(64)80024-5 | IDEaL | 0 | Amide, Phosphine Oxides
4731 | 1 | CCCCCCOP(=O)(CC(=O)N(CCCC)CCCC)OCCCCCC | 0.05 | Decalin |  | 1 | 0 | Ce(III) | 0 | HNO3 | 1 | 298.15 | 0.0019 | -2.721246 | https://doi.org/10.1016/0022-1902(64)80024-5 | IDEaL | 0 | Amide, Phosphine Oxides
4732 | 1 | CCCCCCOP(=O)(CC(=O)N(CCCC)CCCC)OCCCCCC | 0.05 | Decalin |  | 1 | 0 | Ce(III) | 0 | HNO3 | 2.41 | 298.15 | 0.0063 | -2.200659 | https://doi.org/10.1016/0022-1902(64)80024-5 | IDEaL | 0 | Amide, Phosphine Oxides
4733 | 1 | CCCCCCOP(=O)(CC(=O)N(CCCC)CCCC)OCCCCCC | 0.05 | Decalin |  | 1 | 0 | Ce(III) | 0 | HNO3 | 5.47 | 298.15 | 0.0054 | -2.267606 | https://doi.org/10.1016/0022-1902(64)80024-5 | IDEaL | 0 | Amide, Phosphine Oxides
4734 | 1 | CCCCCCOP(=O)(CC(=O)N(CCCC)CCCC)OCCCCCC | 0.03 | Decalin |  | 1 | 0 | Ce(III) | 0 | HNO3 | 1 | 298.15 | 0.004 | -2.39794 | https://doi.org/10.1016/0022-1902(64)80024-5 | IDEaL | 0 | Amide, Phosphine Oxides
4735 | 1 | CCCCCCOP(=O)(CC(=O)N(CCCC)CCCC)OCCCCCC | 0.03 | Decalin |  | 1 | 0 | Ce(III) | 0 | HNO3 | 2.41 | 298.15 | 0.0014 | -2.853872 | https://doi.org/10.1016/0022-1902(64)80024-5 | IDEaL | 0 | Amide, Phosphine Oxides
4736 | 1 | CCCCCCOP(=O)(CC(=O)N(CCCC)CCCC)OCCCCCC | 0.03 | Decalin |  | 1 | 0 | Ce(III) | 0 | HNO3 | 4.57 | 298.15 | 0.0015 | -2.823909 | https://doi.org/10.1016/0022-1902(64)80024-5 | IDEaL | 0 | Amide, Phosphine Oxides
4737 | 1 | CCCCCCOP(=O)(CC(=O)N(CCCC)CCCC)OCCCCCC | 0.03 | Decalin |  | 1 | 0 | Ce(III) | 0 | HNO3 | 5.47 | 298.15 | 0.0014 | -2.853872 | https://doi.org/10.1016/0022-1902(64)80024-5 | IDEaL | 0 | Amide, Phosphine Oxides
4738 | 1 | CCCCCCOP(=O)(CC(=O)N(CCCC)CCCC)OCCCCCC | 0.03 | Decalin |  | 1 | 0 | Ce(III) | 0 | HNO3 | 12 | 298.15 | 0.0025 | -2.60206 | https://doi.org/10.1016/0022-1902(64)80024-5 | IDEaL | 0 | Amide, Phosphine Oxides
4739 | 1 | CCCCCCOP(=O)(CC(=O)N(CCCC)CCCC)OCCCCCC | 0.02 | Decalin |  | 1 | 0 | Ce(III) | 0 | HNO3 | 2.41 | 298.15 | 0.0003 | -3.522879 | https://doi.org/10.1016/0022-1902(64)80024-5 | IDEaL | 0 | Amide, Phosphine Oxides
4740 | 1 | CCCCCCOP(=O)(CC(=O)N(CCCC)CCCC)OCCCCCC | 0.02 | Decalin |  | 1 | 0 | Ce(III) | 0 | HNO3 | 4.57 | 298.15 | 0.0004 | -3.39794 | https://doi.org/10.1016/0022-1902(64)80024-5 | IDEaL | 0 | Amide, Phosphine Oxides
4741 | 1 | CCCCCCOP(=O)(CC(=O)N(CCCC)CCCC)OCCCCCC | 0.02 | Decalin |  | 1 | 0 | Ce(III) | 0 | HNO3 | 5.47 | 298.15 | 0.0003 | -3.522879 | https://doi.org/10.1016/0022-1902(64)80024-5 | IDEaL | 0 | Amide, Phosphine Oxides
4742 | 1 | CCCCCCOP(=O)(CC(=O)N(CCCC)CCCC)OCCCCCC | 0.02 | Decalin |  | 1 | 0 | Ce(III) | 0 | HNO3 | 12 | 298.15 | 0.0008 | -3.09691 | https://doi.org/10.1016/0022-1902(64)80024-5 | IDEaL | 0 | Amide, Phosphine Oxides
4743 | 1 | CCCCCCOP(=O)(CC(=O)N(CCCC)CCCC)OCCCCCC | 0.015 | Decalin |  | 1 | 0 | Ce(III) | 0 | HNO3 | 12 | 298.15 | 0.00041 | -3.387216 | https://doi.org/10.1016/0022-1902(64)80024-5 | IDEaL | 0 | Amide, Phosphine Oxides
4744 | 1 | CCCCCCOP(=O)(CC(=O)N(CCCC)CCCC)OCCCCCC | 0.01 | Decalin |  | 1 | 0 | Ce(III) | 0 | HNO3 | 12 | 298.15 | 0.00016 | -3.79588 | https://doi.org/10.1016/0022-1902(64)80024-5 | IDEaL | 0 | Amide, Phosphine Oxides
4745 | 1 | CCCCCCP(=O)(CCCCCC)CC(=O)N(CCCC)CCCC | 0.25 | Tetrachloroethylene |  | 1 | 0 | La(III) | 0 | HNO3 | 3 | 298.15 | 0.32 | -0.49485 | https://doi.org/10.1080/07366298608917877 | IDEaL | 1 | Amide, Phosphine Oxides, Organophosphine Oxides
4746 | 1 | CCCCCCP(=O)(CCCCCC)CC(=O)N(CCCC)CCCC | 0.25 | Tetrachloroethylene |  | 1 | 0 | Ce(III) | 0 | HNO3 | 3 | 298.15 | 0.71 | -0.1487417 | https://doi.org/10.1080/07366298608917877 | IDEaL | 1 | Amide, Phosphine Oxides, Organophosphine Oxides
4747 | 1 | CCCCCCP(=O)(CCCCCC)CC(=O)N(CCCC)CCCC | 0.25 | Tetrachloroethylene |  | 1 | 0 | Pr(III) | 0 | HNO3 | 3 | 298.15 | 0.86 | -0.06550155 | https://doi.org/10.1080/07366298608917877 | IDEaL | 1 | Amide, Phosphine Oxides, Organophosphine Oxides
4748 | 1 | CCCCCCP(=O)(CCCCCC)CC(=O)N(CCCC)CCCC | 0.25 | Tetrachloroethylene |  | 1 | 0 | Nd(III) | 0 | HNO3 | 3 | 298.15 | 1 | 0 | https://doi.org/10.1080/07366298608917877 | IDEaL | 2 | Amide, Phosphine Oxides, Organophosphine Oxides
4749 | 1 | CCCCCCP(=O)(CCCCCC)CC(=O)N(CCCC)CCCC | 0.25 | Tetrachloroethylene |  | 1 | 0 | Sm(III) | 0 | HNO3 | 3 | 298.15 | 1.3 | 0.1139434 | https://doi.org/10.1080/07366298608917877 | IDEaL | 2 | Amide, Phosphine Oxides, Organophosphine Oxides
4750 | 1 | CCCCCCP(=O)(CCCCCC)CC(=O)N(CCCC)CCCC | 0.25 | Tetrachloroethylene |  | 1 | 0 | Eu(III) | 0 | HNO3 | 3 | 298.15 | 1.3 | 0.1139434 | https://doi.org/10.1080/07366298608917877 | IDEaL | 2 | Amide, Phosphine Oxides, Organophosphine Oxides
4751 | 1 | CCCCCCOP(=O)(CCC(=O)N(CC)CC)OCCCCCC | 0.5 | Tetrachloroethylene |  | 1 | 0 | La(III) | 0 | HNO3 | 3 | 298.15 | 0.18 | -0.7447275 | https://doi.org/10.1080/07366298708918575 | IDEaL | 1 | Amide, Phosphine Oxides
4752 | 1 | CCCCCCOP(=O)(CCC(=O)N(CC)CC)OCCCCCC | 0.5 | Tetrachloroethylene |  | 1 | 0 | Ce(III) | 0 | HNO3 | 3 | 298.15 | 0.23 | -0.6382722 | https://doi.org/10.1080/07366298708918575 | IDEaL | 1 | Amide, Phosphine Oxides
4753 | 1 | CCCCCCOP(=O)(CCC(=O)N(CC)CC)OCCCCCC | 0.5 | Tetrachloroethylene |  | 1 | 0 | Pr(III) | 0 | HNO3 | 3 | 298.15 | 0.26 | -0.5850267 | https://doi.org/10.1080/07366298708918575 | IDEaL | 1 | Amide, Phosphine Oxides
4754 | 1 | CCCCCCOP(=O)(CCC(=O)N(CC)CC)OCCCCCC | 0.5 | Tetrachloroethylene |  | 1 | 0 | Nd(III) | 0 | HNO3 | 3 | 298.15 | 0.28 | -0.552842 | https://doi.org/10.1080/07366298708918575 | IDEaL | 1 | Amide, Phosphine Oxides
4755 | 1 | CCCCCCOP(=O)(CCC(=O)N(CC)CC)OCCCCCC | 0.5 | Tetrachloroethylene |  | 1 | 0 | Sm(III) | 0 | HNO3 | 3 | 298.15 | 0.38 | -0.4202164 | https://doi.org/10.1080/07366298708918575 | IDEaL | 1 | Amide, Phosphine Oxides
4756 | 1 | CCCCCCOP(=O)(CCC(=O)N(CC)CC)OCCCCCC | 0.5 | Tetrachloroethylene |  | 1 | 0 | Eu(III) | 0 | HNO3 | 3 | 298.15 | 0.43 | -0.3665315 | https://doi.org/10.1080/07366298708918575 | IDEaL | 1 | Amide, Phosphine Oxides
4757 | 1 | CCCCCCP(=O)(CCCCCC)CC(=O)N(CC)CC | 0.25 | Tetrachloroethylene |  | 1 | 0 | La(III) | 0 | HNO3 | 3 | 298.15 | 0.73 | -0.1366771 | https://doi.org/10.1080/07366298608917877 | IDEaL | 1 | Amide, Phosphine Oxides, Organophosphine Oxides
4758 | 1 | CCCCCCP(=O)(CCCCCC)CC(=O)N(CC)CC | 0.25 | Tetrachloroethylene |  | 1 | 0 | Ce(III) | 0 | HNO3 | 3 | 298.15 | 1.4 | 0.146128 | https://doi.org/10.1080/07366298608917877 | IDEaL | 2 | Amide, Phosphine Oxides, Organophosphine Oxides
4759 | 1 | CCCCCCP(=O)(CCCCCC)CC(=O)N(CC)CC | 0.25 | Tetrachloroethylene |  | 1 | 0 | Pr(III) | 0 | HNO3 | 3 | 298.15 | 1.7 | 0.2304489 | https://doi.org/10.1080/07366298608917877 | IDEaL | 2 | Amide, Phosphine Oxides, Organophosphine Oxides
4760 | 1 | CCCCCCP(=O)(CCCCCC)CC(=O)N(CC)CC | 0.25 | Tetrachloroethylene |  | 1 | 0 | Nd(III) | 0 | HNO3 | 3 | 298.15 | 1.8 | 0.2552725 | https://doi.org/10.1080/07366298608917877 | IDEaL | 2 | Amide, Phosphine Oxides, Organophosphine Oxides
4761 | 1 | CCCCCCP(=O)(CCCCCC)CC(=O)N(CC)CC | 0.25 | Tetrachloroethylene |  | 1 | 0 | Sm(III) | 0 | HNO3 | 3 | 298.15 | 2.2 | 0.3424227 | https://doi.org/10.1080/07366298608917877 | IDEaL | 2 | Amide, Phosphine Oxides, Organophosphine Oxides
4762 | 1 | CCCCCCP(=O)(CCCCCC)CC(=O)N(CC)CC | 0.25 | Tetrachloroethylene |  | 1 | 0 | Eu(III) | 0 | HNO3 | 3 | 298.15 | 2 | 0.30103 | https://doi.org/10.1080/07366298608917877 | IDEaL | 2 | Amide, Phosphine Oxides, Organophosphine Oxides
4763 | 1 | CCCCCCOP(=O)(OCCCCCC)C(=O)N(CC)CC | 0.5 | Decalin |  | 1 | 0 | Ce(III) | 0 | HNO3 | 7.5 | 298.15 | 0.0161 | -1.793174 | https://doi.org/10.1016/0022-1902(64)80024-5 | IDEaL | 0 | Phosphine Oxides
4764 | 1 | CCCCCCOP(=O)(OCCCCCC)C(=O)N(CC)CC | 0.5 | Decalin |  | 1 | 0 | Ce(III) | 0 | HNO3 | 5.5 | 298.15 | 0.0096 | -2.017729 | https://doi.org/10.1016/0022-1902(64)80024-5 | IDEaL | 0 | Phosphine Oxides
4765 | 1 | CCCCCCOP(=O)(OCCCCCC)C(=O)N(CC)CC | 0.5 | Decalin |  | 1 | 0 | Ce(III) | 0 | HNO3 | 3.5 | 298.15 | 0.0095 | -2.022276 | https://doi.org/10.1016/0022-1902(64)80024-5 | IDEaL | 0 | Phosphine Oxides
4766 | 1 | CCCCCCOP(=O)(OCCCCCC)C(=O)N(CC)CC | 0.5 | Decalin |  | 1 | 0 | Ce(III) | 0 | HNO3 | 1.5 | 298.15 | 0.0156 | -1.806875 | https://doi.org/10.1016/0022-1902(64)80024-5 | IDEaL | 0 | Phosphine Oxides
4767 | 1 | CCCCCCCC(=O)N(CCCCCC)CCCCCC | 1.1 | Solv100 |  | 1 | 0 | Dy(III) | 0 | HNO3 | 4 | 298.15 | 0.16 | -0.79588 | https://doi.org/10.1016/j.hydromet.2015.10.011 | IDEaL | 1 | Amide
4768 | 1 | CCCCCCCC(=O)N(CCCCCC)CCCCCC | 1.1 | Solv100 |  | 1 | 0 | Nd(III) | 0 | HNO3 | 4 | 298.15 | 0.0001 | -4 | https://doi.org/10.1016/j.hydromet.2015.10.011 | IDEaL | 0 | Amide
4769 | 1 | CCCCCCCC(=O)N(CCCCCC)CCCCCC | 1.1 | Solv100 |  | 1 | 0 | Gd(III) | 0 | HNO3 | 4 | 298.15 | 0.04 | -1.39794 | https://doi.org/10.1016/j.hydromet.2015.10.011 | IDEaL | 0 | Amide
4770 | 1 | CCCCCCCC(=O)N(CCCCCC)CCCCCC | 1.1 | Solv100 |  | 1 | 0 | La(III) | 0 | HNO3 | 4 | 298.15 | 0.07 | -1.154902 | https://doi.org/10.1016/j.hydromet.2015.10.011 | IDEaL | 0 | Amide
4771 | 1 | CCCCCCCC(=O)N(CCCCCC)CCCCCC | 1.1 | Solv100 |  | 1 | 0 | Ce(III) | 0 | HNO3 | 4 | 298.15 | 0.23 | -0.6382722 | https://doi.org/10.1016/j.hydromet.2015.10.011 | IDEaL | 1 | Amide
4772 | 1 | CCCCCCCC(=O)N(CCCCCC)CCCCCC | 1.1 | Solv100 |  | 1 | 0 | Pr(III) | 0 | HNO3 | 4 | 298.15 | 0.0001 | -4 | https://doi.org/10.1016/j.hydromet.2015.10.011 | IDEaL | 0 | Amide
4773 | 1 | CCCCCCCC(=O)N(CCCCCC)CCCCCC | 1.1 | SSD70 |  | 1 | 0 | Dy(III) | 0 | HNO3 | 4 | 298.15 | 0.32 | -0.49485 | https://doi.org/10.1016/j.hydromet.2015.10.011 | IDEaL | 1 | Amide
4774 | 1 | CCCCCCCC(=O)N(CCCCCC)CCCCCC | 1.1 | SSD70 |  | 1 | 0 | Nd(III) | 0 | HNO3 | 4 | 298.15 | 0.02 | -1.69897 | https://doi.org/10.1016/j.hydromet.2015.10.011 | IDEaL | 0 | Amide
4775 | 1 | CCCCCCCC(=O)N(CCCCCC)CCCCCC | 1.1 | SSD70 |  | 1 | 0 | Gd(III) | 0 | HNO3 | 4 | 298.15 | 0.16 | -0.79588 | https://doi.org/10.1016/j.hydromet.2015.10.011 | IDEaL | 1 | Amide
4776 | 1 | CCCCCCCC(=O)N(CCCCCC)CCCCCC | 1.1 | SSD70 |  | 1 | 0 | La(III) | 0 | HNO3 | 4 | 298.15 | 0.14 | -0.853872 | https://doi.org/10.1016/j.hydromet.2015.10.011 | IDEaL | 1 | Amide
4777 | 1 | CCCCCCCC(=O)N(CCCCCC)CCCCCC | 1.1 | SSD70 |  | 1 | 0 | Ce(III) | 0 | HNO3 | 4 | 298.15 | 0.37 | -0.4317983 | https://doi.org/10.1016/j.hydromet.2015.10.011 | IDEaL | 1 | Amide
4778 | 1 | CCCCCCCC(=O)N(CCCCCC)CCCCCC | 1.1 | SSD70 |  | 1 | 0 | Pr(III) | 0 | HNO3 | 4 | 298.15 | 0.04 | -1.39794 | https://doi.org/10.1016/j.hydromet.2015.10.011 | IDEaL | 0 | Amide
4779 | 1 | CCCCCCCCCCCCCCC(C(=O)N(C)CCCC)C(=O)N(C)CCCC | 1 | n-dodecane |  | 1 | 0 | Eu(III) | 0 | HNO3 | 1 | 298.15 | 0.22 | -0.6575773 | https://doi.org/10.13182/NT02-A3317 | IDEaL | 1 | Amide
4780 | 1 | CCCCCCCCCCCCCCC(C(=O)N(C)CCCC)C(=O)N(C)CCCC | 1 | n-dodecane |  | 1 | 0 | Eu(III) | 0 | HNO3 | 2 | 298.15 | 0.9 | -0.04575749 | https://doi.org/10.13182/NT02-A3317 | IDEaL | 1 | Amide
4781 | 1 | CCCCCCCCCCCCCCC(C(=O)N(C)CCCC)C(=O)N(C)CCCC | 1 | n-dodecane |  | 1 | 0 | Eu(III) | 0 | HNO3 | 3 | 298.15 | 3.7 | 0.5682017 | https://doi.org/10.13182/NT02-A3317 | IDEaL | 2 | Amide
4782 | 1 | CCCCCCCCCCCCCCC(C(=O)N(C)CCCC)C(=O)N(C)CCCC | 1 | n-dodecane |  | 1 | 0 | Eu(III) | 0 | HNO3 | 4 | 298.15 | 7 | 0.845098 | https://doi.org/10.13182/NT02-A3317 | IDEaL | 2 | Amide
4783 | 1 | CCCCCCCCCCCCCCC(C(=O)N(C)CCCC)C(=O)N(C)CCCC | 1 | n-dodecane |  | 1 | 0 | Eu(III) | 0 | HNO3 | 5 | 298.15 | 10.5 | 1.021189 | https://doi.org/10.13182/NT02-A3317 | IDEaL | 2 | Amide
4784 | 1 | CCCCCCCCN(C)C(=O)COCC(=O)N(C)CCCCCCCC | 0.1 | hydrogenated tetrapropylene | 1-octanol | 0.9 | 0.1 | Eu(III) | 0 | HNO3 | 3 | 295.15 | 789 | 2.897077 | https://doi.org/10.1080/07366290802672212 | IDEaL | 3 | Ether, Amide, Diglycolamide
4785 | 1 | CCCCCCCCN(C)C(=O)C(CCCCCC)(OCC)C(=O)N(C)CCCCCCCC | 0.6 | hydrogenated tetrapropylene |  | 1 | 0 | La(III) | 0 | HNO3 | 3.1 | 295.15 | 1.69 | 0.2278867 | https://doi.org/10.1080/07366299.2012.700591 | IDEaL | 2 | Ether, Amide
4786 | 1 | CCCCCCCCN(C)C(=O)C(CCCCCC)(OCC)C(=O)N(C)CCCCCCCC | 0.6 | hydrogenated tetrapropylene |  | 1 | 0 | Pr(III) | 0 | HNO3 | 3.1 | 295.15 | 2.04 | 0.3096302 | https://doi.org/10.1080/07366299.2012.700591 | IDEaL | 2 | Ether, Amide
4787 | 1 | CCCCCCCCN(C)C(=O)C(CCCCCC)(OCC)C(=O)N(C)CCCCCCCC | 0.6 | hydrogenated tetrapropylene |  | 1 | 0 | Nd(III) | 0 | HNO3 | 3.1 | 295.15 | 1.77 | 0.2479733 | https://doi.org/10.1080/07366299.2012.700591 | IDEaL | 2 | Ether, Amide
4788 | 1 | CCCCCCCCN(C)C(=O)C(CCCCCC)(OCC)C(=O)N(C)CCCCCCCC | 0.6 | hydrogenated tetrapropylene |  | 1 | 0 | Sm(III) | 0 | HNO3 | 3.1 | 295.15 | 0.36 | -0.4436975 | https://doi.org/10.1080/07366299.2012.700591 | IDEaL | 1 | Ether, Amide
4789 | 1 | CCCCCCCCN(C)C(=O)C(CCCCCC)(OCC)C(=O)N(C)CCCCCCCC | 0.6 | hydrogenated tetrapropylene |  | 1 | 0 | Eu(III) | 0 | HNO3 | 3.1 | 295.15 | 1.14 | 0.05690485 | https://doi.org/10.1080/07366299.2012.700591 | IDEaL | 2 | Ether, Amide
4790 | 1 | CCCCCCCCN(C)C(=O)C(CCCCCC)(OCC)C(=O)N(C)CCCCCCCC | 0.6 | hydrogenated tetrapropylene |  | 1 | 0 | Eu(III) | 0 | HNO3 | 3.1 | 295.15 | 1.04 | 0.01703334 | https://doi.org/10.1080/07366299.2012.700591 | IDEaL | 2 | Ether, Amide
4791 | 1 | CCCCCCCCN(C)C(=O)C(CCCCCC)(OCC)C(=O)N(C)CCCCCCCC | 0.6 | hydrogenated tetrapropylene |  | 1 | 0 | Gd(III) | 0 | HNO3 | 3.1 | 295.15 | 1.32 | 0.1205739 | https://doi.org/10.1080/07366299.2012.700591 | IDEaL | 2 | Ether, Amide
4792 | 1 | CCCCCCCCN(C)C(=O)C(CCCCCC)(OCC)C(=O)N(C)CCCCCCCC | 0.6 | hydrogenated tetrapropylene |  | 1 | 0 | Ce(III) | 0 | HNO3 | 3.1 | 295.15 | 0.01 | -2 | https://doi.org/10.1080/07366299.2012.700591 | IDEaL | 0 | Ether, Amide
4793 | 1 | CCCCCCCCN(C)C(=O)C(CCCCCC)(OCC)C(=O)N(C)CCCCCCCC | 0.6 | hydrogenated tetrapropylene |  | 1 | 0 | La(III) | 0 | HNO3 | 3.1 | 295.15 | 2.13 | 0.3283796 | https://doi.org/10.1080/07366299.2012.700591 | IDEaL | 2 | Ether, Amide
4794 | 1 | CCCCCCCCN(C)C(=O)C(CCCCCC)(OCC)C(=O)N(C)CCCCCCCC | 0.6 | hydrogenated tetrapropylene |  | 1 | 0 | Pr(III) | 0 | HNO3 | 3.1 | 295.15 | 2.52 | 0.4014005 | https://doi.org/10.1080/07366299.2012.700591 | IDEaL | 2 | Ether, Amide
4795 | 1 | CCCCCCCCN(C)C(=O)C(CCCCCC)(OCC)C(=O)N(C)CCCCCCCC | 0.6 | hydrogenated tetrapropylene |  | 1 | 0 | Nd(III) | 0 | HNO3 | 3.1 | 295.15 | 2.16 | 0.3344538 | https://doi.org/10.1080/07366299.2012.700591 | IDEaL | 2 | Ether, Amide
4796 | 1 | CCCCCCCCN(C)C(=O)C(CCCCCC)(OCC)C(=O)N(C)CCCCCCCC | 0.6 | hydrogenated tetrapropylene |  | 1 | 0 | Sm(III) | 0 | HNO3 | 3.1 | 295.15 | 1.67 | 0.2227165 | https://doi.org/10.1080/07366299.2012.700591 | IDEaL | 2 | Ether, Amide
4797 | 1 | CCCCCCCCN(C)C(=O)C(CCCCCC)(OCC)C(=O)N(C)CCCCCCCC | 0.6 | hydrogenated tetrapropylene |  | 1 | 0 | Eu(III) | 0 | HNO3 | 3.1 | 295.15 | 1.39 | 0.1430148 | https://doi.org/10.1080/07366299.2012.700591 | IDEaL | 2 | Ether, Amide
4798 | 1 | CCCCCCCCN(C)C(=O)C(CCCCCC)(OCC)C(=O)N(C)CCCCCCCC | 0.6 | hydrogenated tetrapropylene |  | 1 | 0 | Eu(III) | 0 | HNO3 | 3.1 | 295.15 | 1.27 | 0.1038037 | https://doi.org/10.1080/07366299.2012.700591 | IDEaL | 2 | Ether, Amide
4799 | 1 | CCCCCCCCN(C)C(=O)C(CCCCCC)(OCC)C(=O)N(C)CCCCCCCC | 0.6 | hydrogenated tetrapropylene |  | 1 | 0 | Gd(III) | 0 | HNO3 | 3.1 | 295.15 | 1.84 | 0.2648178 | https://doi.org/10.1080/07366299.2012.700591 | IDEaL | 2 | Ether, Amide
4800 | 1 | CCCCCCCCN(C)C(=O)C(CCCCCC)(OCC)C(=O)N(C)CCCCCCCC | 0.6 | hydrogenated tetrapropylene |  | 1 | 0 | Ce(III) | 0 | HNO3 | 3.1 | 295.15 | 0.01 | -2 | https://doi.org/10.1080/07366299.2012.700591 | IDEaL | 0 | Ether, Amide
4801 | 1 | CCCCCCCCN(C)C(=O)C(CCCCCC)(OCC)C(=O)N(C)CCCCCCCC | 0.2 | tetrachloroethane |  | 1 | 0 | Eu(III) | 0 | HNO3 | 3 | 295.15 | 0.024 | -1.619789 | https://doi.org/10.1524/ract.2008.1485 | IDEaL | 0 | Ether, Amide
4802 | 1 | CCCCCCCCN(C)C(=O)C(CCCCCC)(OCC)C(=O)N(C)CCCCCCCC | 0.2 | 1-octanol |  | 1 | 0 | Eu(III) | 0 | HNO3 | 3 | 295.15 | 0.033 | -1.481486 | https://doi.org/10.1524/ract.2008.1485 | IDEaL | 0 | Ether, Amide
4803 | 1 | CCCCCCCCN(C)C(=O)C(CCCCCC)(OCC)C(=O)N(C)CCCCCCCC | 0.2 | hydrogenated tetrapropylene | 1-octanol | 0.9 | 0.1 | Eu(III) | 0 | HNO3 | 3 | 295.15 | 0.035 | -1.455932 | https://doi.org/10.1524/ract.2008.1485 | IDEaL | 0 | Ether, Amide
4804 | 1 | CCCCCCCCOP(=O)(OCCCCCCCC)C(=O)N(CC)CC | 0.5 | Decalin |  | 1 | 0 | Ce(III) | 0 | HNO3 | 7.5 | 298.15 | 0.0136 | -1.866461 | https://doi.org/10.1016/0022-1902(64)80024-5 | IDEaL | 0 | Phosphine Oxides
4805 | 1 | CCCCCCCCOP(=O)(OCCCCCCCC)C(=O)N(CC)CC | 0.5 | Decalin |  | 1 | 0 | Ce(III) | 0 | HNO3 | 6.5 | 298.15 | 0.0113 | -1.946922 | https://doi.org/10.1016/0022-1902(64)80024-5 | IDEaL | 0 | Phosphine Oxides
4806 | 1 | CCCCCCCCOP(=O)(OCCCCCCCC)C(=O)N(CC)CC | 0.5 | Decalin |  | 1 | 0 | Ce(III) | 0 | HNO3 | 5.5 | 298.15 | 0.0091 | -2.040959 | https://doi.org/10.1016/0022-1902(64)80024-5 | IDEaL | 0 | Phosphine Oxides
4807 | 1 | CCCCCCCCOP(=O)(OCCCCCCCC)C(=O)N(CC)CC | 0.5 | Decalin |  | 1 | 0 | Ce(III) | 0 | HNO3 | 4.5 | 298.15 | 0.0072 | -2.142668 | https://doi.org/10.1016/0022-1902(64)80024-5 | IDEaL | 0 | Phosphine Oxides
4808 | 1 | CCCCCCCCOP(=O)(OCCCCCCCC)C(=O)N(CC)CC | 0.5 | Decalin |  | 1 | 0 | Ce(III) | 0 | HNO3 | 3.5 | 298.15 | 0.009 | -2.045757 | https://doi.org/10.1016/0022-1902(64)80024-5 | IDEaL | 0 | Phosphine Oxides
4809 | 1 | CCCCCCCCOP(=O)(OCCCCCCCC)C(=O)N(CC)CC | 0.5 | Decalin |  | 1 | 0 | Ce(III) | 0 | HNO3 | 2.5 | 298.15 | 0.01 | -2 | https://doi.org/10.1016/0022-1902(64)80024-5 | IDEaL | 0 | Phosphine Oxides
4810 | 1 | CCCCCCCCOP(=O)(OCCCCCCCC)C(=O)N(CC)CC | 0.5 | Decalin |  | 1 | 0 | Ce(III) | 0 | HNO3 | 1.5 | 298.15 | 0.0146 | -1.835647 | https://doi.org/10.1016/0022-1902(64)80024-5 | IDEaL | 0 | Phosphine Oxides
4811 | 1 | CCCCCCCCOP(=O)(OCCCCCCCC)C(=O)N(CC)CC | 0.5 | Decalin |  | 1 | 0 | Ce(III) | 0 | HNO3 | 0.5 | 298.15 | 0.033 | -1.481486 | https://doi.org/10.1016/0022-1902(64)80024-5 | IDEaL | 0 | Phosphine Oxides
4812 | 1 | CCCCCCCCOP(=O)(OCCCCCCCC)C(=O)N(CC)CC | 1 | Decalin |  | 1 | 0 | Ce(III) | 0 | HNO3 | 0.1 | 298.15 | 1.64 | 0.2148438 | https://doi.org/10.1016/0022-1902(64)80024-5 | IDEaL | 2 | Phosphine Oxides
4813 | 1 | CCCCCCCCOP(=O)(OCCCCCCCC)C(=O)N(CC)CC | 1 | Decalin |  | 1 | 0 | Ce(III) | 0 | HNO3 | 2.55 | 298.15 | 0.121 | -0.9172146 | https://doi.org/10.1016/0022-1902(64)80024-5 | IDEaL | 1 | Phosphine Oxides
4814 | 1 | CCCCCCCCOP(=O)(OCCCCCCCC)C(=O)N(CC)CC | 1 | Decalin |  | 1 | 0 | Ce(III) | 0 | HNO3 | 5.1 | 298.15 | 0.212 | -0.6736641 | https://doi.org/10.1016/0022-1902(64)80024-5 | IDEaL | 1 | Phosphine Oxides
4815 | 1 | CCCCCCCCOP(=O)(OCCCCCCCC)C(=O)N(CC)CC | 1 | Decalin |  | 1 | 0 | Ce(III) | 0 | HNO3 | 0.1 | 298.15 | 0.53 | -0.2757241 | https://doi.org/10.1016/0022-1902(64)80024-5 | IDEaL | 1 | Phosphine Oxides
4816 | 1 | CCCCCCCCOP(=O)(OCCCCCCCC)C(=O)N(CC)CC | 1 | Decalin |  | 1 | 0 | Ce(III) | 0 | HNO3 | 2.55 | 298.15 | 0.056 | -1.251812 | https://doi.org/10.1016/0022-1902(64)80024-5 | IDEaL | 0 | Phosphine Oxides
4817 | 1 | CCCCCCCCOP(=O)(OCCCCCCCC)C(=O)N(CC)CC | 1 | Decalin |  | 1 | 0 | Ce(III) | 0 | HNO3 | 5.1 | 298.15 | 0.08 | -1.09691 | https://doi.org/10.1016/0022-1902(64)80024-5 | IDEaL | 0 | Phosphine Oxides
4818 | 1 | CCCCCCCCOP(=O)(OCCCCCCCC)C(=O)N(CC)CC | 1 | Decalin |  | 1 | 0 | Ce(III) | 0 | HNO3 | 12.1 | 298.15 | 3.29 | 0.5171959 | https://doi.org/10.1016/0022-1902(64)80024-5 | IDEaL | 2 | Phosphine Oxides
4819 | 1 | CCCCCCCCOP(=O)(OCCCCCCCC)C(=O)N(CC)CC | 0.5 | Decalin |  | 1 | 0 | Ce(III) | 0 | HNO3 | 6.1 | 298.15 | 0.0091 | -2.040959 | https://doi.org/10.1016/0022-1902(64)80024-5 | IDEaL | 0 | Phosphine Oxides
4820 | 1 | CCCCCCCCOP(=O)(OCCCCCCCC)C(=O)N(CC)CC | 0.5 | Decalin |  | 1 | 0 | Ce(III) | 0 | HNO3 | 8 | 298.15 | 0.0179 | -1.747147 | https://doi.org/10.1016/0022-1902(64)80024-5 | IDEaL | 0 | Phosphine Oxides
4821 | 1 | CCCCCCCCOP(=O)(OCCCCCCCC)C(=O)N(CC)CC | 0.5 | Decalin |  | 1 | 0 | Ce(III) | 0 | HNO3 | 10 | 298.15 | 0.057 | -1.244125 | https://doi.org/10.1016/0022-1902(64)80024-5 | IDEaL | 0 | Phosphine Oxides
4822 | 1 | CCCCCCCCOP(=O)(OCCCCCCCC)C(=O)N(CC)CC | 0.5 | Decalin |  | 1 | 0 | Ce(III) | 0 | HNO3 | 12.1 | 298.15 | 0.217 | -0.6635403 | https://doi.org/10.1016/0022-1902(64)80024-5 | IDEaL | 1 | Phosphine Oxides
4823 | 1 | CCCCCCCCOP(=O)(OCCCCCCCC)C(=O)N(CC)CC | 0.5 | Decalin |  | 1 | 0 | Ce(III) | 0 | HNO3 | 15 | 298.15 | 5.07 | 0.705008 | https://doi.org/10.1016/0022-1902(64)80024-5 | IDEaL | 2 | Phosphine Oxides
4824 | 1 | CCCCCCCCOP(=O)(OCCCCCCCC)C(=O)N(CC)CC | 0.4 | Decalin |  | 1 | 0 | Ce(III) | 0 | HNO3 | 12.1 | 298.15 | 0.103 | -0.9871628 | https://doi.org/10.1016/0022-1902(64)80024-5 | IDEaL | 1 | Phosphine Oxides
4825 | 1 | CCCCCCCCOP(=O)(OCCCCCCCC)C(=O)N(CC)CC | 0.3 | Decalin |  | 1 | 0 | Ce(III) | 0 | HNO3 | 12.1 | 298.15 | 0.046 | -1.337242 | https://doi.org/10.1016/0022-1902(64)80024-5 | IDEaL | 0 | Phosphine Oxides
4826 | 1 | CCCCCCCCOP(=O)(OCCCCCCCC)C(=O)N(CC)CC | 0.2 | Decalin |  | 1 | 0 | Ce(III) | 0 | HNO3 | 12.1 | 298.15 | 0.0129 | -1.88941 | https://doi.org/10.1016/0022-1902(64)80024-5 | IDEaL | 0 | Phosphine Oxides
4827 | 1 | CCCCCCCCOP(=O)(OCCCCCCCC)C(=O)N(CC)CC | 0.2 | Decalin |  | 1 | 0 | Ce(III) | 0 | HNO3 | 15 | 298.15 | 0.284 | -0.5466817 | https://doi.org/10.1016/0022-1902(64)80024-5 | IDEaL | 1 | Phosphine Oxides
4828 | 1 | CCCCCCCCOP(=O)(OCCCCCCCC)C(=O)N(CC)CC | 0.1 | Decalin |  | 1 | 0 | Ce(III) | 0 | HNO3 | 12.1 | 298.15 | 0.00135 | -2.869666 | https://doi.org/10.1016/0022-1902(64)80024-5 | IDEaL | 0 | Phosphine Oxides
4829 | 1 | CCCCCCCCOP(=O)(OCCCCCCCC)C(=O)N(CC)CC | 0.1 | Decalin |  | 1 | 0 | Ce(III) | 0 | HNO3 | 15 | 298.15 | 0.0286 | -1.543634 | https://doi.org/10.1016/0022-1902(64)80024-5 | IDEaL | 0 | Phosphine Oxides
4830 | 1 | CCCCCCCCOP(=O)(OCCCCCCCC)C(=O)N(CC)CC | 0.08 | Decalin |  | 1 | 0 | Ce(III) | 0 | HNO3 | 15 | 298.15 | 0.0117 | -1.931814 | https://doi.org/10.1016/0022-1902(64)80024-5 | IDEaL | 0 | Phosphine Oxides
4831 | 1 | CCCCCCCCOP(=O)(OCCCCCCCC)C(=O)N(CC)CC | 0.05 | Decalin |  | 1 | 0 | Ce(III) | 0 | HNO3 | 15 | 298.15 | 0.0032 | -2.49485 | https://doi.org/10.1016/0022-1902(64)80024-5 | IDEaL | 0 | Phosphine Oxides
4832 | 1 | CCCCCCCCOP(=O)(OCCCCCCCC)C(=O)N(CC)CC | 0.04 | Decalin |  | 1 | 0 | Ce(III) | 0 | HNO3 | 15 | 298.15 | 0.0014 | -2.853872 | https://doi.org/10.1016/0022-1902(64)80024-5 | IDEaL | 0 | Phosphine Oxides
4833 | 1 | CCc1nnc(-c2cccc(-c3cccc(-c4nnc(CC)c(CC)n4)n3)n2)nc1CC | 0.068 | tetrachloroethane |  | 1 | 0 | Eu(III) | 0 | HNO3 | 1 | 298.15 | 4.1 | 0.6127839 | https://doi.org/10.1016/j.inoche.2004.12.017 | IDEaL | 2 | Pyridine
4834 | 1 | CCCCC(CC)COP(=O)(O)OCC(CC)CCCC | 0.1 | kerosene |  | 1 | 0 | Dy(III) | 0 | HCl | 0.1 | 293.15 | 22.2 | 1.346353 | https://link.springer.com/article/10.1007%2Fs11663-997-0083-6 | IDEaL | 3 | Rare groups
4835 | 1 | CCCCC(CC)COP(=O)(O)OCC(CC)CCCC | 0.1 | kerosene |  | 1 | 0 | Dy(III) | 0 | HCl | 0.2 | 293.15 | 6.1 | 0.7853298 | https://link.springer.com/article/10.1007%2Fs11663-997-0083-6 | IDEaL | 2 | Rare groups
4836 | 1 | CCCCC(CC)COP(=O)(O)OCC(CC)CCCC | 0.1 | kerosene |  | 1 | 0 | Dy(III) | 0 | HCl | 0.5 | 293.15 | 1.37 | 0.1367206 | https://link.springer.com/article/10.1007%2Fs11663-997-0083-6 | IDEaL | 2 | Rare groups
4837 | 1 | CCCCC(CC)COP(=O)(O)OCC(CC)CCCC | 0.1 | kerosene |  | 1 | 0 | Dy(III) | 0 | HCl | 0.7 | 293.15 | 0.539 | -0.2684112 | https://link.springer.com/article/10.1007%2Fs11663-997-0083-6 | IDEaL | 1 | Rare groups
4838 | 1 | CCCCC(CC)COP(=O)(O)OCC(CC)CCCC | 0.1 | kerosene |  | 1 | 0 | Dy(III) | 0 | HCl | 1 | 293.15 | 0.218 | -0.6615435 | https://link.springer.com/article/10.1007%2Fs11663-997-0083-6 | IDEaL | 1 | Rare groups
4839 | 1 | CCCCC(CC)COP(=O)(O)OCC(CC)CCCC | 0.1 | kerosene |  | 1 | 0 | Dy(III) | 0 | HCl | 2 | 293.15 | 0.14 | -0.853872 | https://link.springer.com/article/10.1007%2Fs11663-997-0083-6 | IDEaL | 1 | Rare groups
4840 | 1 | CCCCC(CC)COP(=O)(O)OCC(CC)CCCC | 0.1 | kerosene |  | 1 | 0 | Dy(III) | 0 | HCl | 3 | 293.15 | 0.144 | -0.8416375 | https://link.springer.com/article/10.1007%2Fs11663-997-0083-6 | IDEaL | 1 | Rare groups
4841 | 1 | CCCCC(CC)COP(=O)(O)OCC(CC)CCCC | 0.1 | kerosene |  | 1 | 0 | Dy(III) | 0 | HCl | 5 | 293.15 | 0.157 | -0.8041003 | https://link.springer.com/article/10.1007%2Fs11663-997-0083-6 | IDEaL | 1 | Rare groups
4842 | 1 | CCCCC(CC)COP(=O)(O)OCC(CC)CCCC | 0.1 | kerosene |  | 1 | 0 | Dy(III) | 0 | HCl | 7 | 293.15 | 0.14 | -0.853872 | https://link.springer.com/article/10.1007%2Fs11663-997-0083-6 | IDEaL | 1 | Rare groups
4843 | 1 | CCCCC(CC)COP(=O)(O)CC(CC)CCCC | 0.1 | kerosene |  | 1 | 0 | Dy(III) | 0 | HCl | 0.05 | 293.15 | 4.94 | 0.6937269 | https://doi.org/10.1016/j.hydromet.2015.05.004 | IDEaL | 2 | Rare groups
4844 | 1 | CCCCC(CC)COP(=O)(O)CC(CC)CCCC | 0.1 | kerosene |  | 1 | 0 | Dy(III) | 0 | HCl | 0.07 | 293.15 | 2.63 | 0.4199557 | https://doi.org/10.1016/j.hydromet.2015.05.004 | IDEaL | 2 | Rare groups
4845 | 1 | CCCCC(CC)COP(=O)(O)CC(CC)CCCC | 0.1 | kerosene |  | 1 | 0 | Dy(III) | 0 | HCl | 0.1 | 293.15 | 1.17 | 0.06818586 | https://doi.org/10.1016/j.hydromet.2015.05.004 | IDEaL | 2 | Rare groups
4846 | 1 | CCCCC(CC)COP(=O)(O)CC(CC)CCCC | 0.1 | kerosene |  | 1 | 0 | Dy(III) | 0 | HCl | 0.2 | 293.15 | 0.294 | -0.5316527 | https://doi.org/10.1016/j.hydromet.2015.05.004 | IDEaL | 1 | Rare groups
4847 | 1 | CCCCC(CC)COP(=O)(O)CC(CC)CCCC | 0.1 | kerosene |  | 1 | 0 | Dy(III) | 0 | HCl | 0.5 | 293.15 | 0.117 | -0.9318141 | https://doi.org/10.1016/j.hydromet.2015.05.004 | IDEaL | 1 | Rare groups
4848 | 1 | CCCCC(CC)COP(=O)(O)CC(CC)CCCC | 0.1 | kerosene |  | 1 | 0 | Dy(III) | 0 | HCl | 0.7 | 293.15 | 0.102 | -0.9913998 | https://doi.org/10.1016/j.hydromet.2015.05.004 | IDEaL | 1 | Rare groups
4849 | 1 | CCCCC(CC)COP(=O)(O)CC(CC)CCCC | 0.1 | kerosene |  | 1 | 0 | Dy(III) | 0 | HCl | 1 | 293.15 | 0.085 | -1.070581 | https://doi.org/10.1016/j.hydromet.2015.05.004 | IDEaL | 0 | Rare groups
4850 | 1 | CCCCC(CC)COP(=O)(O)CC(CC)CCCC | 0.1 | kerosene |  | 1 | 0 | Dy(III) | 0 | HCl | 2 | 293.15 | 0.081 | -1.091515 | https://doi.org/10.1016/j.hydromet.2015.05.004 | IDEaL | 0 | Rare groups
4851 | 1 | CCCCC(CC)COP(=O)(O)CC(CC)CCCC | 0.1 | kerosene |  | 1 | 0 | Dy(III) | 0 | HCl | 3 | 293.15 | 0.08 | -1.09691 | https://doi.org/10.1016/j.hydromet.2015.05.004 | IDEaL | 0 | Rare groups
4852 | 1 | CCCCC(CC)COP(=O)(O)CC(CC)CCCC | 0.1 | kerosene |  | 1 | 0 | Dy(III) | 0 | HCl | 5 | 293.15 | 0.076 | -1.119186 | https://doi.org/10.1016/j.hydromet.2015.05.004 | IDEaL | 0 | Rare groups
4853 | 1 | CCCCC(CC)COP(=O)(O)CC(CC)CCCC | 0.1 | kerosene |  | 1 | 0 | Dy(III) | 0 | HCl | 7 | 293.15 | 0.076 | -1.119186 | https://doi.org/10.1016/j.hydromet.2015.05.004 | IDEaL | 0 | Rare groups
4854 | 1 | CCCCCCOCCP(=O)(CC(=O)N(CC(C)C)CC(C)C)c1ccccc1 | 0.25 | Tetrachloroethylene |  | 1 | 0 | La(III) | 0 | HNO3 | 3 | 298.15 | 1.1 | 0.04139269 | https://doi.org/10.1080/07366298608917877 | IDEaL | 2 | Rare groups
4855 | 1 | CCCCCCOCCP(=O)(CC(=O)N(CC(C)C)CC(C)C)c1ccccc1 | 0.25 | Tetrachloroethylene |  | 1 | 0 | Ce(III) | 0 | HNO3 | 3 | 298.15 | 1.8 | 0.2552725 | https://doi.org/10.1080/07366298608917877 | IDEaL | 2 | Rare groups
4856 | 1 | CCCCCCOCCP(=O)(CC(=O)N(CC(C)C)CC(C)C)c1ccccc1 | 0.25 | Tetrachloroethylene |  | 1 | 0 | Pr(III) | 0 | HNO3 | 3 | 298.15 | 2.4 | 0.3802112 | https://doi.org/10.1080/07366298608917877 | IDEaL | 2 | Rare groups
4857 | 1 | CCCCCCOCCP(=O)(CC(=O)N(CC(C)C)CC(C)C)c1ccccc1 | 0.25 | Tetrachloroethylene |  | 1 | 0 | Nd(III) | 0 | HNO3 | 3 | 298.15 | 2.2 | 0.3424227 | https://doi.org/10.1080/07366298608917877 | IDEaL | 2 | Rare groups
4858 | 1 | CCCCCCOCCP(=O)(CC(=O)N(CC(C)C)CC(C)C)c1ccccc1 | 0.25 | Tetrachloroethylene |  | 1 | 0 | Sm(III) | 0 | HNO3 | 3 | 298.15 | 2.7 | 0.4313638 | https://doi.org/10.1080/07366298608917877 | IDEaL | 2 | Rare groups
4859 | 1 | CCCCCCOCCP(=O)(CC(=O)N(CC(C)C)CC(C)C)c1ccccc1 | 0.25 | Tetrachloroethylene |  | 1 | 0 | Eu(III) | 0 | HNO3 | 3 | 298.15 | 2.6 | 0.4149733 | https://doi.org/10.1080/07366298608917877 | IDEaL | 2 | Rare groups
4860 | 1 | CCN(CC)C(=O)COc1c2cc(OC)cc1Cc1cc(OC)cc(c1OCC(=O)N(CC)CC)Cc1cc(OC)cc(c1OCC(=O)N(CC)CC)Cc1cc(OC)cc(c1OCC(=O)N(CC)CC)Cc1cc(OC)cc(c1OCC(=O)N(CC)CC)Cc1cc(OC)cc(c1OCC(=O)N(CC)CC)Cc1cc(OC)cc(c1OCC(=O)N(CC)CC)Cc1cc(OC)cc(c1OCC(=O)N(CC)CC)C2 | 0.01 | 2-nitrophenyl hexyl ether |  | 1 | 0 | Eu(III) | 0 | HNO3 | 1 | 298.15 | 0.001 | -3 | https://doi.org/10.1021/ja016597f | IDEaL | 0 | Ether, Amide
4861 | 1 | CCCCCOc1cc2c(OCC(=O)N(CC)CC)c(c1)Cc1cc(OCCCCC)cc(c1OCC(=O)N(CC)CC)Cc1cc(OCCCCC)cc(c1OCC(=O)N(CC)CC)Cc1cc(OCCCCC)cc(c1OCC(=O)N(CC)CC)Cc1cc(OCCCCC)cc(c1OCC(=O)N(CC)CC)Cc1cc(OCCCCC)cc(c1OCC(=O)N(CC)CC)Cc1cc(OCCCCC)cc(c1OCC(=O)N(CC)CC)Cc1cc(OCCCCC)cc(c1OCC(=O)N(CC)CC)C2 | 0.01 | 2-nitrophenyl hexyl ether |  | 1 | 0 | Eu(III) | 0 | HNO3 | 1 | 298.15 | 0.001 | -3 | https://doi.org/10.1021/ja016597f | IDEaL | 0 | Ether, Amide
4862 | 1 | CCN(CC)C(=O)COc1c2cc(C(C)(C)C)cc1Cc1cc(C(C)(C)C)cc(c1OCC(=O)N(CC)CC)Cc1cc(C(C)(C)C)cc(c1OCC(=O)N(CC)CC)Cc1cc(C(C)(C)C)cc(c1OCC(=O)N(CC)CC)Cc1cc(C(C)(C)C)cc(c1OCC(=O)N(CC)CC)Cc1cc(C(C)(C)C)cc(c1OCC(=O)N(CC)CC)Cc1cc(C(C)(C)C)cc(c1OCC(=O)N(CC)CC)Cc1cc(C(C)(C)C)cc(c1OCC(=O)N(CC)CC)C2 | 0.01 | 2-nitrophenyl hexyl ether |  | 1 | 0 | Eu(III) | 0 | HNO3 | 1 | 298.15 | 0.001 | -3 | https://doi.org/10.1021/ja016597f | IDEaL | 0 | Ether, Amide
4863 | 1 | CCN(CC)C(=O)COc1c2cccc1Cc1cccc(c1OCC(=O)N(CC)CC)Cc1cccc(c1OCC(=O)N(CC)CC)Cc1cccc(c1OCC(=O)N(CC)CC)Cc1cccc(c1OCC(=O)N(CC)CC)Cc1cccc(c1OCC(=O)N(CC)CC)Cc1cccc(c1OCC(=O)N(CC)CC)Cc1cccc(c1OCC(=O)N(CC)CC)C2 | 0.01 | 2-nitrophenyl hexyl ether |  | 1 | 0 | Eu(III) | 0 | HNO3 | 1 | 298.15 | 0.001 | -3 | https://doi.org/10.1021/ja016597f | IDEaL | 0 | Ether, Amide
4864 | 1 | CCCCCCCCN(CCCCCCCC)C(=O)C1CCC(C(=O)N(CCCCCCCC)CCCCCCCC)O1 | 0.08 | hydrogenated tetrapropylene |  | 1 | 0 | Eu(III) | 0 | HNO3 | 0.01 | 295.15 | 0.001 | -3 | https://doi.org/10.1080/10610278.2010.506553 | IDEaL | 0 | Ether, Amide, Diglycolamide
4865 | 1 | CCCCCCCCN(CCCCCCCC)C(=O)C1CCC(C(=O)N(CCCCCCCC)CCCCCCCC)O1 | 0.08 | hydrogenated tetrapropylene |  | 1 | 0 | Eu(III) | 0 | HNO3 | 0.1 | 295.15 | 0.003 | -2.522879 | https://doi.org/10.1080/10610278.2010.506553 | IDEaL | 0 | Ether, Amide, Diglycolamide
4866 | 1 | CCCCCCCCN(CCCCCCCC)C(=O)C1CCC(C(=O)N(CCCCCCCC)CCCCCCCC)O1 | 0.08 | hydrogenated tetrapropylene |  | 1 | 0 | Eu(III) | 0 | HNO3 | 1 | 295.15 | 1 | 0 | https://doi.org/10.1080/10610278.2010.506553 | IDEaL | 2 | Ether, Amide, Diglycolamide
4867 | 1 | CCCCCCCCN(CCCCCCCC)C(=O)C1CCC(C(=O)N(CCCCCCCC)CCCCCCCC)O1 | 0.08 | hydrogenated tetrapropylene |  | 1 | 0 | Eu(III) | 0 | HNO3 | 2 | 295.15 | 8 | 0.90309 | https://doi.org/10.1080/10610278.2010.506553 | IDEaL | 2 | Ether, Amide, Diglycolamide
4868 | 1 | CCCCCCCCN(CCCCCCCC)C(=O)C1CCC(C(=O)N(CCCCCCCC)CCCCCCCC)O1 | 0.08 | hydrogenated tetrapropylene |  | 1 | 0 | Eu(III) | 0 | HNO3 | 4 | 295.15 | 3 | 0.4771213 | https://doi.org/10.1080/10610278.2010.506553 | IDEaL | 2 | Ether, Amide, Diglycolamide
4869 | 1 | CCCCCCN(CC(CC)CCCC)C(=O)CN(CC(=O)N(CC(CC)CCCC)CC(CC)CCCC)CC(=O)N(CC(CC)CCCC)CC(CC)CCCC | 0.1 | hydrogenated tetrapropylene |  | 1 | 0 | Eu(III) | 0 | HNO3 | 0.01 | 295.15 | 0.28 | -0.552842 | https://doi.org/10.1080/10610278.2010.506553 | IDEaL | 1 | Amide
4870 | 1 | CCCCCCN(CC(CC)CCCC)C(=O)CN(CC(=O)N(CC(CC)CCCC)CC(CC)CCCC)CC(=O)N(CC(CC)CCCC)CC(CC)CCCC | 0.1 | hydrogenated tetrapropylene |  | 1 | 0 | Eu(III) | 0 | HNO3 | 0.1 | 295.15 | 0.065 | -1.187087 | https://doi.org/10.1080/10610278.2010.506553 | IDEaL | 0 | Amide
4871 | 1 | CCCCCCN(CC(CC)CCCC)C(=O)CN(CC(=O)N(CC(CC)CCCC)CC(CC)CCCC)CC(=O)N(CC(CC)CCCC)CC(CC)CCCC | 0.1 | hydrogenated tetrapropylene |  | 1 | 0 | Eu(III) | 0 | HNO3 | 1 | 295.15 | 0.045 | -1.346787 | https://doi.org/10.1080/10610278.2010.506553 | IDEaL | 0 | Amide
4872 | 1 | CCCCCCN(CC(CC)CCCC)C(=O)CN(CC(=O)N(CC(CC)CCCC)CC(CC)CCCC)CC(=O)N(CC(CC)CCCC)CC(CC)CCCC | 0.1 | hydrogenated tetrapropylene |  | 1 | 0 | Eu(III) | 0 | HNO3 | 2 | 295.15 | 0.05 | -1.30103 | https://doi.org/10.1080/10610278.2010.506553 | IDEaL | 0 | Amide
4873 | 1 | CCCCCCN(CC(CC)CCCC)C(=O)CN(CC(=O)N(CC(CC)CCCC)CC(CC)CCCC)CC(=O)N(CC(CC)CCCC)CC(CC)CCCC | 0.1 | hydrogenated tetrapropylene |  | 1 | 0 | Eu(III) | 0 | HNO3 | 3 | 295.15 | 0.045 | -1.346787 | https://doi.org/10.1080/10610278.2010.506553 | IDEaL | 0 | Amide
4874 | 1 | CCCCCCN(CC(CC)CCCC)C(=O)CN(CC(=O)N(CC(CC)CCCC)CC(CC)CCCC)CC(=O)N(CC(CC)CCCC)CC(CC)CCCC | 0.1 | hydrogenated tetrapropylene |  | 1 | 0 | Eu(III) | 0 | HNO3 | 4 | 295.15 | 0.045 | -1.346787 | https://doi.org/10.1080/10610278.2010.506553 | IDEaL | 0 | Amide
4875 | 1 | CCCCNC(=O)C(CCCCCC(C(=O)NCCCC)C(=O)NCCCC)C(=O)NCCCC | 0.1 | tetrachloroethane |  | 1 | 0 | Eu(III) | 0 | HNO3 | 3 | 295.15 | 0.039 | -1.408935 | https://doi.org/10.1524/ract.2008.1485 | IDEaL | 0 | Amide
4876 | 1 | CCCCNC(=O)C(CCCCCC(C(=O)NCCCC)C(=O)NCCCC)C(=O)NCCCC | 0.1 | tetrachloroethane |  | 1 | 0 | Eu(III) | 0 | HNO3 | 4 | 295.15 | 1.2 | 0.07918125 | https://doi.org/10.1524/ract.2008.1485 | IDEaL | 2 | Amide
4877 | 1 | CCCCNC(=O)C(CCCCCC(C(=O)NCCCC)C(=O)NCCCC)C(=O)NCCCC | 0.1 | tetrachloroethane |  | 1 | 0 | Eu(III) | 0 | HNO3 | 5 | 295.15 | 0.9 | -0.04575749 | https://doi.org/10.1524/ract.2008.1485 | IDEaL | 1 | Amide
4878 | 1 | CCCCCCCCNC(=O)C(CCCCCC(C(=O)NCCCCCCCC)C(=O)NCCCCCCCC)C(=O)NCCCCCCCC | 0.1 | tetrachloroethane |  | 1 | 0 | Eu(III) | 0 | HNO3 | 3 | 295.15 | 0.2 | -0.69897 | https://doi.org/10.1524/ract.2008.1485 | IDEaL | 1 | Amide
4879 | 1 | CCCCNC(=O)C(CCCCCCC(C(=O)NCCCC)C(=O)NCCCC)C(=O)NCCCC | 0.1 | tetrachloroethane |  | 1 | 0 | Eu(III) | 0 | HNO3 | 3 | 295.15 | 0.07 | -1.154902 | https://doi.org/10.1524/ract.2008.1485 | IDEaL | 0 | Amide
4880 | 1 | CCCCNC(=O)C(CCCCCCC(C(=O)NCCCC)C(=O)NCCCC)C(=O)NCCCC | 0.1 | tetrachloroethane |  | 1 | 0 | Eu(III) | 0 | HNO3 | 4 | 295.15 | 2.7 | 0.4313638 | https://doi.org/10.1524/ract.2008.1485 | IDEaL | 2 | Amide
4881 | 1 | CCCCNC(=O)C(CCCCCCC(C(=O)NCCCC)C(=O)NCCCC)C(=O)NCCCC | 0.1 | tetrachloroethane |  | 1 | 0 | Eu(III) | 0 | HNO3 | 5 | 295.15 | 5.5 | 0.7403627 | https://doi.org/10.1524/ract.2008.1485 | IDEaL | 2 | Amide
4882 | 1 | CCCCCCCCNC(=O)C(CCCCCCC(C(=O)NCCCCCCCC)C(=O)NCCCCCCCC)C(=O)NCCCCCCCC | 0.1 | tetrachloroethane |  | 1 | 0 | Eu(III) | 0 | HNO3 | 3 | 295.15 | 0.004 | -2.39794 | https://doi.org/10.1524/ract.2008.1485 | IDEaL | 0 | Amide
4883 | 1 | CCCCCCCCNC(=O)C(CCCCCCC(C(=O)NCCCCCCCC)C(=O)NCCCCCCCC)C(=O)NCCCCCCCC | 0.1 | tetrachloroethane |  | 1 | 0 | Eu(III) | 0 | HNO3 | 4 | 295.15 | 0.01 | -2 | https://doi.org/10.1524/ract.2008.1485 | IDEaL | 0 | Amide
4884 | 1 | CCCCCCCCNC(=O)C(CCCCCCC(C(=O)NCCCCCCCC)C(=O)NCCCCCCCC)C(=O)NCCCCCCCC | 0.1 | tetrachloroethane |  | 1 | 0 | Eu(III) | 0 | HNO3 | 5 | 295.15 | 0.44 | -0.3565473 | https://doi.org/10.1524/ract.2008.1485 | IDEaL | 1 | Amide
4885 | 1 | CCCCNC(=O)C(Cc1cccc(CC(C(=O)NCCCC)C(=O)NCCCC)c1)C(=O)NCCCC | 0.1 | tetrachloroethane |  | 1 | 0 | Eu(III) | 0 | HNO3 | 3 | 295.15 | 0.038 | -1.420216 | https://doi.org/10.1524/ract.2008.1485 | IDEaL | 0 | Amide
4886 | 1 | CCCCNC(=O)C(Cc1cccc(CC(C(=O)NCCCC)C(=O)NCCCC)c1)C(=O)NCCCC | 0.1 | tetrachloroethane |  | 1 | 0 | Eu(III) | 0 | HNO3 | 4 | 295.15 | 0.023 | -1.638272 | https://doi.org/10.1524/ract.2008.1485 | IDEaL | 0 | Amide
4887 | 1 | CCCCNC(=O)C(Cc1cccc(CC(C(=O)NCCCC)C(=O)NCCCC)c1)C(=O)NCCCC | 0.1 | tetrachloroethane |  | 1 | 0 | Eu(III) | 0 | HNO3 | 5 | 295.15 | 0.15 | -0.8239087 | https://doi.org/10.1524/ract.2008.1485 | IDEaL | 1 | Amide
4888 | 1 | CCCCCCCCNC(=O)C(Cc1cccc(CC(C(=O)NCCCCCCCC)C(=O)NCCCCCCCC)c1)C(=O)NCCCCCCCC | 0.1 | tetrachloroethane |  | 1 | 0 | Eu(III) | 0 | HNO3 | 3 | 295.15 | 0.12 | -0.9208188 | https://doi.org/10.1524/ract.2008.1485 | IDEaL | 1 | Amide
4889 | 1 | CCCCCCCCNC(=O)C(Cc1cccc(CC(C(=O)NCCCCCCCC)C(=O)NCCCCCCCC)c1)C(=O)NCCCCCCCC | 0.1 | tetrachloroethane |  | 1 | 0 | Eu(III) | 0 | HNO3 | 4 | 295.15 | 0.1 | -1 | https://doi.org/10.1524/ract.2008.1485 | IDEaL | 1 | Amide
4890 | 1 | CCCCNC(=O)CC(=O)Nc1ccccc1NC(=O)CC(=O)NCCCC | 0.1 | tetrachloroethane |  | 1 | 0 | Eu(III) | 0 | HNO3 | 3 | 295.15 | 0.1 | -1 | https://doi.org/10.1524/ract.2008.1485 | IDEaL | 1 | Amide
4891 | 1 | CCCCNC(=O)C(CC)C(=O)Nc1ccccc1NC(=O)C(CC)C(=O)NCCCC | 0.1 | tetrachloroethane |  | 1 | 0 | Eu(III) | 0 | HNO3 | 3 | 295.15 | 0.1 | -1 | https://doi.org/10.1524/ract.2008.1485 | IDEaL | 1 | Amide
4892 | 1 | CCCCNC(=O)CC(=O)Nc1cccc(NC(=O)CC(=O)NCCCC)c1 | 0.1 | tetrachloroethane |  | 1 | 0 | Eu(III) | 0 | HNO3 | 3 | 295.15 | 0.1 | -1 | https://doi.org/10.1524/ract.2008.1485 | IDEaL | 1 | Amide
4893 | 1 | CCCCN(C)C(=O)CC(=O)Nc1cccc(NC(=O)CC(=O)N(C)CCCC)c1 | 0.1 | tetrachloroethane |  | 1 | 0 | Eu(III) | 0 | HNO3 | 3 | 295.15 | 0.1 | -1 | https://doi.org/10.1524/ract.2008.1485 | IDEaL | 1 | Amide
4894 | 1 | CCCCNC(=O)C(CC)C(=O)Nc1cccc(NC(=O)C(CC)C(=O)NCCCC)c1 | 0.1 | tetrachloroethane |  | 1 | 0 | Eu(III) | 0 | HNO3 | 3 | 295.15 | 0.1 | -1 | https://doi.org/10.1524/ract.2008.1485 | IDEaL | 1 | Amide
4895 | 1 | CCCCNC(=O)CC(=O)Nc1ccc(NC(=O)CC(=O)NCCCC)cc1 | 0.1 | tetrachloroethane |  | 1 | 0 | Eu(III) | 0 | HNO3 | 3 | 295.15 | 0.1 | -1 | https://doi.org/10.1524/ract.2008.1485 | IDEaL | 1 | Amide
4896 | 1 | CCCCCCCCN(C)C(=O)CC(=O)Nc1ccc(NC(=O)CC(=O)N(C)CCCCCCCC)cc1 | 0.1 | tetrachloroethane |  | 1 | 0 | Eu(III) | 0 | HNO3 | 3 | 295.15 | 0.1 | -1 | https://doi.org/10.1524/ract.2008.1485 | IDEaL | 1 | Amide
4897 | 1 | CCCCNC(=O)C(CC)C(=O)Nc1ccc(NC(=O)C(CC)C(=O)NCCCC)cc1 | 0.1 | tetrachloroethane |  | 1 | 0 | Eu(III) | 0 | HNO3 | 3 | 295.15 | 0.1 | -1 | https://doi.org/10.1524/ract.2008.1485 | IDEaL | 1 | Amide
4898 | 1 | CCCCNC(=O)CC(=O)NCc1cccc(CNC(=O)CC(=O)NCCCC)c1 | 0.1 | tetrachloroethane |  | 1 | 0 | Eu(III) | 0 | HNO3 | 3 | 295.15 | 2.09 | 0.3201463 | https://doi.org/10.1524/ract.2008.1485 | IDEaL | 2 | Amide
4899 | 1 | CCCCNC(=O)CC(=O)NCc1cccc(CNC(=O)CC(=O)NCCCC)c1 | 0.2 | 1-octanol |  | 1 | 0 | Eu(III) | 0 | HNO3 | 3 | 295.15 | 0.7 | -0.154902 | https://doi.org/10.1524/ract.2008.1485 | IDEaL | 1 | Amide
4900 | 1 | CCCCNC(=O)CC(=O)NCc1cccc(CNC(=O)CC(=O)NCCCC)c1 | 0.005 | tetrachloroethane |  | 1 | 0 | Eu(III) | 0 | HNO3 | 3 | 295.15 | 0.22 | -0.6575773 | https://doi.org/10.1524/ract.2008.1485 | IDEaL | 1 | Amide
4901 | 1 | CCCCNC(=O)CC(=O)NCc1cccc(CNC(=O)CC(=O)NCCCC)c1 | 0.1 | tetrachloroethane |  | 1 | 0 | Eu(III) | 0 | HNO3 | 3 | 295.15 | 2 | 0.30103 | https://doi.org/10.1524/ract.2008.1485 | IDEaL | 2 | Amide
4902 | 1 | CCCCNC(=O)CC(=O)NCc1cccc(CNC(=O)CC(=O)NCCCC)c1 | 0.2 | tetrachloroethane |  | 1 | 0 | Eu(III) | 0 | HNO3 | 3 | 295.15 | 15 | 1.176091 | https://doi.org/10.1524/ract.2008.1485 | IDEaL | 3 | Amide
4903 | 1 | CCCCNC(=O)CC(=O)NCc1cccc(CNC(=O)CC(=O)NCCCC)c1 | 0.3 | tetrachloroethane |  | 1 | 0 | Eu(III) | 0 | HNO3 | 3 | 295.15 | 32 | 1.50515 | https://doi.org/10.1524/ract.2008.1485 | IDEaL | 3 | Amide
4904 | 1 | CCCCNC(=O)CC(=O)NCc1cccc(CNC(=O)CC(=O)NCCCC)c1 | 0.1 | 1-octanol |  | 1 | 0 | Eu(III) | 0 | HNO3 | 3 | 295.15 | 0.7 | -0.154902 | https://doi.org/10.1524/ract.2008.1485 | IDEaL | 1 | Amide
4905 | 1 | CCCCNC(=O)CC(=O)NCc1cccc(CNC(=O)CC(=O)NCCCC)c1 | 0.2 | 1-octanol |  | 1 | 0 | Eu(III) | 0 | HNO3 | 3 | 295.15 | 0.35 | -0.455932 | https://doi.org/10.1524/ract.2008.1485 | IDEaL | 1 | Amide
4906 | 1 | CCCCNC(=O)CC(=O)NCc1cccc(CNC(=O)CC(=O)NCCCC)c1 | 0.3 | 1-octanol |  | 1 | 0 | Eu(III) | 0 | HNO3 | 3 | 295.15 | 8 | 0.90309 | https://doi.org/10.1524/ract.2008.1485 | IDEaL | 2 | Amide
4907 | 1 | CCCCNC(=O)CC(=O)NCc1cccc(CNC(=O)CC(=O)NCCCC)c1 | 0.1 | tetrachloroethane |  | 1 | 0 | Eu(III) | 0 | HNO3 | 0.06 | 295.15 | 0.011 | -1.958607 | https://doi.org/10.1524/ract.2008.1485 | IDEaL | 0 | Amide
4908 | 1 | CCCCNC(=O)CC(=O)NCc1cccc(CNC(=O)CC(=O)NCCCC)c1 | 0.1 | tetrachloroethane |  | 1 | 0 | Eu(III) | 0 | HNO3 | 0.25 | 295.15 | 0.03 | -1.522879 | https://doi.org/10.1524/ract.2008.1485 | IDEaL | 0 | Amide
4909 | 1 | CCCCNC(=O)CC(=O)NCc1cccc(CNC(=O)CC(=O)NCCCC)c1 | 0.1 | tetrachloroethane |  | 1 | 0 | Eu(III) | 0 | HNO3 | 1 | 295.15 | 0.24 | -0.6197888 | https://doi.org/10.1524/ract.2008.1485 | IDEaL | 1 | Amide
4910 | 1 | CCCCNC(=O)CC(=O)NCc1cccc(CNC(=O)CC(=O)NCCCC)c1 | 0.1 | tetrachloroethane |  | 1 | 0 | Eu(III) | 0 | HNO3 | 3 | 295.15 | 2.2 | 0.3424227 | https://doi.org/10.1524/ract.2008.1485 | IDEaL | 2 | Amide
4911 | 1 | CCCCNC(=O)CC(=O)NCc1cccc(CNC(=O)CC(=O)NCCCC)c1 | 0.1 | tetrachloroethane |  | 1 | 0 | Eu(III) | 0 | HNO3 | 4 | 295.15 | 2.2 | 0.3424227 | https://doi.org/10.1524/ract.2008.1485 | IDEaL | 2 | Amide
4912 | 1 | CCCCNC(=O)CC(=O)NCc1cccc(CNC(=O)CC(=O)NCCCC)c1 | 0.1 | tetrachloroethane |  | 1 | 0 | Eu(III) | 0 | HNO3 | 5 | 295.15 | 2 | 0.30103 | https://doi.org/10.1524/ract.2008.1485 | IDEaL | 2 | Amide
4913 | 1 | CCCCNC(=O)CC(=O)NCc1cccc(CNC(=O)CC(=O)NCCCC)c1 | 0.1 | tetrachloroethane |  | 1 | 0 | Eu(III) | 0 | HNO3 | 7 | 295.15 | 1.4 | 0.146128 | https://doi.org/10.1524/ract.2008.1485 | IDEaL | 2 | Amide
4914 | 1 | CCCCNC(=O)CC(=O)NCc1cccc(CNC(=O)CC(=O)NCCCC)c1 | 0.1 | tetrachloroethane |  | 1 | 0 | Eu(III) | 0 | HNO3 | 9 | 295.15 | 0.65 | -0.1870866 | https://doi.org/10.1524/ract.2008.1485 | IDEaL | 1 | Amide
4915 | 1 | CCCCNC(=O)CC(=O)NCc1cccc(CNC(=O)CC(=O)NCCCC)c1 | 0.1 | tetrachloroethane |  | 1 | 0 | Eu(III) | 0 | HNO3 | 10 | 295.15 | 0.45 | -0.3467875 | https://doi.org/10.1524/ract.2008.1485 | IDEaL | 1 | Amide
4916 | 1 | CCCCNC(=O)CC(=O)NCc1cccc(CNC(=O)CC(=O)NCCCC)c1 | 0.1 | 1-octanol |  | 1 | 0 | Eu(III) | 0 | HNO3 | 0.06 | 295.15 | 0.015 | -1.823909 | https://doi.org/10.1524/ract.2008.1485 | IDEaL | 0 | Amide
4917 | 1 | CCCCNC(=O)CC(=O)NCc1cccc(CNC(=O)CC(=O)NCCCC)c1 | 0.1 | 1-octanol |  | 1 | 0 | Eu(III) | 0 | HNO3 | 0.25 | 295.15 | 0.03 | -1.522879 | https://doi.org/10.1524/ract.2008.1485 | IDEaL | 0 | Amide
4918 | 1 | CCCCNC(=O)CC(=O)NCc1cccc(CNC(=O)CC(=O)NCCCC)c1 | 0.1 | 1-octanol |  | 1 | 0 | Eu(III) | 0 | HNO3 | 1 | 295.15 | 0.1 | -1 | https://doi.org/10.1524/ract.2008.1485 | IDEaL | 1 | Amide
4919 | 1 | CCCCNC(=O)CC(=O)NCc1cccc(CNC(=O)CC(=O)NCCCC)c1 | 0.1 | 1-octanol |  | 1 | 0 | Eu(III) | 0 | HNO3 | 4 | 295.15 | 0.78 | -0.1079054 | https://doi.org/10.1524/ract.2008.1485 | IDEaL | 1 | Amide
4920 | 1 | CCCCNC(=O)CC(=O)NCc1cccc(CNC(=O)CC(=O)NCCCC)c1 | 0.1 | 1-octanol |  | 1 | 0 | Eu(III) | 0 | HNO3 | 5 | 295.15 | 0.9 | -0.04575749 | https://doi.org/10.1524/ract.2008.1485 | IDEaL | 1 | Amide
4921 | 1 | CCCCNC(=O)CC(=O)NCc1cccc(CNC(=O)CC(=O)NCCCC)c1 | 0.1 | 1-octanol |  | 1 | 0 | Eu(III) | 0 | HNO3 | 7 | 295.15 | 0.9 | -0.04575749 | https://doi.org/10.1524/ract.2008.1485 | IDEaL | 1 | Amide
4922 | 1 | CCCCNC(=O)CC(=O)NCc1cccc(CNC(=O)CC(=O)NCCCC)c1 | 0.1 | 1-octanol |  | 1 | 0 | Eu(III) | 0 | HNO3 | 9 | 295.15 | 0.7 | -0.154902 | https://doi.org/10.1524/ract.2008.1485 | IDEaL | 1 | Amide
4923 | 1 | CCCCNC(=O)CC(=O)NCc1cccc(CNC(=O)CC(=O)NCCCC)c1 | 0.1 | 1-octanol |  | 1 | 0 | Eu(III) | 0 | HNO3 | 10 | 295.15 | 0.7 | -0.154902 | https://doi.org/10.1524/ract.2008.1485 | IDEaL | 1 | Amide
4924 | 1 | CCCCCCCCN(C)C(=O)CC(=O)NCc1cccc(CNC(=O)CC(=O)N(C)CCCCCCCC)c1 | 0.1 | tetrachloroethane |  | 1 | 0 | Eu(III) | 0 | HNO3 | 3 | 295.15 | 0.029 | -1.537602 | https://doi.org/10.1524/ract.2008.1485 | IDEaL | 0 | Amide
4925 | 1 | CCCCCCCCN(C)C(=O)CC(=O)NCc1cccc(CNC(=O)CC(=O)N(C)CCCCCCCC)c1 | 0.2 | 1-octanol |  | 1 | 0 | Eu(III) | 0 | HNO3 | 3 | 295.15 | 0.26 | -0.5850267 | https://doi.org/10.1524/ract.2008.1485 | IDEaL | 1 | Amide
4926 | 1 | CCCCCCCCN(C)C(=O)CC(=O)NCc1cccc(CNC(=O)CC(=O)N(C)CCCCCCCC)c1 | 0.2 | hydrogenated tetrapropylene | 1-octanol | 0.9 | 0.1 | Eu(III) | 0 | HNO3 | 3 | 295.15 | 0.95 | -0.02227639 | https://doi.org/10.1524/ract.2008.1485 | IDEaL | 1 | Amide
4927 | 1 | CCCCCCCCN(C)C(=O)CC(=O)NCc1cccc(CNC(=O)CC(=O)N(C)CCCCCCCC)c1 | 0.01 | hydrogenated tetrapropylene | 1-octanol | 0.9 | 0.1 | Eu(III) | 0 | HNO3 | 3 | 295.15 | 0.008 | -2.09691 | https://doi.org/10.1524/ract.2008.1485 | IDEaL | 0 | Amide
4928 | 1 | CCCCCCCCN(C)C(=O)CC(=O)NCc1cccc(CNC(=O)CC(=O)N(C)CCCCCCCC)c1 | 0.03 | hydrogenated tetrapropylene | 1-octanol | 0.9 | 0.1 | Eu(III) | 0 | HNO3 | 3 | 295.15 | 0.058 | -1.236572 | https://doi.org/10.1524/ract.2008.1485 | IDEaL | 0 | Amide
4929 | 1 | CCCCCCCCN(C)C(=O)CC(=O)NCc1cccc(CNC(=O)CC(=O)N(C)CCCCCCCC)c1 | 0.05 | hydrogenated tetrapropylene | 1-octanol | 0.9 | 0.1 | Eu(III) | 0 | HNO3 | 3 | 295.15 | 0.19 | -0.7212464 | https://doi.org/10.1524/ract.2008.1485 | IDEaL | 1 | Amide
4930 | 1 | CCCCCCCCN(C)C(=O)CC(=O)NCc1cccc(CNC(=O)CC(=O)N(C)CCCCCCCC)c1 | 0.08 | hydrogenated tetrapropylene | 1-octanol | 0.9 | 0.1 | Eu(III) | 0 | HNO3 | 3 | 295.15 | 0.52 | -0.2839967 | https://doi.org/10.1524/ract.2008.1485 | IDEaL | 1 | Amide
4931 | 1 | CCCCCCCCN(C)C(=O)CC(=O)NCc1cccc(CNC(=O)CC(=O)N(C)CCCCCCCC)c1 | 0.1 | hydrogenated tetrapropylene | 1-octanol | 0.9 | 0.1 | Eu(III) | 0 | HNO3 | 3 | 295.15 | 0.85 | -0.07058107 | https://doi.org/10.1524/ract.2008.1485 | IDEaL | 1 | Amide
4932 | 1 | CCCCCCCCN(C)C(=O)CC(=O)NCc1cccc(CNC(=O)CC(=O)N(C)CCCCCCCC)c1 | 0.1 | hydrogenated tetrapropylene | 1-octanol | 0.9 | 0.1 | Eu(III) | 0 | HNO3 | 0.06 | 295.15 | 0.003 | -2.522879 | https://doi.org/10.1524/ract.2008.1485 | IDEaL | 0 | Amide
4933 | 1 | CCCCCCCCN(C)C(=O)CC(=O)NCc1cccc(CNC(=O)CC(=O)N(C)CCCCCCCC)c1 | 0.1 | hydrogenated tetrapropylene | 1-octanol | 0.9 | 0.1 | Eu(III) | 0 | HNO3 | 0.6 | 295.15 | 0.1 | -1 | https://doi.org/10.1524/ract.2008.1485 | IDEaL | 1 | Amide
4934 | 1 | CCCCCCCCN(C)C(=O)CC(=O)NCc1cccc(CNC(=O)CC(=O)N(C)CCCCCCCC)c1 | 0.1 | hydrogenated tetrapropylene | 1-octanol | 0.9 | 0.1 | Eu(III) | 0 | HNO3 | 1 | 295.15 | 0.23 | -0.6382722 | https://doi.org/10.1524/ract.2008.1485 | IDEaL | 1 | Amide
4935 | 1 | CCCCCCCCN(C)C(=O)CC(=O)NCc1cccc(CNC(=O)CC(=O)N(C)CCCCCCCC)c1 | 0.1 | hydrogenated tetrapropylene | 1-octanol | 0.9 | 0.1 | Eu(III) | 0 | HNO3 | 3 | 295.15 | 0.9 | -0.04575749 | https://doi.org/10.1524/ract.2008.1485 | IDEaL | 1 | Amide
4936 | 1 | CCCCCCCCN(C)C(=O)CC(=O)NCc1cccc(CNC(=O)CC(=O)N(C)CCCCCCCC)c1 | 0.1 | hydrogenated tetrapropylene | 1-octanol | 0.9 | 0.1 | Eu(III) | 0 | HNO3 | 6.6 | 295.15 | 0.6 | -0.2218487 | https://doi.org/10.1524/ract.2008.1485 | IDEaL | 1 | Amide
4937 | 1 | CCCCNC(=S)C(CC)C(=S)Nc1ccccc1NC(=S)C(CC)C(=S)NCCCC | 0.1 | tetrachloroethane |  | 1 | 0 | Eu(III) | 0 | HNO3 | 3 | 295.15 | 0.001 | -3 | https://doi.org/10.1524/ract.2008.1485 | IDEaL | 0 | Other
4938 | 1 | CCCCNC(=S)CC(=S)Nc1cccc(NC(=S)CC(=S)NCCCC)c1 | 0.1 | tetrachloroethane |  | 1 | 0 | Eu(III) | 0 | HNO3 | 3 | 295.15 | 0.001 | -3 | https://doi.org/10.1524/ract.2008.1485 | IDEaL | 0 | Other
4940 | 1 | CCCCNC(=S)C(CC)C(=S)Nc1ccc(NC(=S)C(CC)C(=S)NCCCC)cc1 | 0.1 | tetrachloroethane |  | 1 | 0 | Eu(III) | 0 | HNO3 | 3 | 295.15 | 0.001 | -3 | https://doi.org/10.1524/ract.2008.1485 | IDEaL | 0 | Other
4941 | 1 | CCCCNC(=S)CC(=S)NCc1cccc(CNC(=S)CC(=S)NCCCC)c1 | 0.1 | tetrachloroethane |  | 1 | 0 | Eu(III) | 0 | HNO3 | 3 | 295.15 | 0.001 | -3 | https://doi.org/10.1524/ract.2008.1485 | IDEaL | 0 | Other
4942 | 1 | CCCCNC(=S)CC(=S)NCc1ccc(CNC(=S)CC(=S)NCCCC)cc1 | 0.1 | tetrachloroethane |  | 1 | 0 | Eu(III) | 0 | HNO3 | 3 | 295.15 | 0.001 | -3 | https://doi.org/10.1524/ract.2008.1485 | IDEaL | 0 | Other
4943 | 1 | CCCCNC(=S)C(CC)C(=S)NCc1ccc(CNC(=S)C(CC)C(=S)NCCCC)cc1 | 0.1 | tetrachloroethane |  | 1 | 0 | Eu(III) | 0 | HNO3 | 3 | 295.15 | 0.001 | -3 | https://doi.org/10.1524/ract.2008.1485 | IDEaL | 0 | Other
4944 | 1 | CCCCNC(=O)CC(=O)NCCCC | 0.2 | tetrachloroethane |  | 1 | 0 | Eu(III) | 0 | HNO3 | 3 | 295.15 | 0.004 | -2.39794 | https://doi.org/10.1524/ract.2008.1485 | IDEaL | 0 | Amide
4945 | 1 | CCCCNC(=O)CC(=O)NCc1ccccc1 | 0.2 | tetrachloroethane |  | 1 | 0 | Eu(III) | 0 | HNO3 | 3 | 295.15 | 0.009 | -2.045757 | https://doi.org/10.1524/ract.2008.1485 | IDEaL | 0 | Amide
4946 | 1 | CCCCCCCCNC(=O)CC(=O)NCc1ccccc1 | 0.2 | tetrachloroethane |  | 1 | 0 | Eu(III) | 0 | HNO3 | 3 | 295.15 | 0.004 | -2.39794 | https://doi.org/10.1524/ract.2008.1485 | IDEaL | 0 | Amide
4947 | 1 | CCCCCCCCN(C)C(=O)CC(=O)N(C)CCCCCCCC | 0.2 | tetrachloroethane |  | 1 | 0 | Eu(III) | 0 | HNO3 | 3 | 295.15 | 0.006 | -2.221849 | https://doi.org/10.1524/ract.2008.1485 | IDEaL | 0 | Amide
4948 | 1 | CCCCCCCCN(C)C(=O)CC(=O)N(C)CCCCCCCC | 0.2 | hydrogenated tetrapropylene | 1-octanol | 0.9 | 0.1 | Eu(III) | 0 | HNO3 | 3 | 295.15 | 0.009 | -2.045757 | https://doi.org/10.1524/ract.2008.1485 | IDEaL | 0 | Amide
4949 | 1 | CCCCN(CCCC)C(=O)COCC(=O)NCc1cccc(CNC(=O)COCC(=O)N(CCCC)CCCC)c1 | 0.1 | hydrogenated tetrapropylene | 1-octanol | 0.9 | 0.1 | Eu(III) | 0 | HNO3 | 3 | 295.15 | 183 | 2.262451 | https://doi.org/10.1080/07366290802672212 | IDEaL | 3 | Ether, Amide
4950 | 1 | CCCCCCCCN(C)C(=O)COCC(=O)NCc1cccc(CNC(=O)COCC(=O)N(C)CCCCCCCC)c1 | 0.1 | hydrogenated tetrapropylene | 1-octanol | 0.9 | 0.1 | Eu(III) | 0 | HNO3 | 3 | 295.15 | 310 | 2.491362 | https://doi.org/10.1080/07366290802672212 | IDEaL | 3 | Ether, Amide
4951 | 1 | CC(C)CCN(CCC(C)C)C(=O)COCC(=O)NCc1cccc(CNC(=O)COCC(=O)N(CCC(C)C)CCC(C)C)c1 | 0.1 | hydrogenated tetrapropylene | 1-octanol | 0.9 | 0.1 | Eu(III) | 0 | HNO3 | 3 | 295.15 | 251 | 2.399674 | https://doi.org/10.1080/07366290802672212 | IDEaL | 3 | Ether, Amide
4952 | 1 | CCCCCCOc1cc(CNC(=O)COCC(=O)N(CCCC)CCCC)cc(CNC(=O)COCC(=O)N(CCCC)CCCC)c1 | 0.1 | hydrogenated tetrapropylene | 1-octanol | 0.9 | 0.1 | Eu(III) | 0 | HNO3 | 3 | 295.15 | 330 | 2.518514 | https://doi.org/10.1080/07366290802672212 | IDEaL | 3 | Ether, Amide
4953 | 1 | CCCCCCCCCCCCOc1cc(CNC(=O)COCC(=O)N(CCCC)CCCC)cc(CNC(=O)COCC(=O)N(CCCC)CCCC)c1 | 0.1 | hydrogenated tetrapropylene | 1-octanol | 0.9 | 0.1 | Eu(III) | 0 | HNO3 | 3 | 295.15 | 276 | 2.440909 | https://doi.org/10.1080/07366290802672212 | IDEaL | 3 | Ether, Amide
4954 | 1 | CCCCCC(C)Oc1cc(CNC(=O)COCC(=O)N(CCCC)CCCC)cc(CNC(=O)COCC(=O)N(CCCC)CCCC)c1 | 0.1 | hydrogenated tetrapropylene | 1-octanol | 0.9 | 0.1 | Eu(III) | 0 | HNO3 | 3 | 295.15 | 335 | 2.525045 | https://doi.org/10.1080/07366290802672212 | IDEaL | 3 | Ether, Amide
4955 | 1 | CCCCCCCCN(C)C(=O)COCC(=O)N(C)Cc1cccc(CN(C)C(=O)COCC(=O)N(C)CCCCCCCC)c1 | 0.1 | hydrogenated tetrapropylene | 1-octanol | 0.9 | 0.1 | Eu(III) | 0 | HNO3 | 3 | 295.15 | 840 | 2.924279 | https://doi.org/10.1080/07366290802672212 | IDEaL | 3 | Ether, Amide, Diglycolamide
4957 | 1 | CCCCCCCCN(CCCCCCCC)C(=O)COCC(=O)NCCCCCNC(=O)COCC(=O)N(CCCCCCCC)CCCCCCCC | 0.1 | hydrogenated tetrapropylene | 1-octanol | 0.9 | 0.1 | Eu(III) | 0 | HNO3 | 3 | 295.15 | 43 | 1.633468 | https://doi.org/10.1080/07366290802672212 | IDEaL | 3 | Ether, Amide
4958 | 1 | CCCCN(CCCC)C(=O)COCC(=O)NCCCCCCNC(=O)COCC(=O)N(CCCC)CCCC | 0.1 | hydrogenated tetrapropylene | 1-octanol | 0.9 | 0.1 | Eu(III) | 0 | HNO3 | 3 | 295.15 | 204 | 2.30963 | https://doi.org/10.1080/07366290802672212 | IDEaL | 3 | Ether, Amide
4959 | 1 | CCCCCCCCN(CCCCCCCC)C(=O)COCC(=O)NCCCCCCNC(=O)COCC(=O)N(CCCCCCCC)CCCCCCCC | 0.1 | hydrogenated tetrapropylene | 1-octanol | 0.9 | 0.1 | Eu(III) | 0 | HNO3 | 3 | 295.15 | 290 | 2.462398 | https://doi.org/10.1080/07366290802672212 | IDEaL | 3 | Ether, Amide
4960 | 1 | CCCCCCCCN(CCCCCCCC)C(=O)COCC(=O)NCCCCCCCNC(=O)COCC(=O)N(CCCCCCCC)CCCCCCCC | 0.1 | hydrogenated tetrapropylene | 1-octanol | 0.9 | 0.1 | Eu(III) | 0 | HNO3 | 3 | 295.15 | 212 | 2.326336 | https://doi.org/10.1080/07366290802672212 | IDEaL | 3 | Ether, Amide
4961 | 1 | CCCCCCCCN(CCCCCCCC)C(=O)COCC(=O)NCCOCCNC(=O)COCC(=O)N(CCCCCCCC)CCCCCCCC | 0.1 | hydrogenated tetrapropylene | 1-octanol | 0.9 | 0.1 | Eu(III) | 0 | HNO3 | 3 | 295.15 | 63 | 1.799341 | https://doi.org/10.1080/07366290802672212 | IDEaL | 3 | Ether, Amide
4962 | 1 | CCN(CC)C(=O)COc1c2cc(OCc3ccccc3)cc1Cc1cc(OCc3ccccc3)cc(c1OCC(=O)N(CC)CC)Cc1cc(OCc3ccccc3)cc(c1OCC(=O)N(CC)CC)Cc1cc(OCc3ccccc3)cc(c1OCC(=O)N(CC)CC)Cc1cc(OCc3ccccc3)cc(c1OCC(=O)N(CC)CC)Cc1cc(OCc3ccccc3)cc(c1OCC(=O)N(CC)CC)C2 | 0.01 | 2-nitrophenyl hexyl ether |  | 1 | 0 | Eu(III) | 0 | HNO3 | 1 | 298.15 | 0.001 | -3 | https://doi.org/10.1021/ja016597f | IDEaL | 0 | Ether, Amide
4963 | 1 | CCCCCCCCOc1cc2c(OCC(=O)N(CC)CC)c(c1)Cc1cc(OCCCCCCCC)cc(c1OCC(=O)N(CC)CC)Cc1cc(OCCCCCCCC)cc(c1OCC(=O)N(CC)CC)Cc1cc(OCCCCCCCC)cc(c1OCC(=O)N(CC)CC)Cc1cc(OCCCCCCCC)cc(c1OCC(=O)N(CC)CC)Cc1cc(OCCCCCCCC)cc(c1OCC(=O)N(CC)CC)C2 | 0.01 | 2-nitrophenyl hexyl ether |  | 1 | 0 | Eu(III) | 0 | HNO3 | 1 | 298.15 | 0.001 | -3 | https://doi.org/10.1021/ja016597f | IDEaL | 0 | Ether, Amide
4964 | 1 | CCN(CC)C(=O)COc1c2cc(OCc3ccccc3)cc1Cc1cc(OCc3ccccc3)cc(c1OCC(=O)N(CC)CC)Cc1cc(OCc3ccccc3)cc(c1OCC(=O)N(CC)CC)Cc1cc(OCc3ccccc3)cc(c1OCC(=O)N(CC)CC)Cc1cc(OCc3ccccc3)cc(c1OCC(=O)N(CC)CC)Cc1cc(OCc3ccccc3)cc(c1OCC(=O)N(CC)CC)Cc1cc(OCc3ccccc3)cc(c1OCC(=O)N(CC)CC)Cc1cc(OCc3ccccc3)cc(c1OCC(=O)N(CC)CC)C2 | 0.01 | 2-nitrophenyl hexyl ether |  | 1 | 0 | Eu(III) | 0 | HNO3 | 1 | 298.15 | 0.001 | -3 | https://doi.org/10.1021/ja016597f | IDEaL | 0 | Ether, Amide
4965 | 1 | CCCCCCCCP(=O)(CC(=O)N(CCCC)CCCC)c1ccccc1 | 0.25 | Tetrachloroethylene |  | 1 | 0 | La(III) | 0 | HNO3 | 3 | 298.15 | 0.92 | -0.03621217 | https://doi.org/10.1080/07366298608917877 | IDEaL | 1 | Amide, Phosphine Oxides
4966 | 1 | CCCCCCCCP(=O)(CC(=O)N(CCCC)CCCC)c1ccccc1 | 0.25 | Tetrachloroethylene |  | 1 | 0 | Ce(III) | 0 | HNO3 | 3 | 298.15 | 1.5 | 0.1760913 | https://doi.org/10.1080/07366298608917877 | IDEaL | 2 | Amide, Phosphine Oxides
4967 | 1 | CCCCCCCCP(=O)(CC(=O)N(CCCC)CCCC)c1ccccc1 | 0.25 | Tetrachloroethylene |  | 1 | 0 | Pr(III) | 0 | HNO3 | 3 | 298.15 | 1.9 | 0.2787536 | https://doi.org/10.1080/07366298608917877 | IDEaL | 2 | Amide, Phosphine Oxides
4968 | 1 | CCCCCCCCP(=O)(CC(=O)N(CCCC)CCCC)c1ccccc1 | 0.25 | Tetrachloroethylene |  | 1 | 0 | Nd(III) | 0 | HNO3 | 3 | 298.15 | 2 | 0.30103 | https://doi.org/10.1080/07366298608917877 | IDEaL | 2 | Amide, Phosphine Oxides
4969 | 1 | CCCCCCCCP(=O)(CC(=O)N(CCCC)CCCC)c1ccccc1 | 0.25 | Tetrachloroethylene |  | 1 | 0 | Sm(III) | 0 | HNO3 | 3 | 298.15 | 2.3 | 0.3617278 | https://doi.org/10.1080/07366298608917877 | IDEaL | 2 | Amide, Phosphine Oxides
4970 | 1 | CCCCCCCCP(=O)(CC(=O)N(CCCC)CCCC)c1ccccc1 | 0.25 | Tetrachloroethylene |  | 1 | 0 | Eu(III) | 0 | HNO3 | 3 | 298.15 | 2.2 | 0.3424227 | https://doi.org/10.1080/07366298608917877 | IDEaL | 2 | Amide, Phosphine Oxides
4971 | 1 | CCCCCOP(=O)(CP(=O)(OCCCCC)OCCCCC)OCCCCC | 0.065 | Decalin |  | 1 | 0 | Ce(III) | 0 | HNO3 | 7.5 | 298.15 | 0.0183 | -1.737549 | https://doi.org/10.1016/0022-1902(64)80024-5 | IDEaL | 0 | Phosphine Oxides
4972 | 1 | CCCCCOP(=O)(CP(=O)(OCCCCC)OCCCCC)OCCCCC | 0.065 | Decalin |  | 1 | 0 | Ce(III) | 0 | HNO3 | 5.5 | 298.15 | 0.0201 | -1.696804 | https://doi.org/10.1016/0022-1902(64)80024-5 | IDEaL | 0 | Phosphine Oxides
4973 | 1 | CCCCCOP(=O)(CP(=O)(OCCCCC)OCCCCC)OCCCCC | 0.065 | Decalin |  | 1 | 0 | Ce(III) | 0 | HNO3 | 3.5 | 298.15 | 0.041 | -1.387216 | https://doi.org/10.1016/0022-1902(64)80024-5 | IDEaL | 0 | Phosphine Oxides
4974 | 1 | CCCCCOP(=O)(CP(=O)(OCCCCC)OCCCCC)OCCCCC | 0.065 | Decalin |  | 1 | 0 | Ce(III) | 0 | HNO3 | 1.5 | 298.15 | 0.166 | -0.7798919 | https://doi.org/10.1016/0022-1902(64)80024-5 | IDEaL | 1 | Phosphine Oxides
4975 | 1 | CCCCCOP(=O)(CP(=O)(OCCCCC)OCCCCC)OCCCCC | 1 | Decalin |  | 1 | 0 | Ce(III) | 0 | HNO3 | 0.1 | 298.15 | 29.3 | 1.466868 | https://doi.org/10.1016/0022-1902(64)80024-5 | IDEaL | 3 | Phosphine Oxides
4976 | 1 | CCCCCOP(=O)(CP(=O)(OCCCCC)OCCCCC)OCCCCC | 1 | Decalin |  | 1 | 0 | Ce(III) | 0 | HNO3 | 2.55 | 298.15 | 6.5 | 0.8129134 | https://doi.org/10.1016/0022-1902(64)80024-5 | IDEaL | 2 | Phosphine Oxides
4977 | 1 | CCCCCOP(=O)(CP(=O)(OCCCCC)OCCCCC)OCCCCC | 1 | Decalin |  | 1 | 0 | Ce(III) | 0 | HNO3 | 5.1 | 298.15 | 5.1 | 0.7075702 | https://doi.org/10.1016/0022-1902(64)80024-5 | IDEaL | 2 | Phosphine Oxides
4978 | 1 | CCCCCOP(=O)(CP(=O)(OCCCCC)OCCCCC)OCCCCC | 1 | Decalin |  | 1 | 0 | Ce(III) | 0 | HNO3 | 0.1 | 298.15 | 45 | 1.653213 | https://doi.org/10.1016/0022-1902(64)80024-5 | IDEaL | 3 | Phosphine Oxides
4979 | 1 | CCCCCOP(=O)(CP(=O)(OCCCCC)OCCCCC)OCCCCC | 1 | Decalin |  | 1 | 0 | Ce(III) | 0 | HNO3 | 2.55 | 298.15 | 10.2 | 1.0086 | https://doi.org/10.1016/0022-1902(64)80024-5 | IDEaL | 2 | Phosphine Oxides
4980 | 1 | CCCCCOP(=O)(CP(=O)(OCCCCC)OCCCCC)OCCCCC | 1 | Decalin |  | 1 | 0 | Ce(III) | 0 | HNO3 | 5.1 | 298.15 | 7 | 0.845098 | https://doi.org/10.1016/0022-1902(64)80024-5 | IDEaL | 2 | Phosphine Oxides
4981 | 1 | CCCCCOP(=O)(CP(=O)(OCCCCC)OCCCCC)OCCCCC | 0.5 | Decalin |  | 1 | 0 | Ce(III) | 0 | HNO3 | 1.03 | 298.15 | 6.6 | 0.8195439 | https://doi.org/10.1016/0022-1902(64)80024-5 | IDEaL | 2 | Phosphine Oxides
4982 | 1 | CCCCCOP(=O)(CP(=O)(OCCCCC)OCCCCC)OCCCCC | 0.5 | n-dodecane |  | 1 | 0 | Ce(III) | 0 | HNO3 | 1.03 | 298.15 | 4.5 | 0.6532125 | https://doi.org/10.1016/0022-1902(64)80024-5 | IDEaL | 2 | Phosphine Oxides
4983 | 1 | CCCCCOP(=O)(CP(=O)(OCCCCC)OCCCCC)OCCCCC | 0.5 | Decalin |  | 1 | 0 | Ce(III) | 0 | HNO3 | 5.1 | 298.15 | 4.2 | 0.6232493 | https://doi.org/10.1016/0022-1902(64)80024-5 | IDEaL | 2 | Phosphine Oxides
4984 | 1 | CCCCCOP(=O)(CP(=O)(OCCCCC)OCCCCC)OCCCCC | 0.5 | Decalin |  | 1 | 0 | Ce(III) | 0 | HNO3 | 15 | 298.15 | 7.5 | 0.8750613 | https://doi.org/10.1016/0022-1902(64)80024-5 | IDEaL | 2 | Phosphine Oxides
4985 | 1 | CCCCCOP(=O)(CP(=O)(OCCCCC)OCCCCC)OCCCCC | 0.1 | Decalin |  | 1 | 0 | Ce(III) | 0 | HNO3 | 1.03 | 298.15 | 0.87 | -0.06048075 | https://doi.org/10.1016/0022-1902(64)80024-5 | IDEaL | 1 | Phosphine Oxides
4986 | 1 | CCCCCOP(=O)(CP(=O)(OCCCCC)OCCCCC)OCCCCC | 0.1 | n-dodecane |  | 1 | 0 | Ce(III) | 0 | HNO3 | 1.03 | 298.15 | 0.74 | -0.1307683 | https://doi.org/10.1016/0022-1902(64)80024-5 | IDEaL | 1 | Phosphine Oxides
4987 | 1 | CCCCCOP(=O)(CP(=O)(OCCCCC)OCCCCC)OCCCCC | 0.1 | Decalin |  | 1 | 0 | Ce(III) | 0 | HNO3 | 5.1 | 298.15 | 0.24 | -0.6197888 | https://doi.org/10.1016/0022-1902(64)80024-5 | IDEaL | 1 | Phosphine Oxides
4988 | 1 | CCCCCOP(=O)(CP(=O)(OCCCCC)OCCCCC)OCCCCC | 0.1 | n-dodecane |  | 1 | 0 | Ce(III) | 0 | HNO3 | 5.1 | 298.15 | 0.4 | -0.39794 | https://doi.org/10.1016/0022-1902(64)80024-5 | IDEaL | 1 | Phosphine Oxides
4989 | 1 | CCCCCOP(=O)(CP(=O)(OCCCCC)OCCCCC)OCCCCC | 0.1 | Decalin |  | 1 | 0 | Ce(III) | 0 | HNO3 | 15 | 298.15 | 0.35 | -0.455932 | https://doi.org/10.1016/0022-1902(64)80024-5 | IDEaL | 1 | Phosphine Oxides
4990 | 1 | CCCCCOP(=O)(CP(=O)(OCCCCC)OCCCCC)OCCCCC | 0.08 | Decalin |  | 1 | 0 | Ce(III) | 0 | HNO3 | 1.03 | 298.15 | 0.62 | -0.2076083 | https://doi.org/10.1016/0022-1902(64)80024-5 | IDEaL | 1 | Phosphine Oxides
4991 | 1 | CCCCCOP(=O)(CP(=O)(OCCCCC)OCCCCC)OCCCCC | 0.08 | n-dodecane |  | 1 | 0 | Ce(III) | 0 | HNO3 | 1.03 | 298.15 | 0.48 | -0.3187588 | https://doi.org/10.1016/0022-1902(64)80024-5 | IDEaL | 1 | Phosphine Oxides
4992 | 1 | CCCCCOP(=O)(CP(=O)(OCCCCC)OCCCCC)OCCCCC | 0.08 | Decalin |  | 1 | 0 | Ce(III) | 0 | HNO3 | 5.1 | 298.15 | 0.167 | -0.7772835 | https://doi.org/10.1016/0022-1902(64)80024-5 | IDEaL | 1 | Phosphine Oxides
4993 | 1 | CCCCCOP(=O)(CP(=O)(OCCCCC)OCCCCC)OCCCCC | 0.08 | n-dodecane |  | 1 | 0 | Ce(III) | 0 | HNO3 | 5.1 | 298.15 | 0.24 | -0.6197888 | https://doi.org/10.1016/0022-1902(64)80024-5 | IDEaL | 1 | Phosphine Oxides
4994 | 1 | CCCCCOP(=O)(CP(=O)(OCCCCC)OCCCCC)OCCCCC | 0.05 | Decalin |  | 1 | 0 | Ce(III) | 0 | HNO3 | 1.03 | 298.15 | 0.29 | -0.537602 | https://doi.org/10.1016/0022-1902(64)80024-5 | IDEaL | 1 | Phosphine Oxides
4995 | 1 | CCCCCOP(=O)(CP(=O)(OCCCCC)OCCCCC)OCCCCC | 0.05 | n-dodecane |  | 1 | 0 | Ce(III) | 0 | HNO3 | 1.03 | 298.15 | 1.17 | 0.06818586 | https://doi.org/10.1016/0022-1902(64)80024-5 | IDEaL | 2 | Phosphine Oxides
4996 | 1 | CCCCCOP(=O)(CP(=O)(OCCCCC)OCCCCC)OCCCCC | 0.05 | Decalin |  | 1 | 0 | Ce(III) | 0 | HNO3 | 5.1 | 298.15 | 0.064 | -1.19382 | https://doi.org/10.1016/0022-1902(64)80024-5 | IDEaL | 0 | Phosphine Oxides
4997 | 1 | CCCCCOP(=O)(CP(=O)(OCCCCC)OCCCCC)OCCCCC | 0.05 | n-dodecane |  | 1 | 0 | Ce(III) | 0 | HNO3 | 5.1 | 298.15 | 0.083 | -1.080922 | https://doi.org/10.1016/0022-1902(64)80024-5 | IDEaL | 0 | Phosphine Oxides
4998 | 1 | CCCCCOP(=O)(CP(=O)(OCCCCC)OCCCCC)OCCCCC | 0.05 | Decalin |  | 1 | 0 | Ce(III) | 0 | HNO3 | 15 | 298.15 | 0.062 | -1.207608 | https://doi.org/10.1016/0022-1902(64)80024-5 | IDEaL | 0 | Phosphine Oxides
4999 | 1 | CCCCCOP(=O)(CP(=O)(OCCCCC)OCCCCC)OCCCCC | 0.05 | n-dodecane |  | 1 | 0 | Ce(III) | 0 | HNO3 | 15 | 298.15 | 0.48 | -0.3187588 | https://doi.org/10.1016/0022-1902(64)80024-5 | IDEaL | 1 | Phosphine Oxides
5000 | 1 | CCCCCOP(=O)(CP(=O)(OCCCCC)OCCCCC)OCCCCC | 0.035 | Decalin |  | 1 | 0 | Ce(III) | 0 | HNO3 | 15 | 298.15 | 0.05 | -1.30103 | https://doi.org/10.1016/0022-1902(64)80024-5 | IDEaL | 0 | Phosphine Oxides
5001 | 1 | CCCCCOP(=O)(CP(=O)(OCCCCC)OCCCCC)OCCCCC | 0.03 | Decalin |  | 1 | 0 | Ce(III) | 0 | HNO3 | 1.03 | 298.15 | 0.095 | -1.022276 | https://doi.org/10.1016/0022-1902(64)80024-5 | IDEaL | 0 | Phosphine Oxides
5002 | 1 | CCCCCOP(=O)(CP(=O)(OCCCCC)OCCCCC)OCCCCC | 0.03 | n-dodecane |  | 1 | 0 | Ce(III) | 0 | HNO3 | 1.03 | 298.15 | 0.053 | -1.275724 | https://doi.org/10.1016/0022-1902(64)80024-5 | IDEaL | 0 | Phosphine Oxides
5003 | 1 | CCCCCOP(=O)(CP(=O)(OCCCCC)OCCCCC)OCCCCC | 0.03 | Decalin |  | 1 | 0 | Ce(III) | 0 | HNO3 | 5.1 | 298.15 | 0.025 | -1.60206 | https://doi.org/10.1016/0022-1902(64)80024-5 | IDEaL | 0 | Phosphine Oxides
5004 | 1 | CCCCCOP(=O)(CP(=O)(OCCCCC)OCCCCC)OCCCCC | 0.03 | n-dodecane |  | 1 | 0 | Ce(III) | 0 | HNO3 | 5.1 | 298.15 | 0.032 | -1.49485 | https://doi.org/10.1016/0022-1902(64)80024-5 | IDEaL | 0 | Phosphine Oxides
5005 | 1 | CCCCCOP(=O)(CP(=O)(OCCCCC)OCCCCC)OCCCCC | 0.02 | Decalin |  | 1 | 0 | Ce(III) | 0 | HNO3 | 1.03 | 298.15 | 0.046 | -1.337242 | https://doi.org/10.1016/0022-1902(64)80024-5 | IDEaL | 0 | Phosphine Oxides
5006 | 1 | CCCCCOP(=O)(CP(=O)(OCCCCC)OCCCCC)OCCCCC | 0.02 | n-dodecane |  | 1 | 0 | Ce(III) | 0 | HNO3 | 1.03 | 298.15 | 0.026 | -1.585027 | https://doi.org/10.1016/0022-1902(64)80024-5 | IDEaL | 0 | Phosphine Oxides
5007 | 1 | CCCCCOP(=O)(CP(=O)(OCCCCC)OCCCCC)OCCCCC | 0.02 | Decalin |  | 1 | 0 | Ce(III) | 0 | HNO3 | 5.1 | 298.15 | 0.011 | -1.958607 | https://doi.org/10.1016/0022-1902(64)80024-5 | IDEaL | 0 | Phosphine Oxides
5008 | 1 | CCCCCOP(=O)(CP(=O)(OCCCCC)OCCCCC)OCCCCC | 0.02 | n-dodecane |  | 1 | 0 | Ce(III) | 0 | HNO3 | 5.1 | 298.15 | 0.0137 | -1.863279 | https://doi.org/10.1016/0022-1902(64)80024-5 | IDEaL | 0 | Phosphine Oxides
5009 | 1 | CCCCCOP(=O)(CP(=O)(OCCCCC)OCCCCC)OCCCCC | 0.02 | Decalin |  | 1 | 0 | Ce(III) | 0 | HNO3 | 15 | 298.15 | 0.017 | -1.769551 | https://doi.org/10.1016/0022-1902(64)80024-5 | IDEaL | 0 | Phosphine Oxides
5010 | 1 | CCCCCOP(=O)(CP(=O)(OCCCCC)OCCCCC)OCCCCC | 0.01 | Decalin |  | 1 | 0 | Ce(III) | 0 | HNO3 | 15 | 298.15 | 0.0051 | -2.29243 | https://doi.org/10.1016/0022-1902(64)80024-5 | IDEaL | 0 | Phosphine Oxides
5012 | 1 | CCCCOP(=O)(OCCCC)OCCCC | 2 | n-dodecane |  | 1 | 0 | La(III) | 0 | HNO3 | 3 | 298.15 | 0.043 | -1.366532 | https://doi.org/10.1016/0022-1902(59)80232-3 | IDEaL | 0 | Phosphine Oxides
5013 | 1 | CCCCOP(=O)(OCCCC)OCCCC | 2 | n-dodecane |  | 1 | 0 | Pr(III) | 0 | HNO3 | 3 | 298.15 | 0.082 | -1.086186 | https://doi.org/10.1016/0022-1902(59)80232-3 | IDEaL | 0 | Phosphine Oxides
5014 | 1 | CCCCOP(=O)(OCCCC)OCCCC | 2 | n-dodecane |  | 1 | 0 | Nd(III) | 0 | HNO3 | 3 | 298.15 | 0.082 | -1.086186 | https://doi.org/10.1016/0022-1902(59)80232-3 | IDEaL | 0 | Phosphine Oxides
5015 | 1 | CCCCOP(=O)(OCCCC)OCCCC | 2 | n-dodecane |  | 1 | 0 | Sm(III) | 0 | HNO3 | 3 | 298.15 | 0.142 | -0.8477117 | https://doi.org/10.1016/0022-1902(59)80232-3 | IDEaL | 1 | Phosphine Oxides
5016 | 1 | CCCCOP(=O)(OCCCC)OCCCC | 2 | n-dodecane |  | 1 | 0 | La(III) | 0 | HNO3 | 1 | 298.15 | 0.116 | -0.935542 | https://doi.org/10.1016/0022-1902(59)80232-3 | IDEaL | 1 | Phosphine Oxides
5017 | 1 | CCCCOP(=O)(OCCCC)OCCCC | 2 | n-dodecane |  | 1 | 0 | Pr(III) | 0 | HNO3 | 1 | 298.15 | 0.127 | -0.8961963 | https://doi.org/10.1016/0022-1902(59)80232-3 | IDEaL | 1 | Phosphine Oxides
5018 | 1 | CCCCOP(=O)(OCCCC)OCCCC | 2 | n-dodecane |  | 1 | 0 | Nd(III) | 0 | HNO3 | 1 | 298.15 | 0.151 | -0.8210231 | https://doi.org/10.1016/0022-1902(59)80232-3 | IDEaL | 1 | Phosphine Oxides
5019 | 1 | CCCCOP(=O)(OCCCC)OCCCC | 2 | n-dodecane |  | 1 | 0 | Sm(III) | 0 | HNO3 | 1 | 298.15 | 0.191 | -0.7189666 | https://doi.org/10.1016/0022-1902(59)80232-3 | IDEaL | 1 | Phosphine Oxides
5020 | 1 | CCCCOP(=O)(OCCCC)OCCCC | 1.1 | Solv100 |  | 1 | 0 | Dy(III) | 0 | HNO3 | 4 | 298.15 | 0.39 | -0.4089354 | https://doi.org/10.1016/j.hydromet.2015.10.011 | IDEaL | 1 | Phosphine Oxides
5021 | 1 | CCCCOP(=O)(OCCCC)OCCCC | 1.1 | Solv100 |  | 1 | 0 | Nd(III) | 0 | HNO3 | 4 | 298.15 | 0.075 | -1.124939 | https://doi.org/10.1016/j.hydromet.2015.10.011 | IDEaL | 0 | Phosphine Oxides
5022 | 1 | CCCCOP(=O)(OCCCC)OCCCC | 1.1 | Solv100 |  | 1 | 0 | Gd(III) | 0 | HNO3 | 4 | 298.15 | 0.19 | -0.7212464 | https://doi.org/10.1016/j.hydromet.2015.10.011 | IDEaL | 1 | Phosphine Oxides
5023 | 1 | CCCCOP(=O)(OCCCC)OCCCC | 1.1 | Solv100 |  | 1 | 0 | La(III) | 0 | HNO3 | 4 | 298.15 | 0.12 | -0.9208188 | https://doi.org/10.1016/j.hydromet.2015.10.011 | IDEaL | 1 | Phosphine Oxides
5024 | 1 | CCCCOP(=O)(OCCCC)OCCCC | 1.1 | Solv100 |  | 1 | 0 | Ce(III) | 0 | HNO3 | 4 | 298.15 | 0.16 | -0.79588 | https://doi.org/10.1016/j.hydromet.2015.10.011 | IDEaL | 1 | Phosphine Oxides
5025 | 1 | CCCCOP(=O)(OCCCC)OCCCC | 1.1 | Solv100 |  | 1 | 0 | Pr(III) | 0 | HNO3 | 4 | 298.15 | 0.09 | -1.045757 | https://doi.org/10.1016/j.hydromet.2015.10.011 | IDEaL | 0 | Phosphine Oxides
5026 | 1 | CCCCOP(=O)(OCCCC)OCCCC | 1.1 | SSD70 |  | 1 | 0 | Dy(III) | 0 | HNO3 | 4 | 298.15 | 0.25 | -0.60206 | https://doi.org/10.1016/j.hydromet.2015.10.011 | IDEaL | 1 | Phosphine Oxides
5027 | 1 | CCCCOP(=O)(OCCCC)OCCCC | 1.1 | SSD70 |  | 1 | 0 | Nd(III) | 0 | HNO3 | 4 | 298.15 | 0.01 | -2 | https://doi.org/10.1016/j.hydromet.2015.10.011 | IDEaL | 0 | Phosphine Oxides
5028 | 1 | CCCCOP(=O)(OCCCC)OCCCC | 1.1 | SSD70 |  | 1 | 0 | Gd(III) | 0 | HNO3 | 4 | 298.15 | 0.06 | -1.221849 | https://doi.org/10.1016/j.hydromet.2015.10.011 | IDEaL | 0 | Phosphine Oxides
5029 | 1 | CCCCOP(=O)(OCCCC)OCCCC | 1.1 | SSD70 |  | 1 | 0 | La(III) | 0 | HNO3 | 4 | 298.15 | 0.04 | -1.39794 | https://doi.org/10.1016/j.hydromet.2015.10.011 | IDEaL | 0 | Phosphine Oxides
5030 | 1 | CCCCOP(=O)(OCCCC)OCCCC | 1.1 | SSD70 |  | 1 | 0 | Ce(III) | 0 | HNO3 | 4 | 298.15 | 0.05 | -1.30103 | https://doi.org/10.1016/j.hydromet.2015.10.011 | IDEaL | 0 | Phosphine Oxides
5031 | 1 | CCCCOP(=O)(OCCCC)OCCCC | 1.1 | SSD70 |  | 1 | 0 | Pr(III) | 0 | HNO3 | 4 | 298.15 | 0.0001 | -4 | https://doi.org/10.1016/j.hydromet.2015.10.011 | IDEaL | 0 | Phosphine Oxides
5032 | 1 | CCCCOP(=O)(OCCCC)OCCCC | 1.1 | n-dodecane |  | 1 | 0 | Ce(III) | 0 | HNO3 | 1 | 298.15 | 0.02 | -1.69897 | https://doi.org/10.1080/19443994.2012.664262 | IDEaL | 0 | Phosphine Oxides
5033 | 1 | CCCCOP(=O)(OCCCC)OCCCC | 1.1 | n-dodecane |  | 1 | 0 | Ce(III) | 0 | HNO3 | 2 | 298.15 | 0.02 | -1.69897 | https://doi.org/10.1080/19443994.2012.664262 | IDEaL | 0 | Phosphine Oxides
5034 | 1 | CCCCOP(=O)(OCCCC)OCCCC | 1.1 | n-dodecane |  | 1 | 0 | Ce(III) | 0 | HNO3 | 3 | 298.15 | 0.02 | -1.69897 | https://doi.org/10.1080/19443994.2012.664262 | IDEaL | 0 | Phosphine Oxides
5035 | 1 | CCCCOP(=O)(OCCCC)OCCCC | 1.1 | n-dodecane |  | 1 | 0 | Ce(III) | 0 | HNO3 | 4 | 298.15 | 0.01 | -2 | https://doi.org/10.1080/19443994.2012.664262 | IDEaL | 0 | Phosphine Oxides
5036 | 1 | CCCCOP(=O)(OCCCC)OCCCC | 1.1 | n-dodecane |  | 1 | 0 | Ce(III) | 0 | HNO3 | 5 | 298.15 | 0.01 | -2 | https://doi.org/10.1080/19443994.2012.664262 | IDEaL | 0 | Phosphine Oxides
5037 | 1 | CC(C)CN(CC(C)C)C(=O)CP(=O)(CC(C)CC(C)(C)C)c1ccccc1 | 0.25 | Tetrachloroethylene |  | 1 | 0 | La(III) | 0 | HNO3 | 3 | 298.15 | 0.46 | -0.3372422 | https://doi.org/10.1080/07366298608917877 | IDEaL | 1 | Amide, Phosphine Oxides
5038 | 1 | CC(C)CN(CC(C)C)C(=O)CP(=O)(CC(C)CC(C)(C)C)c1ccccc1 | 0.25 | Tetrachloroethylene |  | 1 | 0 | Ce(III) | 0 | HNO3 | 3 | 298.15 | 0.85 | -0.07058107 | https://doi.org/10.1080/07366298608917877 | IDEaL | 1 | Amide, Phosphine Oxides
5039 | 1 | CC(C)CN(CC(C)C)C(=O)CP(=O)(CC(C)CC(C)(C)C)c1ccccc1 | 0.25 | Tetrachloroethylene |  | 1 | 0 | Pr(III) | 0 | HNO3 | 3 | 298.15 | 1.1 | 0.04139269 | https://doi.org/10.1080/07366298608917877 | IDEaL | 2 | Amide, Phosphine Oxides
5040 | 1 | CC(C)CN(CC(C)C)C(=O)CP(=O)(CC(C)CC(C)(C)C)c1ccccc1 | 0.25 | Tetrachloroethylene |  | 1 | 0 | Nd(III) | 0 | HNO3 | 3 | 298.15 | 1.1 | 0.04139269 | https://doi.org/10.1080/07366298608917877 | IDEaL | 2 | Amide, Phosphine Oxides
5041 | 1 | CC(C)CN(CC(C)C)C(=O)CP(=O)(CC(C)CC(C)(C)C)c1ccccc1 | 0.25 | Tetrachloroethylene |  | 1 | 0 | Sm(III) | 0 | HNO3 | 3 | 298.15 | 1.2 | 0.07918125 | https://doi.org/10.1080/07366298608917877 | IDEaL | 2 | Amide, Phosphine Oxides
5042 | 1 | CC(C)CN(CC(C)C)C(=O)CP(=O)(CC(C)CC(C)(C)C)c1ccccc1 | 0.25 | Tetrachloroethylene |  | 1 | 0 | Eu(III) | 0 | HNO3 | 3 | 298.15 | 1 | 0 | https://doi.org/10.1080/07366298608917877 | IDEaL | 2 | Amide, Phosphine Oxides
5043 | 1 | CCCCCCCCN(CCCCCCCC)C(=O)COCC(=O)N(CCCCCCCC)CCCCCCCC | 0.1 | n-hexane |  | 1 | 0 | Eu(III) | 0 | HNO3 | 1 | 298.15 | 500 | 2.69897 | https://core.ac.uk/download/pdf/82226816.pdf | IDEaL | 3 | Ether, Amide, Diglycolamide
5044 | 1 | CCCCCCCCN(CCCCCCCC)C(=O)COCC(=O)N(CCCCCCCC)CCCCCCCC | 0.1 | Ethyl Acetate |  | 1 | 0 | Eu(III) | 0 | HNO3 | 1 | 298.15 | 500 | 2.69897 | https://doi.org/10.1016/j.apradiso.2010.09.016 | IDEaL | 3 | Ether, Amide, Diglycolamide
5045 | 1 | CCCCCCCCP(=O)(CCCCCCCC)CCCCCCCC | 0.25 | toluene |  | 1 | 0 | Eu(III) | 0 | HNO3 | 0.2 | 294.15 | 8 | 0.90309 | https://doi.org/10.1080/07360299908934599 | IDEaL | 2 | Rare groups
5046 | 1 | CCCCCCCCP(=O)(CCCCCCCC)CCCCCCCC | 0.25 | toluene |  | 1 | 0 | Eu(III) | 0 | HNO3 | 0.4 | 294.15 | 8 | 0.90309 | https://doi.org/10.1080/07360299908934599 | IDEaL | 2 | Rare groups
5047 | 1 | CCCCCCCCP(=O)(CCCCCCCC)CCCCCCCC | 0.25 | toluene |  | 1 | 0 | Eu(III) | 0 | HNO3 | 0.6 | 294.15 | 5.5 | 0.7403627 | https://doi.org/10.1080/07360299908934599 | IDEaL | 2 | Rare groups
5048 | 1 | CCCCCCCCP(=O)(CCCCCCCC)CCCCCCCC | 0.25 | toluene |  | 1 | 0 | Eu(III) | 0 | HNO3 | 1 | 294.15 | 1.4 | 0.146128 | https://doi.org/10.1080/07360299908934599 | IDEaL | 2 | Rare groups
5049 | 1 | CCCCCCCCN(CCCCCCCC)C(=O)COCC(=O)NCc1cccc(CNC(=O)COCC(=O)N(CCCCCCCC)CCCCCCCC)c1 | 0.1 | hydrogenated tetrapropylene | 1-octanol | 0.9 | 0.1 | Eu(III) | 0 | HNO3 | 3 | 295.15 | 165 | 2.217484 | https://doi.org/10.1080/07366290802672212 | IDEaL | 3 | Ether, Amide
5050 | 1 | CCCCCCCCN(CCCCCCCC)C(=O)COCC(=O)NCc1cccc(CNC(=O)COCC(=O)N(CCCCCCCC)CCCCCCCC)c1 | 0.1 | 1-octanol |  | 1 | 0 | Eu(III) | 0 | HNO3 | 0.06 | 295.15 | 0.05 | -1.30103 | https://doi.org/10.1080/07366290802672212 | IDEaL | 0 | Ether, Amide
5051 | 1 | CCCCCCCCN(CCCCCCCC)C(=O)COCC(=O)NCc1cccc(CNC(=O)COCC(=O)N(CCCCCCCC)CCCCCCCC)c1 | 0.1 | 1-octanol |  | 1 | 0 | Eu(III) | 0 | HNO3 | 0.1 | 295.15 | 0.15 | -0.8239087 | https://doi.org/10.1080/07366290802672212 | IDEaL | 1 | Ether, Amide
5052 | 1 | CCCCCCCCN(CCCCCCCC)C(=O)COCC(=O)NCc1cccc(CNC(=O)COCC(=O)N(CCCCCCCC)CCCCCCCC)c1 | 0.1 | 1-octanol |  | 1 | 0 | Eu(III) | 0 | HNO3 | 0.65 | 295.15 | 3 | 0.4771213 | https://doi.org/10.1080/07366290802672212 | IDEaL | 2 | Ether, Amide
5053 | 1 | CCCCCCCCN(CCCCCCCC)C(=O)COCC(=O)NCc1cccc(CNC(=O)COCC(=O)N(CCCCCCCC)CCCCCCCC)c1 | 0.1 | 1-octanol |  | 1 | 0 | Eu(III) | 0 | HNO3 | 1 | 295.15 | 8 | 0.90309 | https://doi.org/10.1080/07366290802672212 | IDEaL | 2 | Ether, Amide
5054 | 1 | CCCCCCCCN(CCCCCCCC)C(=O)COCC(=O)NCc1cccc(CNC(=O)COCC(=O)N(CCCCCCCC)CCCCCCCC)c1 | 0.1 | 1-octanol |  | 1 | 0 | Eu(III) | 0 | HNO3 | 3 | 295.15 | 110 | 2.041393 | https://doi.org/10.1080/07366290802672212 | IDEaL | 3 | Ether, Amide
5055 | 1 | CCCCCCCCN(CCCCCCCC)C(=O)COCC(=O)NCc1cccc(CNC(=O)COCC(=O)N(CCCCCCCC)CCCCCCCC)c1 | 0.1 | 1-octanol |  | 1 | 0 | Eu(III) | 0 | HNO3 | 6.7 | 295.15 | 300 | 2.477121 | https://doi.org/10.1080/07366290802672212 | IDEaL | 3 | Ether, Amide
5056 | 1 | CCCCCCCCN(CCCCCCCC)C(=O)COCC(=O)NCc1cccc(CNC(=O)COCC(=O)N(CCCCCCCC)CCCCCCCC)c1 | 0.1 | hydrogenated tetrapropylene | 1-octanol | 0.9 | 0.1 | Eu(III) | 0 | HNO3 | 0.06 | 295.15 | 0.05 | -1.30103 | https://doi.org/10.1080/07366290802672212 | IDEaL | 0 | Ether, Amide
5057 | 1 | CCCCCCCCN(CCCCCCCC)C(=O)COCC(=O)NCc1cccc(CNC(=O)COCC(=O)N(CCCCCCCC)CCCCCCCC)c1 | 0.1 | hydrogenated tetrapropylene | 1-octanol | 0.9 | 0.1 | Eu(III) | 0 | HNO3 | 0.1 | 295.15 | 0.15 | -0.8239087 | https://doi.org/10.1080/07366290802672212 | IDEaL | 1 | Ether, Amide
5058 | 1 | CCCCCCCCN(CCCCCCCC)C(=O)COCC(=O)NCc1cccc(CNC(=O)COCC(=O)N(CCCCCCCC)CCCCCCCC)c1 | 0.1 | hydrogenated tetrapropylene | 1-octanol | 0.9 | 0.1 | Eu(III) | 0 | HNO3 | 0.65 | 295.15 | 4.5 | 0.6532125 | https://doi.org/10.1080/07366290802672212 | IDEaL | 2 | Ether, Amide
5059 | 1 | CCCCCCCCN(CCCCCCCC)C(=O)COCC(=O)NCc1cccc(CNC(=O)COCC(=O)N(CCCCCCCC)CCCCCCCC)c1 | 0.1 | hydrogenated tetrapropylene | 1-octanol | 0.9 | 0.1 | Eu(III) | 0 | HNO3 | 1 | 295.15 | 14 | 1.146128 | https://doi.org/10.1080/07366290802672212 | IDEaL | 2 | Ether, Amide
5060 | 1 | CCCCCCCCN(CCCCCCCC)C(=O)COCC(=O)NCc1cccc(CNC(=O)COCC(=O)N(CCCCCCCC)CCCCCCCC)c1 | 0.1 | hydrogenated tetrapropylene | 1-octanol | 0.9 | 0.1 | Eu(III) | 0 | HNO3 | 3 | 295.15 | 120 | 2.079181 | https://doi.org/10.1080/07366290802672212 | IDEaL | 3 | Ether, Amide
5061 | 1 | CCCCCCCCN(CCCCCCCC)C(=O)COCC(=O)NCc1cccc(CNC(=O)COCC(=O)N(CCCCCCCC)CCCCCCCC)c1 | 0.1 | hydrogenated tetrapropylene | 1-octanol | 0.9 | 0.1 | Eu(III) | 0 | HNO3 | 6.7 | 295.15 | 300 | 2.477121 | https://doi.org/10.1080/07366290802672212 | IDEaL | 3 | Ether, Amide
5062 | 1 | CCCCCCCCN(CCCCCCCC)C(=O)COCC(=O)NCc1ccc(CNC(=O)COCC(=O)N(CCCCCCCC)CCCCCCCC)cc1 | 0.1 | hydrogenated tetrapropylene | 1-octanol | 0.9 | 0.1 | Eu(III) | 0 | HNO3 | 3 | 295.15 | 280 | 2.447158 | https://doi.org/10.1080/07366290802672212 | IDEaL | 3 | Ether, Amide
5063 | 1 | CCCCCCCCN(CCCCCCCC)C(=O)COCC(=O)NCc1ccc(CNC(=O)COCC(=O)N(CCCCCCCC)CCCCCCCC)cc1 | 0.1 | hydrogenated tetrapropylene | 1-octanol | 0.9 | 0.1 | Eu(III) | 0 | HNO3 | 0.06 | 295.15 | 0.04 | -1.39794 | https://doi.org/10.1080/07366290802672212 | IDEaL | 0 | Ether, Amide
5064 | 1 | CCCCCCCCN(CCCCCCCC)C(=O)COCC(=O)NCc1ccc(CNC(=O)COCC(=O)N(CCCCCCCC)CCCCCCCC)cc1 | 0.1 | hydrogenated tetrapropylene | 1-octanol | 0.9 | 0.1 | Eu(III) | 0 | HNO3 | 0.65 | 295.15 | 3.5 | 0.544068 | https://doi.org/10.1080/07366290802672212 | IDEaL | 2 | Ether, Amide
5065 | 1 | CCCCCCCCN(CCCCCCCC)C(=O)COCC(=O)NCc1ccc(CNC(=O)COCC(=O)N(CCCCCCCC)CCCCCCCC)cc1 | 0.1 | hydrogenated tetrapropylene | 1-octanol | 0.9 | 0.1 | Eu(III) | 0 | HNO3 | 1 | 295.15 | 9 | 0.9542425 | https://doi.org/10.1080/07366290802672212 | IDEaL | 2 | Ether, Amide
5066 | 1 | CCCCCCCCN(CCCCCCCC)C(=O)COCC(=O)NCc1ccc(CNC(=O)COCC(=O)N(CCCCCCCC)CCCCCCCC)cc1 | 0.1 | hydrogenated tetrapropylene | 1-octanol | 0.9 | 0.1 | Eu(III) | 0 | HNO3 | 3 | 295.15 | 200 | 2.30103 | https://doi.org/10.1080/07366290802672212 | IDEaL | 3 | Ether, Amide
5067 | 1 | CCCCCCCCN(CCCCCCCC)C(=O)COCC(=O)NCc1ccc(CNC(=O)COCC(=O)N(CCCCCCCC)CCCCCCCC)cc1 | 0.1 | hydrogenated tetrapropylene | 1-octanol | 0.9 | 0.1 | Eu(III) | 0 | HNO3 | 6.7 | 295.15 | 600 | 2.778151 | https://doi.org/10.1080/07366290802672212 | IDEaL | 3 | Ether, Amide
5068 | 1 | CCCCCCCCN(CCCCCCCC)C(=O)COCC(=O)NCCCOCCCNC(=O)COCC(=O)N(CCCCCCCC)CCCCCCCC | 0.1 | hydrogenated tetrapropylene | 1-octanol | 0.9 | 0.1 | Eu(III) | 0 | HNO3 | 3 | 295.15 | 161 | 2.206826 | https://doi.org/10.1080/07366290802672212 | IDEaL | 3 | Ether, Amide
5069 | 1 | CCCCCCCCN(CCCCCCCC)C(=O)COCC(=O)NCCCOCCCNC(=O)COCC(=O)N(CCCCCCCC)CCCCCCCC | 0.1 | hydrogenated tetrapropylene | 1-octanol | 0.9 | 0.1 | Eu(III) | 0 | HNO3 | 0.06 | 295.15 | 0.05 | -1.30103 | https://doi.org/10.1080/07366290802672212 | IDEaL | 0 | Ether, Amide
5070 | 1 | CCCCCCCCN(CCCCCCCC)C(=O)COCC(=O)NCCCOCCCNC(=O)COCC(=O)N(CCCCCCCC)CCCCCCCC | 0.1 | hydrogenated tetrapropylene | 1-octanol | 0.9 | 0.1 | Eu(III) | 0 | HNO3 | 0.65 | 295.15 | 6 | 0.7781513 | https://doi.org/10.1080/07366290802672212 | IDEaL | 2 | Ether, Amide
5071 | 1 | CCCCCCCCN(CCCCCCCC)C(=O)COCC(=O)NCCCOCCCNC(=O)COCC(=O)N(CCCCCCCC)CCCCCCCC | 0.1 | hydrogenated tetrapropylene | 1-octanol | 0.9 | 0.1 | Eu(III) | 0 | HNO3 | 1 | 295.15 | 15 | 1.176091 | https://doi.org/10.1080/07366290802672212 | IDEaL | 3 | Ether, Amide
5072 | 1 | CCCCCCCCN(CCCCCCCC)C(=O)COCC(=O)NCCCOCCCNC(=O)COCC(=O)N(CCCCCCCC)CCCCCCCC | 0.1 | hydrogenated tetrapropylene | 1-octanol | 0.9 | 0.1 | Eu(III) | 0 | HNO3 | 3 | 295.15 | 150 | 2.176091 | https://doi.org/10.1080/07366290802672212 | IDEaL | 3 | Ether, Amide
5073 | 1 | CCCCCCCCN(CCCCCCCC)C(=O)COCC(=O)NCCCOCCCNC(=O)COCC(=O)N(CCCCCCCC)CCCCCCCC | 0.1 | hydrogenated tetrapropylene | 1-octanol | 0.9 | 0.1 | Eu(III) | 0 | HNO3 | 6.7 | 295.15 | 800 | 2.90309 | https://doi.org/10.1080/07366290802672212 | IDEaL | 3 | Ether, Amide
5074 | 1 | CC(C)c1nnc(-c2cccc(-c3nnc(C(C)C)c(C(C)C)n3)n2)nc1C(C)C | 0.022 | hydrogenated tetrapropylene | 2-Ethyl-1-hexanol | 0.9 | 0.1 | Eu(III) | 0 | HNO3 | 0.3 | 293.15 | 4.2 | 0.6232493 | https://doi.org/10.1080/07366299908934641 | IDEaL | 2 | Pyridine
5075 | 1 | CC(C)c1nnc(-c2cccc(-c3nnc(C(C)C)c(C(C)C)n3)n2)nc1C(C)C | 0.022 | hydrogenated tetrapropylene | 2-Ethyl-1-hexanol | 0.9 | 0.1 | Eu(III) | 0 | HNO3 | 0.3 | 293.15 | 21 | 1.322219 | https://doi.org/10.1080/07366299908934641 | IDEaL | 3 | Pyridine
5076 | 1 | CC(C)c1nnc(-c2cccc(-c3nnc(C(C)C)c(C(C)C)n3)n2)nc1C(C)C | 0.022 | hydrogenated tetrapropylene | 2-Ethyl-1-hexanol | 0.9 | 0.1 | Eu(III) | 0 | HNO3 | 0.3 | 293.15 | 34 | 1.531479 | https://doi.org/10.1080/07366299908934641 | IDEaL | 3 | Pyridine
5077 | 1 | CC(C)c1nnc(-c2cccc(-c3nnc(C(C)C)c(C(C)C)n3)n2)nc1C(C)C | 0.022 | hydrogenated tetrapropylene | 2-Ethyl-1-hexanol | 0.9 | 0.1 | Eu(III) | 0 | HNO3 | 0.3 | 293.15 | 43 | 1.633468 | https://doi.org/10.1080/07366299908934641 | IDEaL | 3 | Pyridine
5078 | 1 | CC(C)c1nnc(-c2cccc(-c3nnc(C(C)C)c(C(C)C)n3)n2)nc1C(C)C | 0.022 | hydrogenated tetrapropylene | 2-Ethyl-1-hexanol | 0.9 | 0.1 | Eu(III) | 0 | HNO3 | 0.3 | 293.15 | 45 | 1.653213 | https://doi.org/10.1080/07366299908934641 | IDEaL | 3 | Pyridine
5079 | 1 | CCCc1nnc(-c2cccc(-c3nnc(CCC)c(CCC)n3)n2)nc1CCC | 0.0025 | hydrogenated tetrapropylene | 2-Ethyl-1-hexanol | 0.9 | 0.1 | Eu(III) | 0 | HNO3 | 0.3 | 293.15 | 0.0015 | -2.823909 | https://doi.org/10.1080/07366299908934641 | IDEaL | 0 | Pyridine
5080 | 1 | CCCc1nnc(-c2cccc(-c3nnc(CCC)c(CCC)n3)n2)nc1CCC | 0.004 | hydrogenated tetrapropylene | 2-Ethyl-1-hexanol | 0.9 | 0.1 | Eu(III) | 0 | HNO3 | 0.3 | 293.15 | 0.003 | -2.522879 | https://doi.org/10.1080/07366299908934641 | IDEaL | 0 | Pyridine
5081 | 1 | CCCc1nnc(-c2cccc(-c3nnc(CCC)c(CCC)n3)n2)nc1CCC | 0.006 | hydrogenated tetrapropylene | 2-Ethyl-1-hexanol | 0.9 | 0.1 | Eu(III) | 0 | HNO3 | 0.3 | 293.15 | 0.008 | -2.09691 | https://doi.org/10.1080/07366299908934641 | IDEaL | 0 | Pyridine
5082 | 1 | CCCc1nnc(-c2cccc(-c3nnc(CCC)c(CCC)n3)n2)nc1CCC | 0.009 | hydrogenated tetrapropylene | 2-Ethyl-1-hexanol | 0.9 | 0.1 | Eu(III) | 0 | HNO3 | 0.3 | 293.15 | 0.02 | -1.69897 | https://doi.org/10.1080/07366299908934641 | IDEaL | 0 | Pyridine
5083 | 1 | CCCc1nnc(-c2cccc(-c3nnc(CCC)c(CCC)n3)n2)nc1CCC | 0.02 | hydrogenated tetrapropylene | 2-Ethyl-1-hexanol | 0.9 | 0.1 | Eu(III) | 0 | HNO3 | 0.3 | 293.15 | 0.13 | -0.8860566 | https://doi.org/10.1080/07366299908934641 | IDEaL | 1 | Pyridine
5084 | 1 | CCCc1nnc(-c2cccc(-c3nnc(CCC)c(CCC)n3)n2)nc1CCC | 0.03 | hydrogenated tetrapropylene | 2-Ethyl-1-hexanol | 0.9 | 0.1 | Eu(III) | 0 | HNO3 | 0.3 | 293.15 | 0.3 | -0.5228787 | https://doi.org/10.1080/07366299908934641 | IDEaL | 1 | Pyridine
5085 | 1 | CCCc1nnc(-c2cccc(-c3nnc(CCC)c(CCC)n3)n2)nc1CCC | 0.045 | hydrogenated tetrapropylene | 2-Ethyl-1-hexanol | 0.9 | 0.1 | Eu(III) | 0 | HNO3 | 0.3 | 293.15 | 0.7 | -0.154902 | https://doi.org/10.1080/07366299908934641 | IDEaL | 1 | Pyridine
5086 | 1 | CCCCN(CCCC)C(=O)COCC(=O)N(CC)CCN(CC)C(=O)COCC(=O)N(CCCC)CCCC | 0.008 | 1-dodecanol |  | 1 | 0 | Th(IV) | 1 | HNO3 | 3 | 303.15 | 9.218341 | 0.9646528 | https://doi.org/10.1007/s10967-017-5248-4 | DGA LANL | 2 | Ether, Amide, Diglycolamide
5087 | 1 | CCCCN(CCCC)C(=O)COCC(=O)N(CC)CCN(CC)C(=O)COCC(=O)N(CCCC)CCCC | 0.008 | 1-dodecanol |  | 1 | 0 | Th(IV) | 1 | HNO3 | 3 | 303.15 | 9.441048 | 0.9750202 | https://doi.org/10.1007/s10967-017-5248-4 | DGA LANL | 2 | Ether, Amide, Diglycolamide
5088 | 1 | CCCCN(CCCC)C(=O)COCC(=O)N(CC)CCN(CC)C(=O)COCC(=O)N(CCCC)CCCC | 0.008 | 1-dodecanol |  | 1 | 0 | Th(IV) | 1 | HNO3 | 3 | 303.15 | 10.20087 | 1.008637 | https://doi.org/10.1007/s10967-017-5248-4 | DGA LANL | 2 | Ether, Amide, Diglycolamide
5089 | 1 | CCCCN(CCCC)C(=O)COCC(=O)N(CC)CCN(CC)C(=O)COCC(=O)N(CCCC)CCCC | 0.008 | 1-dodecanol |  | 1 | 0 | Th(IV) | 1 | HNO3 | 3 | 303.15 | 10.9738 | 1.040357 | https://doi.org/10.1007/s10967-017-5248-4 | DGA LANL | 2 | Ether, Amide, Diglycolamide
5090 | 1 | CCCCN(CCCC)C(=O)COCC(=O)N(CC)CCN(CC)C(=O)COCC(=O)N(CCCC)CCCC | 0.008 | 1-dodecanol |  | 1 | 0 | Th(IV) | 1 | HNO3 | 3 | 303.15 | 13.30568 | 1.124037 | https://doi.org/10.1007/s10967-017-5248-4 | DGA LANL | 2 | Ether, Amide, Diglycolamide
5091 | 1 | CCCCN(CCCC)C(=O)COCC(=O)N(CC)CCN(CC)C(=O)COCC(=O)N(CCCC)CCCC | 0.008 | 1-dodecanol |  | 1 | 0 | Th(IV) | 1 | HNO3 | 3 | 303.15 | 14.72052 | 1.167923 | https://doi.org/10.1007/s10967-017-5248-4 | DGA LANL | 2 | Ether, Amide, Diglycolamide
5092 | 1 | CCCCN(CCCC)C(=O)COCC(=O)N(CC)CCN(CC)C(=O)COCC(=O)N(CCCC)CCCC | 0.008 | 1-dodecanol |  | 1 | 0 | Th(IV) | 1 | HNO3 | 3 | 303.15 | 16.26638 | 1.211291 | https://doi.org/10.1007/s10967-017-5248-4 | DGA LANL | 3 | Ether, Amide, Diglycolamide
5093 | 1 | CCCCN(CCCC)C(=O)COCC(=O)N(CC)CCN(CC)C(=O)COCC(=O)N(CCCC)CCCC | 0.008 | 1-dodecanol |  | 1 | 0 | Th(IV) | 1 | HNO3 | 3 | 303.15 | 16.55459 | 1.218918 | https://doi.org/10.1007/s10967-017-5248-4 | DGA LANL | 3 | Ether, Amide, Diglycolamide
5094 | 1 | CCCCN(CCCC)C(=O)COCC(=O)N(CC)CCN(CC)C(=O)COCC(=O)N(CCCC)CCCC | 0.008 | 1-dodecanol |  | 1 | 0 | Th(IV) | 1 | HNO3 | 3 | 303.15 | 16.69869 | 1.222682 | https://doi.org/10.1007/s10967-017-5248-4 | DGA LANL | 3 | Ether, Amide, Diglycolamide
5095 | 1 | CCCCN(CCCC)C(=O)COCC(=O)N(CC)CCN(CC)C(=O)COCC(=O)N(CCCC)CCCC | 0.008 | 1-dodecanol |  | 1 | 0 | Th(IV) | 1 | HNO3 | 3 | 303.15 | 16.72489 | 1.223363 | https://doi.org/10.1007/s10967-017-5248-4 | DGA LANL | 3 | Ether, Amide, Diglycolamide
5096 | 1 | CCCCN(CCCC)C(=O)COCC(=O)N(CC)CCN(CC)C(=O)COCC(=O)N(CCCC)CCCC | 0.008 | 1-dodecanol |  | 1 | 0 | Th(IV) | 1 | HNO3 | 3 | 303.15 | 16.67249 | 1.222 | https://doi.org/10.1007/s10967-017-5248-4 | DGA LANL | 3 | Ether, Amide, Diglycolamide
5097 | 1 | CCCCN(CCCC)C(=O)COCC(=O)N(CC)CCN(CC)C(=O)COCC(=O)N(CCCC)CCCC | 0.008 | 1-dodecanol |  | 1 | 0 | Th(IV) | 1 | HNO3 | 1 | 303.15 | 4.253491 | 0.6287455 | https://doi.org/10.1007/s10967-017-5248-4 | DGA LANL | 2 | Ether, Amide, Diglycolamide
5098 | 1 | CCCCN(CCCC)C(=O)COCC(=O)N(CC)CCN(CC)C(=O)COCC(=O)N(CCCC)CCCC | 0.008 | 1-dodecanol |  | 1 | 0 | Th(IV) | 1 | HNO3 | 2.001048 | 303.15 | 9.667025 | 0.9852928 | https://doi.org/10.1007/s10967-017-5248-4 | DGA LANL | 2 | Ether, Amide, Diglycolamide
5099 | 1 | CCCCN(CCCC)C(=O)COCC(=O)N(CC)CCN(CC)C(=O)COCC(=O)N(CCCC)CCCC | 0.008 | 1-dodecanol |  | 1 | 0 | Th(IV) | 1 | HNO3 | 2.996855 | 303.15 | 13.92052 | 1.143655 | https://doi.org/10.1007/s10967-017-5248-4 | DGA LANL | 2 | Ether, Amide, Diglycolamide
5100 | 1 | CCCCN(CCCC)C(=O)COCC(=O)N(CC)CCN(CC)C(=O)COCC(=O)N(CCCC)CCCC | 0.008 | 1-dodecanol |  | 1 | 0 | Th(IV) | 1 | HNO3 | 3.997904 | 303.15 | 16.2406 | 1.210602 | https://doi.org/10.1007/s10967-017-5248-4 | DGA LANL | 3 | Ether, Amide, Diglycolamide
5101 | 1 | CCCCN(CCCC)C(=O)COCC(=O)N(CC)CCN(CC)C(=O)COCC(=O)N(CCCC)CCCC | 0.008 | 1-dodecanol |  | 1 | 0 | Th(IV) | 1 | HNO3 | 4.993711 | 303.15 | 22.68528 | 1.355744 | https://doi.org/10.1007/s10967-017-5248-4 | DGA LANL | 3 | Ether, Amide, Diglycolamide
5102 | 1 | CCCCN(CCCC)C(=O)COCC(=O)N(CC)CCN(CC)C(=O)COCC(=O)N(CCCC)CCCC | 0.008 | 1-dodecanol |  | 1 | 0 | Th(IV) | 1 | HNO3 | 5.994759 | 303.15 | 27.06767 | 1.432451 | https://doi.org/10.1007/s10967-017-5248-4 | DGA LANL | 3 | Ether, Amide, Diglycolamide
5103 | 1 | CCCCN(CCCC)C(=O)COCC(=O)N(CC)CCN(CC)C(=O)COCC(=O)N(CCCC)CCCC | 0.008 | chloroform |  | 1 | 0 | Th(IV) | 1 | HNO3 | 1 | 303.15 | 10.95596 | 1.03965 | https://doi.org/10.1007/s10967-017-5248-4 | DGA LANL | 2 | Ether, Amide, Diglycolamide
5104 | 1 | CCCCN(CCCC)C(=O)COCC(=O)N(CC)CCN(CC)C(=O)COCC(=O)N(CCCC)CCCC | 0.008 | chloroform |  | 1 | 0 | Th(IV) | 1 | HNO3 | 1.995807 | 303.15 | 16.88507 | 1.227503 | https://doi.org/10.1007/s10967-017-5248-4 | DGA LANL | 3 | Ether, Amide, Diglycolamide
5105 | 1 | CCCCN(CCCC)C(=O)COCC(=O)N(CC)CCN(CC)C(=O)COCC(=O)N(CCCC)CCCC | 0.008 | chloroform |  | 1 | 0 | Th(IV) | 1 | HNO3 | 2.996855 | 303.15 | 25.77873 | 1.411262 | https://doi.org/10.1007/s10967-017-5248-4 | DGA LANL | 3 | Ether, Amide, Diglycolamide
5106 | 1 | CCCCN(CCCC)C(=O)COCC(=O)N(CC)CCN(CC)C(=O)COCC(=O)N(CCCC)CCCC | 0.008 | chloroform |  | 1 | 0 | Th(IV) | 1 | HNO3 | 3.997904 | 303.15 | 37.25027 | 1.571129 | https://doi.org/10.1007/s10967-017-5248-4 | DGA LANL | 3 | Ether, Amide, Diglycolamide
5107 | 1 | CCCCN(CCCC)C(=O)COCC(=O)N(CC)CCN(CC)C(=O)COCC(=O)N(CCCC)CCCC | 0.008 | chloroform |  | 1 | 0 | Th(IV) | 1 | HNO3 | 4.998952 | 303.15 | 46.14393 | 1.664115 | https://doi.org/10.1007/s10967-017-5248-4 | DGA LANL | 3 | Ether, Amide, Diglycolamide
5108 | 1 | CCCCN(CCCC)C(=O)COCC(=O)N(CC)CCN(CC)C(=O)COCC(=O)N(CCCC)CCCC | 0.008 | chloroform |  | 1 | 0 | Th(IV) | 1 | HNO3 | 5.994759 | 303.15 | 61.61117 | 1.789659 | https://doi.org/10.1007/s10967-017-5248-4 | DGA LANL | 3 | Ether, Amide, Diglycolamide
5109 | 1 | CCCCN(CCCC)C(=O)COCC(=O)N(CC)CCN(CC)C(=O)COCC(=O)N(CCCC)CCCC | 0.008 | xylene |  | 1 | 0 | Th(IV) | 1 | HNO3 | 1 | 303.15 | 29.64554 | 1.471959 | https://doi.org/10.1007/s10967-017-5248-4 | DGA LANL | 3 | Ether, Amide, Diglycolamide
5110 | 1 | CCCCN(CCCC)C(=O)COCC(=O)N(CC)CCN(CC)C(=O)COCC(=O)N(CCCC)CCCC | 0.008 | xylene |  | 1 | 0 | Th(IV) | 1 | HNO3 | 1.995807 | 303.15 | 38.02363 | 1.580054 | https://doi.org/10.1007/s10967-017-5248-4 | DGA LANL | 3 | Ether, Amide, Diglycolamide
5111 | 1 | CCCCN(CCCC)C(=O)COCC(=O)N(CC)CCN(CC)C(=O)COCC(=O)N(CCCC)CCCC | 0.008 | xylene |  | 1 | 0 | Th(IV) | 1 | HNO3 | 3.002096 | 303.15 | 51.29968 | 1.710115 | https://doi.org/10.1007/s10967-017-5248-4 | DGA LANL | 3 | Ether, Amide, Diglycolamide
5112 | 1 | CCCCN(CCCC)C(=O)COCC(=O)N(CC)CCN(CC)C(=O)COCC(=O)N(CCCC)CCCC | 0.008 | xylene |  | 1 | 0 | Th(IV) | 1 | HNO3 | 3.997904 | 303.15 | 77.98067 | 1.891987 | https://doi.org/10.1007/s10967-017-5248-4 | DGA LANL | 3 | Ether, Amide, Diglycolamide
5113 | 1 | CCCCN(CCCC)C(=O)COCC(=O)N(CC)CCN(CC)C(=O)COCC(=O)N(CCCC)CCCC | 0.008 | xylene |  | 1 | 0 | Th(IV) | 1 | HNO3 | 4.998952 | 303.15 | 97.95918 | 1.991045 | https://doi.org/10.1007/s10967-017-5248-4 | DGA LANL | 3 | Ether, Amide, Diglycolamide
5114 | 1 | CCCCN(CCCC)C(=O)COCC(=O)N(CC)CCN(CC)C(=O)COCC(=O)N(CCCC)CCCC | 0.008 | xylene |  | 1 | 0 | Th(IV) | 1 | HNO3 | 5.994759 | 303.15 | 116.9066 | 2.067839 | https://doi.org/10.1007/s10967-017-5248-4 | DGA LANL | 3 | Ether, Amide, Diglycolamide
5115 | 1 | CCCCN(CCCC)C(=O)COCC(=O)N(CC)CCN(CC)C(=O)COCC(=O)N(CCCC)CCCC | 0.008 | kerosene |  | 1 | 0 | Th(IV) | 1 | HNO3 | 1 | 303.15 | 35.05908 | 1.5448 | https://doi.org/10.1007/s10967-017-5248-4 | DGA LANL | 3 | Ether, Amide, Diglycolamide
5116 | 1 | CCCCN(CCCC)C(=O)COCC(=O)N(CC)CCN(CC)C(=O)COCC(=O)N(CCCC)CCCC | 0.008 | kerosene |  | 1 | 0 | Th(IV) | 1 | HNO3 | 1.995807 | 303.15 | 40.21482 | 1.604386 | https://doi.org/10.1007/s10967-017-5248-4 | DGA LANL | 3 | Ether, Amide, Diglycolamide
5117 | 1 | CCCCN(CCCC)C(=O)COCC(=O)N(CC)CCN(CC)C(=O)COCC(=O)N(CCCC)CCCC | 0.008 | kerosene |  | 1 | 0 | Th(IV) | 1 | HNO3 | 2.996855 | 303.15 | 52.33083 | 1.718758 | https://doi.org/10.1007/s10967-017-5248-4 | DGA LANL | 3 | Ether, Amide, Diglycolamide
5118 | 1 | CCCCN(CCCC)C(=O)COCC(=O)N(CC)CCN(CC)C(=O)COCC(=O)N(CCCC)CCCC | 0.008 | kerosene |  | 1 | 0 | Th(IV) | 1 | HNO3 | 3.997904 | 303.15 | 84.55424 | 1.927135 | https://doi.org/10.1007/s10967-017-5248-4 | DGA LANL | 3 | Ether, Amide, Diglycolamide
5119 | 1 | CCCCN(CCCC)C(=O)COCC(=O)N(CC)CCN(CC)C(=O)COCC(=O)N(CCCC)CCCC | 0.008 | kerosene |  | 1 | 0 | Th(IV) | 1 | HNO3 | 4.993711 | 303.15 | 99.24812 | 1.996722 | https://doi.org/10.1007/s10967-017-5248-4 | DGA LANL | 3 | Ether, Amide, Diglycolamide
5120 | 1 | CCCCN(CCCC)C(=O)COCC(=O)N(CC)CCN(CC)C(=O)COCC(=O)N(CCCC)CCCC | 0.008 | kerosene |  | 1 | 0 | Th(IV) | 1 | HNO3 | 5.994759 | 303.15 | 119.0977 | 2.075904 | https://doi.org/10.1007/s10967-017-5248-4 | DGA LANL | 3 | Ether, Amide, Diglycolamide
5121 | 1 | CCCCN(CCCC)C(=O)COCC(=O)NCCNC(=O)COCC(=O)N(CCCC)CCCC | 0.008 | 1-dodecanol |  | 1 | 0 | Th(IV) | 1 | HNO3 | 0.997492 | 303.15 | 0.2178468 | -0.6618488 | https://doi.org/10.1007/s10967-017-5248-4 | DGA LANL | 1 | Ether, Amide
5122 | 1 | CCCCN(CCCC)C(=O)COCC(=O)NCCNC(=O)COCC(=O)N(CCCC)CCCC | 0.008 | 1-dodecanol |  | 1 | 0 | Th(IV) | 1 | HNO3 | 1.994984 | 303.15 | 0.3863545 | -0.413014 | https://doi.org/10.1007/s10967-017-5248-4 | DGA LANL | 1 | Ether, Amide
5123 | 1 | CCCCN(CCCC)C(=O)COCC(=O)NCCNC(=O)COCC(=O)N(CCCC)CCCC | 0.008 | 1-dodecanol |  | 1 | 0 | Th(IV) | 1 | HNO3 | 2.997226 | 303.15 | 0.4200561 | -0.3766927 | https://doi.org/10.1007/s10967-017-5248-4 | DGA LANL | 1 | Ether, Amide
5124 | 1 | CCCCN(CCCC)C(=O)COCC(=O)NCCNC(=O)COCC(=O)N(CCCC)CCCC | 0.008 | 1-dodecanol |  | 1 | 0 | Th(IV) | 1 | HNO3 | 3.994718 | 303.15 | 0.72337 | -0.1406395 | https://doi.org/10.1007/s10967-017-5248-4 | DGA LANL | 1 | Ether, Amide
5125 | 1 | CCCCN(CCCC)C(=O)COCC(=O)NCCNC(=O)COCC(=O)N(CCCC)CCCC | 0.008 | 1-dodecanol |  | 1 | 0 | Th(IV) | 1 | HNO3 | 4.99221 | 303.15 | 2.408447 | 0.3817372 | https://doi.org/10.1007/s10967-017-5248-4 | DGA LANL | 2 | Ether, Amide
5126 | 1 | CCCCN(CCCC)C(=O)COCC(=O)NCCNC(=O)COCC(=O)N(CCCC)CCCC | 0.008 | 1-dodecanol |  | 1 | 0 | Th(IV) | 1 | HNO3 | 5.994452 | 303.15 | 3.520598 | 0.5466165 | https://doi.org/10.1007/s10967-017-5248-4 | DGA LANL | 2 | Ether, Amide
5127 | 1 | CCCCCCN(CCCCCC)C(=O)COCC(=O)NCCNC(=O)COCC(=O)N(CCCCCC)CCCCCC | 0.008 | 1-dodecanol |  | 1 | 0 | Th(IV) | 1 | HNO3 | 0.997492 | 303.15 | 0.08304061 | -1.080709 | https://doi.org/10.1007/s10967-017-5248-4 | DGA LANL | 0 | Ether, Amide
5128 | 1 | CCCCCCN(CCCCCC)C(=O)COCC(=O)NCCNC(=O)COCC(=O)N(CCCCCC)CCCCCC | 0.008 | 1-dodecanol |  | 1 | 0 | Th(IV) | 1 | HNO3 | 1.994984 | 303.15 | 0.04933906 | -1.306809 | https://doi.org/10.1007/s10967-017-5248-4 | DGA LANL | 0 | Ether, Amide
5129 | 1 | CCCCCCN(CCCCCC)C(=O)COCC(=O)NCCNC(=O)COCC(=O)N(CCCCCC)CCCCCC | 0.008 | 1-dodecanol |  | 1 | 0 | Th(IV) | 1 | HNO3 | 2.992476 | 303.15 | 0.2515483 | -0.5993785 | https://doi.org/10.1007/s10967-017-5248-4 | DGA LANL | 1 | Ether, Amide
5130 | 1 | CCCCCCN(CCCCCC)C(=O)COCC(=O)NCCNC(=O)COCC(=O)N(CCCCCC)CCCCCC | 0.008 | 1-dodecanol |  | 1 | 0 | Th(IV) | 1 | HNO3 | 3.994718 | 303.15 | 0.4537576 | -0.3431761 | https://doi.org/10.1007/s10967-017-5248-4 | DGA LANL | 1 | Ether, Amide
5131 | 1 | CCCCCCN(CCCCCC)C(=O)COCC(=O)NCCNC(=O)COCC(=O)N(CCCCCC)CCCCCC | 0.008 | 1-dodecanol |  | 1 | 0 | Th(IV) | 1 | HNO3 | 4.99221 | 303.15 | 2.172537 | 0.3369671 | https://doi.org/10.1007/s10967-017-5248-4 | DGA LANL | 2 | Ether, Amide
5132 | 1 | CCCCCCN(CCCCCC)C(=O)COCC(=O)NCCNC(=O)COCC(=O)N(CCCCCC)CCCCCC | 0.008 | 1-dodecanol |  | 1 | 0 | Th(IV) | 1 | HNO3 | 5.994452 | 303.15 | 2.442149 | 0.3877721 | https://doi.org/10.1007/s10967-017-5248-4 | DGA LANL | 2 | Ether, Amide
5133 | 1 | CCCCCCCCN(CCCCCCCC)C(=O)COCC(=O)NCCNC(=O)COCC(=O)N(CCCCCCCC)CCCCCCCC | 0.008 | 1-dodecanol |  | 1 | 0 | Th(IV) | 1 | HNO3 | 0.997492 | 303.15 | 0.01563752 | -1.805832 | https://doi.org/10.1007/s10967-017-5248-4 | DGA LANL | 0 | Ether, Amide
5134 | 1 | CCCCCCCCN(CCCCCCCC)C(=O)COCC(=O)NCCNC(=O)COCC(=O)N(CCCCCCCC)CCCCCCCC | 0.008 | 1-dodecanol |  | 1 | 0 | Th(IV) | 1 | HNO3 | 1.994984 | 303.15 | 0.08304061 | -1.080709 | https://doi.org/10.1007/s10967-017-5248-4 | DGA LANL | 0 | Ether, Amide
5135 | 1 | CCCCCCCCN(CCCCCCCC)C(=O)COCC(=O)NCCNC(=O)COCC(=O)N(CCCCCCCC)CCCCCCCC | 0.008 | 1-dodecanol |  | 1 | 0 | Th(IV) | 1 | HNO3 | 2.992476 | 303.15 | 0.3189514 | -0.4962754 | https://doi.org/10.1007/s10967-017-5248-4 | DGA LANL | 1 | Ether, Amide
5136 | 1 | CCCCCCCCN(CCCCCCCC)C(=O)COCC(=O)NCCNC(=O)COCC(=O)N(CCCCCCCC)CCCCCCCC | 0.008 | 1-dodecanol |  | 1 | 0 | Th(IV) | 1 | HNO3 | 3.994718 | 303.15 | 0.352653 | -0.4526524 | https://doi.org/10.1007/s10967-017-5248-4 | DGA LANL | 1 | Ether, Amide
5137 | 1 | CCCCCCCCN(CCCCCCCC)C(=O)COCC(=O)NCCNC(=O)COCC(=O)N(CCCCCCCC)CCCCCCCC | 0.008 | 1-dodecanol |  | 1 | 0 | Th(IV) | 1 | HNO3 | 4.99696 | 303.15 | 1.768118 | 0.2475112 | https://doi.org/10.1007/s10967-017-5248-4 | DGA LANL | 2 | Ether, Amide
5138 | 1 | CCCCCCCCN(CCCCCCCC)C(=O)COCC(=O)NCCNC(=O)COCC(=O)N(CCCCCCCC)CCCCCCCC | 0.008 | 1-dodecanol |  | 1 | 0 | Th(IV) | 1 | HNO3 | 5.994452 | 303.15 | 2.307343 | 0.3631121 | https://doi.org/10.1007/s10967-017-5248-4 | DGA LANL | 2 | Ether, Amide
5139 | 1 | CCCCCCN(CCCCCC)C(=O)COCC(=O)N(CC)CCN(CC)C(=O)COCC(=O)N(CCCCCC)CCCCCC | 0.008 | 1-dodecanol |  | 1 | 0 | Th(IV) | 1 | HNO3 | 0.9927421 | 303.15 | 1.363699 | 0.1347186 | https://doi.org/10.1007/s10967-017-5248-4 | DGA LANL | 2 | Ether, Amide, Diglycolamide
5140 | 1 | CCCCCCN(CCCCCC)C(=O)COCC(=O)N(CC)CCN(CC)C(=O)COCC(=O)N(CCCCCC)CCCCCC | 0.008 | 1-dodecanol |  | 1 | 0 | Th(IV) | 1 | HNO3 | 1.994984 | 303.15 | 3.790211 | 0.5786634 | https://doi.org/10.1007/s10967-017-5248-4 | DGA LANL | 2 | Ether, Amide, Diglycolamide
5141 | 1 | CCCCCCN(CCCCCC)C(=O)COCC(=O)N(CC)CCN(CC)C(=O)COCC(=O)N(CCCCCC)CCCCCC | 0.008 | 1-dodecanol |  | 1 | 0 | Th(IV) | 1 | HNO3 | 2.997226 | 303.15 | 4.497943 | 0.653014 | https://doi.org/10.1007/s10967-017-5248-4 | DGA LANL | 2 | Ether, Amide, Diglycolamide
5142 | 1 | CCCCCCN(CCCCCC)C(=O)COCC(=O)N(CC)CCN(CC)C(=O)COCC(=O)N(CCCCCC)CCCCCC | 0.008 | 1-dodecanol |  | 1 | 0 | Th(IV) | 1 | HNO3 | 3.999468 | 303.15 | 7.766993 | 0.8902529 | https://doi.org/10.1007/s10967-017-5248-4 | DGA LANL | 2 | Ether, Amide, Diglycolamide
5143 | 1 | CCCCCCN(CCCCCC)C(=O)COCC(=O)N(CC)CCN(CC)C(=O)COCC(=O)N(CCCCCC)CCCCCC | 0.008 | 1-dodecanol |  | 1 | 0 | Th(IV) | 1 | HNO3 | 4.99221 | 303.15 | 11.60897 | 1.064794 | https://doi.org/10.1007/s10967-017-5248-4 | DGA LANL | 2 | Ether, Amide, Diglycolamide
5144 | 1 | CCCCCCN(CCCCCC)C(=O)COCC(=O)N(CC)CCN(CC)C(=O)COCC(=O)N(CCCCCC)CCCCCC | 0.008 | 1-dodecanol |  | 1 | 0 | Th(IV) | 1 | HNO3 | 5.994452 | 303.15 | 12.14819 | 1.084512 | https://doi.org/10.1007/s10967-017-5248-4 | DGA LANL | 2 | Ether, Amide, Diglycolamide
5145 | 1 | CCCCN(CCCC)C(=O)COCC(=O)N(CC)CCN(CC)C(=O)COCC(=O)N(CCCC)CCCC | 0.008 | 1-dodecanol |  | 1 | 0 | Th(IV) | 1 | HNO3 | 0.997492 | 303.15 | 4.497943 | 0.653014 | https://doi.org/10.1007/s10967-017-5248-4 | DGA LANL | 2 | Ether, Amide, Diglycolamide
5146 | 1 | CCCCN(CCCC)C(=O)COCC(=O)N(CC)CCN(CC)C(=O)COCC(=O)N(CCCC)CCCC | 0.008 | 1-dodecanol |  | 1 | 0 | Th(IV) | 1 | HNO3 | 1.994984 | 303.15 | 9.923892 | 0.996682 | https://doi.org/10.1007/s10967-017-5248-4 | DGA LANL | 2 | Ether, Amide, Diglycolamide
5147 | 1 | CCCCN(CCCC)C(=O)COCC(=O)N(CC)CCN(CC)C(=O)COCC(=O)N(CCCC)CCCC | 0.008 | 1-dodecanol |  | 1 | 0 | Th(IV) | 1 | HNO3 | 2.992476 | 303.15 | 14.91172 | 1.173528 | https://doi.org/10.1007/s10967-017-5248-4 | DGA LANL | 2 | Ether, Amide, Diglycolamide
5148 | 1 | CCCCN(CCCC)C(=O)COCC(=O)N(CC)CCN(CC)C(=O)COCC(=O)N(CCCC)CCCC | 0.008 | 1-dodecanol |  | 1 | 0 | Th(IV) | 1 | HNO3 | 3.999468 | 303.15 | 17.13602 | 1.23391 | https://doi.org/10.1007/s10967-017-5248-4 | DGA LANL | 3 | Ether, Amide, Diglycolamide
5149 | 1 | CCCCN(CCCC)C(=O)COCC(=O)N(CC)CCN(CC)C(=O)COCC(=O)N(CCCC)CCCC | 0.008 | 1-dodecanol |  | 1 | 0 | Th(IV) | 1 | HNO3 | 4.99696 | 303.15 | 23.2697 | 1.366791 | https://doi.org/10.1007/s10967-017-5248-4 | DGA LANL | 3 | Ether, Amide, Diglycolamide
5150 | 1 | CCCCN(CCCC)C(=O)COCC(=O)N(CC)CCN(CC)C(=O)COCC(=O)N(CCCC)CCCC | 0.008 | 1-dodecanol |  | 1 | 0 | Th(IV) | 1 | HNO3 | 5.994452 | 303.15 | 28.89786 | 1.460866 | https://doi.org/10.1007/s10967-017-5248-4 | DGA LANL | 3 | Ether, Amide, Diglycolamide
5151 | 1 | CCCCCCCCN(CCCCCCCC)C(=O)COCC(=O)N(CC)CCN(CC)C(=O)COCC(=O)N(CCCCCCCC)CCCCCCCC | 0.008 | 1-dodecanol |  | 1 | 0 | Th(IV) | 1 | HNO3 | 0.9927421 | 303.15 | 1.464804 | 0.1657795 | https://doi.org/10.1007/s10967-017-5248-4 | DGA LANL | 2 | Ether, Amide, Diglycolamide
5152 | 1 | CCCCCCCCN(CCCCCCCC)C(=O)COCC(=O)N(CC)CCN(CC)C(=O)COCC(=O)N(CCCCCCCC)CCCCCCCC | 0.008 | 1-dodecanol |  | 1 | 0 | Th(IV) | 1 | HNO3 | 1.994984 | 303.15 | 2.206238 | 0.3436524 | https://doi.org/10.1007/s10967-017-5248-4 | DGA LANL | 2 | Ether, Amide, Diglycolamide
5153 | 1 | CCCCCCCCN(CCCCCCCC)C(=O)COCC(=O)N(CC)CCN(CC)C(=O)COCC(=O)N(CCCCCCCC)CCCCCCCC | 0.008 | 1-dodecanol |  | 1 | 0 | Th(IV) | 1 | HNO3 | 2.992476 | 303.15 | 3.722808 | 0.5708706 | https://doi.org/10.1007/s10967-017-5248-4 | DGA LANL | 2 | Ether, Amide, Diglycolamide
5154 | 1 | CCCCCCCCN(CCCCCCCC)C(=O)COCC(=O)N(CC)CCN(CC)C(=O)COCC(=O)N(CCCCCCCC)CCCCCCCC | 0.008 | 1-dodecanol |  | 1 | 0 | Th(IV) | 1 | HNO3 | 3.994718 | 303.15 | 5.50899 | 0.741072 | https://doi.org/10.1007/s10967-017-5248-4 | DGA LANL | 2 | Ether, Amide, Diglycolamide
5155 | 1 | CCCCCCCCN(CCCCCCCC)C(=O)COCC(=O)N(CC)CCN(CC)C(=O)COCC(=O)N(CCCCCCCC)CCCCCCCC | 0.008 | 1-dodecanol |  | 1 | 0 | Th(IV) | 1 | HNO3 | 4.98746 | 303.15 | 8.744338 | 0.9417269 | https://doi.org/10.1007/s10967-017-5248-4 | DGA LANL | 2 | Ether, Amide, Diglycolamide
5156 | 1 | CCCCCCCCN(CCCCCCCC)C(=O)COCC(=O)N(CC)CCN(CC)C(=O)COCC(=O)N(CCCCCCCC)CCCCCCCC | 0.008 | 1-dodecanol |  | 1 | 0 | Th(IV) | 1 | HNO3 | 5.989702 | 303.15 | 9.65428 | 0.9847199 | https://doi.org/10.1007/s10967-017-5248-4 | DGA LANL | 2 | Ether, Amide, Diglycolamide
5157 | 1 | CCCCN(CCCC)C(=O)COCC(=O)N(CCN(C(=O)COCC(=O)N(CCCC)CCCC)C(C)C)C(C)C | 0.008 | 1-dodecanol |  | 1 | 0 | Th(IV) | 1 | HNO3 | 0.997492 | 303.15 | 4.396839 | 0.6431405 | https://doi.org/10.1007/s10967-017-5248-4 | DGA LANL | 2 | Ether, Amide, Diglycolamide
5158 | 1 | CCCCN(CCCC)C(=O)COCC(=O)N(CCN(C(=O)COCC(=O)N(CCCC)CCCC)C(C)C)C(C)C | 0.008 | 1-dodecanol |  | 1 | 0 | Th(IV) | 1 | HNO3 | 1.999734 | 303.15 | 9.317264 | 0.9692884 | https://doi.org/10.1007/s10967-017-5248-4 | DGA LANL | 2 | Ether, Amide, Diglycolamide
5159 | 1 | CCCCN(CCCC)C(=O)COCC(=O)N(CCN(C(=O)COCC(=O)N(CCCC)CCCC)C(C)C)C(C)C | 0.008 | 1-dodecanol |  | 1 | 0 | Th(IV) | 1 | HNO3 | 2.992476 | 303.15 | 13.19294 | 1.120342 | https://doi.org/10.1007/s10967-017-5248-4 | DGA LANL | 2 | Ether, Amide, Diglycolamide
5160 | 1 | CCCCN(CCCC)C(=O)COCC(=O)N(CCN(C(=O)COCC(=O)N(CCCC)CCCC)C(C)C)C(C)C | 0.008 | 1-dodecanol |  | 1 | 0 | Th(IV) | 1 | HNO3 | 3.994718 | 303.15 | 17.57414 | 1.244874 | https://doi.org/10.1007/s10967-017-5248-4 | DGA LANL | 3 | Ether, Amide, Diglycolamide
5161 | 1 | CCCCN(CCCC)C(=O)COCC(=O)N(CCN(C(=O)COCC(=O)N(CCCC)CCCC)C(C)C)C(C)C | 0.008 | 1-dodecanol |  | 1 | 0 | Th(IV) | 1 | HNO3 | 4.99696 | 303.15 | 23.00009 | 1.36173 | https://doi.org/10.1007/s10967-017-5248-4 | DGA LANL | 3 | Ether, Amide, Diglycolamide
5162 | 1 | CCCCN(CCCC)C(=O)COCC(=O)N(CCN(C(=O)COCC(=O)N(CCCC)CCCC)C(C)C)C(C)C | 0.008 | 1-dodecanol |  | 1 | 0 | Th(IV) | 1 | HNO3 | 5.994452 | 303.15 | 27.98792 | 1.446971 | https://doi.org/10.1007/s10967-017-5248-4 | DGA LANL | 3 | Ether, Amide, Diglycolamide
5163 | 1 | CCCCCCN(CCCCCC)C(=O)COCC(=O)N(CCN(C(=O)COCC(=O)N(CCCCCC)CCCCCC)C(C)C)C(C)C | 0.008 | 1-dodecanol |  | 1 | 0 | Th(IV) | 1 | HNO3 | 0.997492 | 303.15 | 1.262595 | 0.101264 | https://doi.org/10.1007/s10967-017-5248-4 | DGA LANL | 2 | Ether, Amide, Diglycolamide
5164 | 1 | CCCCCCN(CCCCCC)C(=O)COCC(=O)N(CCN(C(=O)COCC(=O)N(CCCCCC)CCCCCC)C(C)C)C(C)C | 0.008 | 1-dodecanol |  | 1 | 0 | Th(IV) | 1 | HNO3 | 1.994984 | 303.15 | 3.958718 | 0.5975546 | https://doi.org/10.1007/s10967-017-5248-4 | DGA LANL | 2 | Ether, Amide, Diglycolamide
5165 | 1 | CCCCCCN(CCCCCC)C(=O)COCC(=O)N(CCN(C(=O)COCC(=O)N(CCCCCC)CCCCCC)C(C)C)C(C)C | 0.008 | 1-dodecanol |  | 1 | 0 | Th(IV) | 1 | HNO3 | 2.992476 | 303.15 | 4.733854 | 0.6752149 | https://doi.org/10.1007/s10967-017-5248-4 | DGA LANL | 2 | Ether, Amide, Diglycolamide
5166 | 1 | CCCCCCN(CCCCCC)C(=O)COCC(=O)N(CCN(C(=O)COCC(=O)N(CCCCCC)CCCCCC)C(C)C)C(C)C | 0.008 | 1-dodecanol |  | 1 | 0 | Th(IV) | 1 | HNO3 | 3.994718 | 303.15 | 8.002904 | 0.9032476 | https://doi.org/10.1007/s10967-017-5248-4 | DGA LANL | 2 | Ether, Amide, Diglycolamide
5167 | 1 | CCCCCCN(CCCCCC)C(=O)COCC(=O)N(CCN(C(=O)COCC(=O)N(CCCCCC)CCCCCC)C(C)C)C(C)C | 0.008 | 1-dodecanol |  | 1 | 0 | Th(IV) | 1 | HNO3 | 4.99221 | 303.15 | 11.27195 | 1.051999 | https://doi.org/10.1007/s10967-017-5248-4 | DGA LANL | 2 | Ether, Amide, Diglycolamide
5168 | 1 | CCCCCCN(CCCCCC)C(=O)COCC(=O)N(CCN(C(=O)COCC(=O)N(CCCCCC)CCCCCC)C(C)C)C(C)C | 0.008 | 1-dodecanol |  | 1 | 0 | Th(IV) | 1 | HNO3 | 5.989702 | 303.15 | 11.81118 | 1.072293 | https://doi.org/10.1007/s10967-017-5248-4 | DGA LANL | 2 | Ether, Amide, Diglycolamide
5169 | 1 | CCCCCCCCN(CCCCCCCC)C(=O)COCC(=O)N(CCN(C(=O)COCC(=O)N(CCCCCCCC)CCCCCCCC)C(C)C)C(C)C | 0.008 | 1-dodecanol |  | 1 | 0 | Th(IV) | 1 | HNO3 | 0.997492 | 303.15 | 1.59961 | 0.2040142 | https://doi.org/10.1007/s10967-017-5248-4 | DGA LANL | 2 | Ether, Amide, Diglycolamide
5170 | 1 | CCCCCCCCN(CCCCCCCC)C(=O)COCC(=O)N(CCN(C(=O)COCC(=O)N(CCCCCCCC)CCCCCCCC)C(C)C)C(C)C | 0.008 | 1-dodecanol |  | 1 | 0 | Th(IV) | 1 | HNO3 | 1.994984 | 303.15 | 2.47585 | 0.3937244 | https://doi.org/10.1007/s10967-017-5248-4 | DGA LANL | 2 | Ether, Amide, Diglycolamide
5171 | 1 | CCCCCCCCN(CCCCCCCC)C(=O)COCC(=O)N(CCN(C(=O)COCC(=O)N(CCCCCCCC)CCCCCCCC)C(C)C)C(C)C | 0.008 | 1-dodecanol |  | 1 | 0 | Th(IV) | 1 | HNO3 | 2.997226 | 303.15 | 3.756509 | 0.5747845 | https://doi.org/10.1007/s10967-017-5248-4 | DGA LANL | 2 | Ether, Amide, Diglycolamide
5172 | 1 | CCCCCCCCN(CCCCCCCC)C(=O)COCC(=O)N(CCN(C(=O)COCC(=O)N(CCCCCCCC)CCCCCCCC)C(C)C)C(C)C | 0.008 | 1-dodecanol |  | 1 | 0 | Th(IV) | 1 | HNO3 | 3.994718 | 303.15 | 5.576393 | 0.7463534 | https://doi.org/10.1007/s10967-017-5248-4 | DGA LANL | 2 | Ether, Amide, Diglycolamide
5173 | 1 | CCCCCCCCN(CCCCCCCC)C(=O)COCC(=O)N(CCN(C(=O)COCC(=O)N(CCCCCCCC)CCCCCCCC)C(C)C)C(C)C | 0.008 | 1-dodecanol |  | 1 | 0 | Th(IV) | 1 | HNO3 | 4.99221 | 303.15 | 7.868098 | 0.8958698 | https://doi.org/10.1007/s10967-017-5248-4 | DGA LANL | 2 | Ether, Amide, Diglycolamide
5174 | 1 | CCCCCCCCN(CCCCCCCC)C(=O)COCC(=O)N(CCN(C(=O)COCC(=O)N(CCCCCCCC)CCCCCCCC)C(C)C)C(C)C | 0.008 | 1-dodecanol |  | 1 | 0 | Th(IV) | 1 | HNO3 | 5.994452 | 303.15 | 8.474726 | 0.9281257 | https://doi.org/10.1007/s10967-017-5248-4 | DGA LANL | 2 | Ether, Amide, Diglycolamide
5175 | 1 | CCCCCCCCN(CCCCCCCC)C(=O)COCC(=O)N(CCCCCCCC)CCCCCCCC | 0.008 | 1-dodecanol |  | 1 | 0 | Th(IV) | 1 | HNO3 | 0.997492 | 303.15 | 0.04933906 | -1.306809 | https://doi.org/10.1007/s10967-017-5248-4 | DGA LANL | 0 | Ether, Amide, Diglycolamide
5176 | 1 | CCCCCCCCN(CCCCCCCC)C(=O)COCC(=O)N(CCCCCCCC)CCCCCCCC | 0.008 | 1-dodecanol |  | 1 | 0 | Th(IV) | 1 | HNO3 | 1.994984 | 303.15 | 0.08304061 | -1.080709 | https://doi.org/10.1007/s10967-017-5248-4 | DGA LANL | 0 | Ether, Amide, Diglycolamide
5177 | 1 | CCCCCCCCN(CCCCCCCC)C(=O)COCC(=O)N(CCCCCCCC)CCCCCCCC | 0.008 | 1-dodecanol |  | 1 | 0 | Th(IV) | 1 | HNO3 | 2.997226 | 303.15 | 0.01 | -2 | https://doi.org/10.1007/s10967-017-5248-4 | DGA LANL | 0 | Ether, Amide, Diglycolamide
5178 | 1 | CCCCCCCCN(CCCCCCCC)C(=O)COCC(=O)N(CCCCCCCC)CCCCCCCC | 0.008 | 1-dodecanol |  | 1 | 0 | Th(IV) | 1 | HNO3 | 3.994718 | 303.15 | 0.352653 | -0.4526524 | https://doi.org/10.1007/s10967-017-5248-4 | DGA LANL | 1 | Ether, Amide, Diglycolamide
5179 | 1 | CCCCCCCCN(CCCCCCCC)C(=O)COCC(=O)N(CCCCCCCC)CCCCCCCC | 0.008 | 1-dodecanol |  | 1 | 0 | Th(IV) | 1 | HNO3 | 4.99221 | 303.15 | 0.4874592 | -0.3120618 | https://doi.org/10.1007/s10967-017-5248-4 | DGA LANL | 1 | Ether, Amide, Diglycolamide
5180 | 1 | CCCCCCCCN(CCCCCCCC)C(=O)COCC(=O)N(CCCCCCCC)CCCCCCCC | 0.008 | 1-dodecanol |  | 1 | 0 | Th(IV) | 1 | HNO3 | 5.994452 | 303.15 | 0.7907731 | -0.1019481 | https://doi.org/10.1007/s10967-017-5248-4 | DGA LANL | 1 | Ether, Amide, Diglycolamide
5181 | 1 | CCCCN(CCCC)C(=O)COCC(=O)N(CC)CCN(CC)C(=O)COCC(=O)N(CCCC)CCCC | 0.008 | 1-dodecanol |  | 1 | 0 | Th(IV) | 1 | HNO3 | 1 | 303.15 | 4.5677 | 0.6596976 | https://doi.org/10.1007/s10967-017-5248-4 | DGA LANL | 2 | Ether, Amide, Diglycolamide
5182 | 1 | CCCCN(CCCC)C(=O)COCC(=O)N(CC)CCN(CC)C(=O)COCC(=O)N(CCCC)CCCC | 0.008 | 1-dodecanol |  | 1 | 0 | Th(IV) | 1 | HNO3 | 2.002972 | 303.15 | 9.991843 | 0.9996456 | https://doi.org/10.1007/s10967-017-5248-4 | DGA LANL | 2 | Ether, Amide, Diglycolamide
5183 | 1 | CCCCN(CCCC)C(=O)COCC(=O)N(CC)CCN(CC)C(=O)COCC(=O)N(CCCC)CCCC | 0.008 | 1-dodecanol |  | 1 | 0 | Th(IV) | 1 | HNO3 | 2.998514 | 303.15 | 14.95922 | 1.174909 | https://doi.org/10.1007/s10967-017-5248-4 | DGA LANL | 2 | Ether, Amide, Diglycolamide
5184 | 1 | CCCCN(CCCC)C(=O)COCC(=O)N(CC)CCN(CC)C(=O)COCC(=O)N(CCCC)CCCC | 0.008 | 1-dodecanol |  | 1 | 0 | Th(IV) | 1 | HNO3 | 4.001486 | 303.15 | 17.18597 | 1.235174 | https://doi.org/10.1007/s10967-017-5248-4 | DGA LANL | 3 | Ether, Amide, Diglycolamide
5185 | 1 | CCCCN(CCCC)C(=O)COCC(=O)N(CC)CCN(CC)C(=O)COCC(=O)N(CCCC)CCCC | 0.008 | 1-dodecanol |  | 1 | 0 | Th(IV) | 1 | HNO3 | 4.997028 | 303.15 | 23.35237 | 1.368331 | https://doi.org/10.1007/s10967-017-5248-4 | DGA LANL | 3 | Ether, Amide, Diglycolamide
5186 | 1 | CCCCN(CCCC)C(=O)COCC(=O)N(CC)CCN(CC)C(=O)COCC(=O)N(CCCC)CCCC | 0.008 | 1-dodecanol |  | 1 | 0 | Th(IV) | 1 | HNO3 | 5.992571 | 303.15 | 28.9478 | 1.461616 | https://doi.org/10.1007/s10967-017-5248-4 | DGA LANL | 3 | Ether, Amide, Diglycolamide
5187 | 1 | CCCCN(CCCC)C(=O)COCC(=O)N(CC)CCN(CC)C(=O)COCC(=O)N(CCCC)CCCC | 0.008 | 1-dodecanol |  | 1 | 0 | U(VI) | 1 | HNO3 | 1 | 303.15 | 0.1712887 | -0.7662712 | https://doi.org/10.1007/s10967-017-5248-4 | DGA LANL | 1 | Ether, Amide, Diglycolamide
5188 | 1 | CCCCN(CCCC)C(=O)COCC(=O)N(CC)CCN(CC)C(=O)COCC(=O)N(CCCC)CCCC | 0.008 | 1-dodecanol |  | 1 | 0 | U(VI) | 1 | HNO3 | 1.995542 | 303.15 | 0.228385 | -0.6413324 | https://doi.org/10.1007/s10967-017-5248-4 | DGA LANL | 1 | Ether, Amide, Diglycolamide
5189 | 1 | CCCCN(CCCC)C(=O)COCC(=O)N(CC)CCN(CC)C(=O)COCC(=O)N(CCCC)CCCC | 0.008 | 1-dodecanol |  | 1 | 0 | U(VI) | 1 | HNO3 | 2.998514 | 303.15 | 0.2854812 | -0.5444224 | https://doi.org/10.1007/s10967-017-5248-4 | DGA LANL | 1 | Ether, Amide, Diglycolamide
5190 | 1 | CCCCN(CCCC)C(=O)COCC(=O)N(CC)CCN(CC)C(=O)COCC(=O)N(CCCC)CCCC | 0.008 | 1-dodecanol |  | 1 | 0 | U(VI) | 1 | HNO3 | 4.001486 | 303.15 | 0.3996737 | -0.3982944 | https://doi.org/10.1007/s10967-017-5248-4 | DGA LANL | 1 | Ether, Amide, Diglycolamide
5191 | 1 | CCCCN(CCCC)C(=O)COCC(=O)N(CC)CCN(CC)C(=O)COCC(=O)N(CCCC)CCCC | 0.008 | 1-dodecanol |  | 1 | 0 | U(VI) | 1 | HNO3 | 4.997028 | 303.15 | 0.3996737 | -0.3982944 | https://doi.org/10.1007/s10967-017-5248-4 | DGA LANL | 1 | Ether, Amide, Diglycolamide
5192 | 1 | CCCCN(CCCC)C(=O)COCC(=O)N(CC)CCN(CC)C(=O)COCC(=O)N(CCCC)CCCC | 0.008 | 1-dodecanol |  | 1 | 0 | U(VI) | 1 | HNO3 | 5.992571 | 303.15 | 0.3996737 | -0.3982944 | https://doi.org/10.1007/s10967-017-5248-4 | DGA LANL | 1 | Ether, Amide, Diglycolamide
5193 | 1 | CCCCN(CCCC)C(=O)COCC(=O)N(CCN(C(=O)COCC(=O)N(CCCC)CCCC)C(C)C)C(C)C | 0.008 | 1-dodecanol |  | 1 | 0 | Th(IV) | 1 | HNO3 | 1 | 303.15 | 4.453507 | 0.6487022 | https://doi.org/10.1007/s10967-017-5248-4 | DGA LANL | 2 | Ether, Amide, Diglycolamide
5194 | 1 | CCCCN(CCCC)C(=O)COCC(=O)N(CCN(C(=O)COCC(=O)N(CCCC)CCCC)C(C)C)C(C)C | 0.008 | 1-dodecanol |  | 1 | 0 | Th(IV) | 1 | HNO3 | 2.002972 | 303.15 | 9.420881 | 0.9740915 | https://doi.org/10.1007/s10967-017-5248-4 | DGA LANL | 2 | Ether, Amide, Diglycolamide
5195 | 1 | CCCCN(CCCC)C(=O)COCC(=O)N(CCN(C(=O)COCC(=O)N(CCCC)CCCC)C(C)C)C(C)C | 0.008 | 1-dodecanol |  | 1 | 0 | Th(IV) | 1 | HNO3 | 2.998514 | 303.15 | 13.24633 | 1.122096 | https://doi.org/10.1007/s10967-017-5248-4 | DGA LANL | 2 | Ether, Amide, Diglycolamide
5196 | 1 | CCCCN(CCCC)C(=O)COCC(=O)N(CCN(C(=O)COCC(=O)N(CCCC)CCCC)C(C)C)C(C)C | 0.008 | 1-dodecanol |  | 1 | 0 | Th(IV) | 1 | HNO3 | 4.001486 | 303.15 | 17.64274 | 1.246566 | https://doi.org/10.1007/s10967-017-5248-4 | DGA LANL | 3 | Ether, Amide, Diglycolamide
5197 | 1 | CCCCN(CCCC)C(=O)COCC(=O)N(CCN(C(=O)COCC(=O)N(CCCC)CCCC)C(C)C)C(C)C | 0.008 | 1-dodecanol |  | 1 | 0 | Th(IV) | 1 | HNO3 | 4.997028 | 303.15 | 23.00979 | 1.361913 | https://doi.org/10.1007/s10967-017-5248-4 | DGA LANL | 3 | Ether, Amide, Diglycolamide
5198 | 1 | CCCCN(CCCC)C(=O)COCC(=O)N(CCN(C(=O)COCC(=O)N(CCCC)CCCC)C(C)C)C(C)C | 0.008 | 1-dodecanol |  | 1 | 0 | Th(IV) | 1 | HNO3 | 6 | 303.15 | 28.03426 | 1.447689 | https://doi.org/10.1007/s10967-017-5248-4 | DGA LANL | 3 | Ether, Amide, Diglycolamide
5199 | 1 | CCCCN(CCCC)C(=O)COCC(=O)N(CCN(C(=O)COCC(=O)N(CCCC)CCCC)C(C)C)C(C)C | 0.008 | 1-dodecanol |  | 1 | 0 | U(VI) | 1 | HNO3 | 1 | 303.15 | 0.05709625 | -1.243392 | https://doi.org/10.1007/s10967-017-5248-4 | DGA LANL | 0 | Ether, Amide, Diglycolamide
5200 | 1 | CCCCN(CCCC)C(=O)COCC(=O)N(CCN(C(=O)COCC(=O)N(CCCC)CCCC)C(C)C)C(C)C | 0.008 | 1-dodecanol |  | 1 | 0 | U(VI) | 1 | HNO3 | 2.002972 | 303.15 | 0.1141925 | -0.9423624 | https://doi.org/10.1007/s10967-017-5248-4 | DGA LANL | 1 | Ether, Amide, Diglycolamide
5201 | 1 | CCCCN(CCCC)C(=O)COCC(=O)N(CCN(C(=O)COCC(=O)N(CCCC)CCCC)C(C)C)C(C)C | 0.008 | 1-dodecanol |  | 1 | 0 | U(VI) | 1 | HNO3 | 2.998514 | 303.15 | 0.1141925 | -0.9423624 | https://doi.org/10.1007/s10967-017-5248-4 | DGA LANL | 1 | Ether, Amide, Diglycolamide
5202 | 1 | CCCCN(CCCC)C(=O)COCC(=O)N(CCN(C(=O)COCC(=O)N(CCCC)CCCC)C(C)C)C(C)C | 0.008 | 1-dodecanol |  | 1 | 0 | U(VI) | 1 | HNO3 | 3.994056 | 303.15 | 0.228385 | -0.6413324 | https://doi.org/10.1007/s10967-017-5248-4 | DGA LANL | 1 | Ether, Amide, Diglycolamide
5203 | 1 | CCCCN(CCCC)C(=O)COCC(=O)N(CCN(C(=O)COCC(=O)N(CCCC)CCCC)C(C)C)C(C)C | 0.008 | 1-dodecanol |  | 1 | 0 | U(VI) | 1 | HNO3 | 4.997028 | 303.15 | 0.3996737 | -0.3982944 | https://doi.org/10.1007/s10967-017-5248-4 | DGA LANL | 1 | Ether, Amide, Diglycolamide
5204 | 1 | CCCCN(CCCC)C(=O)COCC(=O)N(CCN(C(=O)COCC(=O)N(CCCC)CCCC)C(C)C)C(C)C | 0.008 | 1-dodecanol |  | 1 | 0 | U(VI) | 1 | HNO3 | 5.992571 | 303.15 | 0.5138662 | -0.2891499 | https://doi.org/10.1007/s10967-017-5248-4 | DGA LANL | 1 | Ether, Amide, Diglycolamide
5205 | 1 | CCCCN(CCCC)C(=O)COCC(=O)N(CC)CCN(CC)C(=O)COCC(=O)N(CCCC)CCCC | 0.008 | 1-dodecanol |  | 1 | 0 | Th(IV) | 1 | HNO3 | 3 | 303.15 | 17.8939 | 1.252705 | https://doi.org/10.1007/s10967-017-5248-4 | DGA LANL | 3 | Ether, Amide, Diglycolamide
5206 | 1 | CCCCN(CCCC)C(=O)COCC(=O)N(CC)CCN(CC)C(=O)COCC(=O)N(CCCC)CCCC | 0.008 | 1-dodecanol |  | 1 | 0 | Th(IV) | 1 | HNO3 | 3 | 303.15 | 22.37979 | 1.349856 | https://doi.org/10.1007/s10967-017-5248-4 | DGA LANL | 3 | Ether, Amide, Diglycolamide
5207 | 1 | CCCCN(CCCC)C(=O)COCC(=O)N(CC)CCN(CC)C(=O)COCC(=O)N(CCCC)CCCC | 0.008 | 1-dodecanol |  | 1 | 0 | Th(IV) | 1 | HNO3 | 3 | 303.15 | 24.56043 | 1.390236 | https://doi.org/10.1007/s10967-017-5248-4 | DGA LANL | 3 | Ether, Amide, Diglycolamide
5208 | 1 | CCCCN(CCCC)C(=O)COCC(=O)N(CC)CCN(CC)C(=O)COCC(=O)N(CCCC)CCCC | 0.008 | 1-dodecanol |  | 1 | 0 | Th(IV) | 1 | HNO3 | 3 | 303.15 | 28.11177 | 1.448888 | https://doi.org/10.1007/s10967-017-5248-4 | DGA LANL | 3 | Ether, Amide, Diglycolamide
5209 | 1 | CCCCN(CCCC)C(=O)COCC(=O)N(CC)CCN(CC)C(=O)COCC(=O)N(CCCC)CCCC | 0.008 | 1-dodecanol |  | 1 | 0 | Th(IV) | 1 | HNO3 | 3 | 303.15 | 29.54476 | 1.47048 | https://doi.org/10.1007/s10967-017-5248-4 | DGA LANL | 3 | Ether, Amide, Diglycolamide
5210 | 1 | CCCCN(CCCC)C(=O)COCC(=O)N(CC)CCN(CC)C(=O)COCC(=O)N(CCCC)CCCC | 0.008 | 1-dodecanol |  | 1 | 0 | Th(IV) | 1 | HNO3 | 3 | 303.15 | 29.48246 | 1.469564 | https://doi.org/10.1007/s10967-017-5248-4 | DGA LANL | 3 | Ether, Amide, Diglycolamide
5211 | 1 | CCCCN(CCCC)C(=O)COCC(=O)N(CC)CCN(CC)C(=O)COCC(=O)N(CCCC)CCCC | 0.008 | 1-dodecanol |  | 1 | 0 | Th(IV) | 1 | HNO3 | 3 | 303.15 | 30.72854 | 1.487542 | https://doi.org/10.1007/s10967-017-5248-4 | DGA LANL | 3 | Ether, Amide, Diglycolamide
5212 | 1 | CCCCN(CCCC)C(=O)COCC(=O)N(CC)CCN(CC)C(=O)COCC(=O)N(CCCC)CCCC | 0.008 | 1-dodecanol |  | 1 | 0 | Th(IV) | 1 | HNO3 | 3 | 303.15 | 32.09923 | 1.506495 | https://doi.org/10.1007/s10967-017-5248-4 | DGA LANL | 3 | Ether, Amide, Diglycolamide
5213 | 1 | CCCCN(CCCC)C(=O)COCC(=O)N(CC)CCN(CC)C(=O)COCC(=O)N(CCCC)CCCC | 0.008 | 1-dodecanol |  | 1 | 0 | Th(IV) | 1 | HNO3 | 3 | 303.15 | 17.20855 | 1.235744 | https://doi.org/10.1007/s10967-017-5248-4 | DGA LANL | 3 | Ether, Amide, Diglycolamide
5214 | 1 | CCCCN(CCCC)C(=O)COCC(=O)N(CC)CCN(CC)C(=O)COCC(=O)N(CCCC)CCCC | 0.008 | 1-dodecanol |  | 1 | 0 | Th(IV) | 1 | HNO3 | 3 | 303.15 | 22.37979 | 1.349856 | https://doi.org/10.1007/s10967-017-5248-4 | DGA LANL | 3 | Ether, Amide, Diglycolamide
5215 | 1 | CCCCN(CCCC)C(=O)COCC(=O)N(CC)CCN(CC)C(=O)COCC(=O)N(CCCC)CCCC | 0.008 | 1-dodecanol |  | 1 | 0 | Th(IV) | 1 | HNO3 | 3 | 303.15 | 30.29241 | 1.481334 | https://doi.org/10.1007/s10967-017-5248-4 | DGA LANL | 3 | Ether, Amide, Diglycolamide
5216 | 1 | CCCCN(CCCC)C(=O)COCC(=O)N(CC)CCN(CC)C(=O)COCC(=O)N(CCCC)CCCC | 0.008 | 1-dodecanol |  | 1 | 0 | Th(IV) | 1 | HNO3 | 3 | 303.15 | 34.27987 | 1.535039 | https://doi.org/10.1007/s10967-017-5248-4 | DGA LANL | 3 | Ether, Amide, Diglycolamide
5217 | 1 | CCCCN(CCCC)C(=O)COCC(=O)N(CC)CCN(CC)C(=O)COCC(=O)N(CCCC)CCCC | 0.008 | 1-dodecanol |  | 1 | 0 | Th(IV) | 1 | HNO3 | 3 | 303.15 | 39.3888 | 1.595373 | https://doi.org/10.1007/s10967-017-5248-4 | DGA LANL | 3 | Ether, Amide, Diglycolamide
5218 | 1 | CCCCN(CCCC)C(=O)COCC(=O)N(CC)CCN(CC)C(=O)COCC(=O)N(CCCC)CCCC | 0.008 | 1-dodecanol |  | 1 | 0 | Th(IV) | 1 | HNO3 | 3 | 303.15 | 43.81239 | 1.641597 | https://doi.org/10.1007/s10967-017-5248-4 | DGA LANL | 3 | Ether, Amide, Diglycolamide
5219 | 1 | CCCCN(CCCC)C(=O)COCC(=O)N(CC)CCN(CC)C(=O)COCC(=O)N(CCCC)CCCC | 0.008 | 1-dodecanol |  | 1 | 0 | Th(IV) | 1 | HNO3 | 3 | 303.15 | 50.41662 | 1.702574 | https://doi.org/10.1007/s10967-017-5248-4 | DGA LANL | 3 | Ether, Amide, Diglycolamide
5220 | 1 | CCCCN(CCCC)C(=O)COCC(=O)N(CC)CCN(CC)C(=O)COCC(=O)N(CCCC)CCCC | 0.008 | 1-dodecanol |  | 1 | 0 | Th(IV) | 1 | HNO3 | 3 | 303.15 | 60.50988 | 1.781826 | https://doi.org/10.1007/s10967-017-5248-4 | DGA LANL | 3 | Ether, Amide, Diglycolamide
5221 | 1 | CCCCN(CCCC)C(=O)COCC(=O)N(CC)CCN(CC)C(=O)COCC(=O)N(CCCC)CCCC | 0.008 | 1-dodecanol |  | 1 | 0 | Th(IV) | 1 | HNO3 | 3 | 303.15 | 17.33316 | 1.238878 | https://doi.org/10.1007/s10967-017-5248-4 | DGA LANL | 3 | Ether, Amide, Diglycolamide
5222 | 1 | CCCCN(CCCC)C(=O)COCC(=O)N(CC)CCN(CC)C(=O)COCC(=O)N(CCCC)CCCC | 0.008 | 1-dodecanol |  | 1 | 0 | Th(IV) | 1 | HNO3 | 3 | 303.15 | 18.57924 | 1.269028 | https://doi.org/10.1007/s10967-017-5248-4 | DGA LANL | 3 | Ether, Amide, Diglycolamide
5223 | 1 | CCCCN(CCCC)C(=O)COCC(=O)N(CC)CCN(CC)C(=O)COCC(=O)N(CCCC)CCCC | 0.008 | 1-dodecanol |  | 1 | 0 | Th(IV) | 1 | HNO3 | 3 | 303.15 | 22.00597 | 1.34254 | https://doi.org/10.1007/s10967-017-5248-4 | DGA LANL | 3 | Ether, Amide, Diglycolamide
5224 | 1 | CCCCN(CCCC)C(=O)COCC(=O)N(CC)CCN(CC)C(=O)COCC(=O)N(CCCC)CCCC | 0.008 | 1-dodecanol |  | 1 | 0 | Th(IV) | 1 | HNO3 | 3 | 303.15 | 25.43269 | 1.405392 | https://doi.org/10.1007/s10967-017-5248-4 | DGA LANL | 3 | Ether, Amide, Diglycolamide
5225 | 1 | CCCCN(CCCC)C(=O)COCC(=O)N(CC)CCN(CC)C(=O)COCC(=O)N(CCCC)CCCC | 0.008 | 1-dodecanol |  | 1 | 0 | Th(IV) | 1 | HNO3 | 3 | 303.15 | 25.6196 | 1.408572 | https://doi.org/10.1007/s10967-017-5248-4 | DGA LANL | 3 | Ether, Amide, Diglycolamide
5226 | 1 | CCCCN(CCCC)C(=O)COCC(=O)N(CC)CCN(CC)C(=O)COCC(=O)N(CCCC)CCCC | 0.008 | 1-dodecanol |  | 1 | 0 | Th(IV) | 1 | HNO3 | 3 | 303.15 | 26.67877 | 1.426166 | https://doi.org/10.1007/s10967-017-5248-4 | DGA LANL | 3 | Ether, Amide, Diglycolamide
5227 | 1 | CCCCN(CCCC)C(=O)COCC(=O)N(CC)CCN(CC)C(=O)COCC(=O)N(CCCC)CCCC | 0.008 | 1-dodecanol |  | 1 | 0 | Th(IV) | 1 | HNO3 | 3 | 303.15 | 27.73794 | 1.443074 | https://doi.org/10.1007/s10967-017-5248-4 | DGA LANL | 3 | Ether, Amide, Diglycolamide
5228 | 1 | CCCCN(CCCC)C(=O)COCC(=O)N(CC)CCN(CC)C(=O)COCC(=O)N(CCCC)CCCC | 0.008 | 1-dodecanol |  | 1 | 0 | Th(IV) | 1 | HNO3 | 3 | 303.15 | 28.29868 | 1.451766 | https://doi.org/10.1007/s10967-017-5248-4 | DGA LANL | 3 | Ether, Amide, Diglycolamide
5229 | 1 | CCCCCCCCCCN(CCCCCCCCCC)C(=O)C(C)OC(C)C(=O)N(CCCCCCCCCC)CCCCCCCCCC | 0.5 | n-dodecane |  | 1 | 0 | Pu(IV) | 127 | HNO3 | 1.6 | 298.15 | 2.8 | 0.447158 | https://doi.org/10.1007/s10967-017-5614-2 | DGA LANL | 2 | Ether, Amide, Diglycolamide
5230 | 1 | CCCCCCCCCCN(CCCCCCCCCC)C(=O)C(C)OC(C)C(=O)N(CCCCCCCCCC)CCCCCCCCCC | 0.5 | n-dodecane |  | 1 | 0 | Pu(IV) | 127 | HNO3 | 2.6 | 298.15 | 8.3 | 0.9190781 | https://doi.org/10.1007/s10967-017-5614-2 | DGA LANL | 2 | Ether, Amide, Diglycolamide
5231 | 1 | CCCCCCCCCCN(CCCCCCCCCC)C(=O)C(C)OC(C)C(=O)N(CCCCCCCCCC)CCCCCCCCCC | 0.5 | n-dodecane |  | 1 | 0 | Pu(IV) | 127 | HNO3 | 3.6 | 298.15 | 19 | 1.278754 | https://doi.org/10.1007/s10967-017-5614-2 | DGA LANL | 3 | Ether, Amide, Diglycolamide
5232 | 1 | CCCCCCCCCCN(CCCCCCCCCC)C(=O)C(C)OC(C)C(=O)N(CCCCCCCCCC)CCCCCCCCCC | 0.5 | n-dodecane |  | 1 | 0 | Pu(IV) | 127 | HNO3 | 4.6 | 298.15 | 38 | 1.579784 | https://doi.org/10.1007/s10967-017-5614-2 | DGA LANL | 3 | Ether, Amide, Diglycolamide
5233 | 1 | CCCCCCCCCCN(CCCCCCCCCC)C(=O)C(C)OC(C)C(=O)N(CCCCCCCCCC)CCCCCCCCCC | 0.5 | n-dodecane |  | 1 | 0 | Pu(IV) | 127 | HNO3 | 5.6 | 298.15 | 74 | 1.869232 | https://doi.org/10.1007/s10967-017-5614-2 | DGA LANL | 3 | Ether, Amide, Diglycolamide
5234 | 1 | CCCCCCCCN(CCCCCCCC)C(=O)COCC(=O)N(CCCCCCCC)CCCCCCCC | 0.2 | 1,4-diisopropylbenzene |  | 1 | 0 | Am(III) | 0 | HNO3 | 1 | 293.15 | 27.36061 | 1.437126 | https://doi.org/10.1016/j.hydromet.2020.105248 | DGA LANL | 3 | Ether, Amide, Diglycolamide
5235 | 1 | CCCCCCCCN(CCCCCCCC)C(=O)COCC(=O)N(CCCCCCCC)CCCCCCCC | 0.2 | 1,4-diisopropylbenzene |  | 1 | 0 | Am(III) | 0 | HNO3 | 1 | 293.15 | 27.86826 | 1.44511 | https://doi.org/10.1016/j.hydromet.2020.105248 | DGA LANL | 3 | Ether, Amide, Diglycolamide
5236 | 1 | CCCCCCCCN(CCCCCCCC)C(=O)COCC(=O)N(CCCCCCCC)CCCCCCCC | 0.2 | 1,4-diisopropylbenzene |  | 1 | 0 | Am(III) | 0 | HNO3 | 1 | 293.15 | 26.61642 | 1.42515 | https://doi.org/10.1016/j.hydromet.2020.105248 | DGA LANL | 3 | Ether, Amide, Diglycolamide
5237 | 1 | CCCCCCCCN(CCCCCCCC)C(=O)COCC(=O)N(CCCCCCCC)CCCCCCCC | 0.2 | 1,4-diisopropylbenzene |  | 1 | 0 | Am(III) | 0 | HNO3 | 1 | 293.15 | 24.1676 | 1.383234 | https://doi.org/10.1016/j.hydromet.2020.105248 | DGA LANL | 3 | Ether, Amide, Diglycolamide
5238 | 1 | CCCCCCCCN(CCCCCCCC)C(=O)COCC(=O)N(CCCCCCCC)CCCCCCCC | 0.2 | 1,4-diisopropylbenzene |  | 1 | 0 | Am(III) | 0 | HNO3 | 1 | 293.15 | 26.13158 | 1.417166 | https://doi.org/10.1016/j.hydromet.2020.105248 | DGA LANL | 3 | Ether, Amide, Diglycolamide
5239 | 1 | CCCCCCCCN(CCCCCCCC)C(=O)COCC(=O)N(CCCCCCCC)CCCCCCCC | 0.2 | 1,4-diisopropylbenzene |  | 1 | 0 | Am(III) | 0 | HNO3 | 1 | 293.15 | 25.42082 | 1.40519 | https://doi.org/10.1016/j.hydromet.2020.105248 | DGA LANL | 3 | Ether, Amide, Diglycolamide
5240 | 1 | CCCCCCCCN(CCCCCCCC)C(=O)COCC(=O)N(CCCCCCCC)CCCCCCCC | 0.2 | tert-butylbenzene |  | 1 | 0 | Am(III) | 0 | HNO3 | 0.04824222 | 293.15 | 0.006594158 | -2.180841 | https://doi.org/10.1016/j.hydromet.2020.105248 | DGA LANL | 0 | Ether, Amide, Diglycolamide
5241 | 1 | CCCCCCCCN(CCCCCCCC)C(=O)COCC(=O)N(CCCCCCCC)CCCCCCCC | 0.2 | tert-butylbenzene |  | 1 | 0 | Am(III) | 0 | HNO3 | 0.121459 | 293.15 | 0.03703302 | -1.431411 | https://doi.org/10.1016/j.hydromet.2020.105248 | DGA LANL | 0 | Ether, Amide, Diglycolamide
5242 | 1 | CCCCCCCCN(CCCCCCCC)C(=O)COCC(=O)N(CCCCCCCC)CCCCCCCC | 0.2 | tert-butylbenzene |  | 1 | 0 | Am(III) | 0 | HNO3 | 0.3041464 | 293.15 | 0.2284277 | -0.6412512 | https://doi.org/10.1016/j.hydromet.2020.105248 | DGA LANL | 1 | Ether, Amide, Diglycolamide
5243 | 1 | CCCCCCCCN(CCCCCCCC)C(=O)COCC(=O)N(CCCCCCCC)CCCCCCCC | 0.2 | tert-butylbenzene |  | 1 | 0 | Am(III) | 0 | HNO3 | 0.4887271 | 293.15 | 0.8491161 | -0.07103291 | https://doi.org/10.1016/j.hydromet.2020.105248 | DGA LANL | 1 | Ether, Amide, Diglycolamide
5244 | 1 | CCCCCCCCN(CCCCCCCC)C(=O)COCC(=O)N(CCCCCCCC)CCCCCCCC | 0.2 | tert-butylbenzene |  | 1 | 0 | Am(III) | 0 | HNO3 | 0.6712913 | 293.15 | 2.543939 | 0.4055067 | https://doi.org/10.1016/j.hydromet.2020.105248 | DGA LANL | 2 | Ether, Amide, Diglycolamide
5245 | 1 | CCCCCCCCN(CCCCCCCC)C(=O)COCC(=O)N(CCCCCCCC)CCCCCCCC | 0.2 | tert-butylbenzene |  | 1 | 0 | Am(III) | 0 | HNO3 | 0.9456285 | 293.15 | 11.51484 | 1.061258 | https://doi.org/10.1016/j.hydromet.2020.105248 | DGA LANL | 2 | Ether, Amide, Diglycolamide
5246 | 1 | CCCCCCCCN(CCCCCCCC)C(=O)COCC(=O)N(CCCCCCCC)CCCCCCCC | 0.2 | tert-butylbenzene |  | 1 | 0 | Am(III) | 0 | HNO3 | 1.862974 | 293.15 | 343.3044 | 2.535679 | https://doi.org/10.1016/j.hydromet.2020.105248 | DGA LANL | 3 | Ether, Amide, Diglycolamide
5247 | 1 | CCCCCCCCN(CCCCCCCC)C(=O)COCC(=O)N(CCCCCCCC)CCCCCCCC | 0.2 | tert-butylbenzene |  | 1 | 0 | Am(III) | 0 | HNO3 | 0.04824222 | 293.15 | 0.01190577 | -1.924242 | https://doi.org/10.1016/j.hydromet.2020.105248 | DGA LANL | 0 | Ether, Amide, Diglycolamide
5248 | 1 | CCCCCCCCN(CCCCCCCC)C(=O)COCC(=O)N(CCCCCCCC)CCCCCCCC | 0.2 | tert-butylbenzene |  | 1 | 0 | Am(III) | 0 | HNO3 | 0.121459 | 293.15 | 0.03738196 | -1.427338 | https://doi.org/10.1016/j.hydromet.2020.105248 | DGA LANL | 0 | Ether, Amide, Diglycolamide
5249 | 1 | CCCCCCCCN(CCCCCCCC)C(=O)COCC(=O)N(CCCCCCCC)CCCCCCCC | 0.2 | tert-butylbenzene |  | 1 | 0 | Am(III) | 0 | HNO3 | 0.3052454 | 293.15 | 0.2327527 | -0.6331052 | https://doi.org/10.1016/j.hydromet.2020.105248 | DGA LANL | 1 | Ether, Amide, Diglycolamide
5250 | 1 | CCCCCCCCN(CCCCCCCC)C(=O)COCC(=O)N(CCCCCCCC)CCCCCCCC | 0.2 | tert-butylbenzene |  | 1 | 0 | Am(III) | 0 | HNO3 | 0.4878465 | 293.15 | 0.7877405 | -0.1036168 | https://doi.org/10.1016/j.hydromet.2020.105248 | DGA LANL | 1 | Ether, Amide, Diglycolamide
5251 | 1 | CCCCCCCCN(CCCCCCCC)C(=O)COCC(=O)N(CCCCCCCC)CCCCCCCC | 0.2 | tert-butylbenzene |  | 1 | 0 | Am(III) | 0 | HNO3 | 0.6712913 | 293.15 | 2.66607 | 0.4258716 | https://doi.org/10.1016/j.hydromet.2020.105248 | DGA LANL | 2 | Ether, Amide, Diglycolamide
5252 | 1 | CCCCCCCCN(CCCCCCCC)C(=O)COCC(=O)N(CCCCCCCC)CCCCCCCC | 0.2 | tert-butylbenzene |  | 1 | 0 | Am(III) | 0 | HNO3 | 1.866337 | 293.15 | 204.9581 | 2.311665 | https://doi.org/10.1016/j.hydromet.2020.105248 | DGA LANL | 3 | Ether, Amide, Diglycolamide
5253 | 1 | CCCCCCCCN(CCCCCCCC)C(=O)COCC(=O)N(CCCCCCCC)CCCCCCCC | 0.2 | tert-butylbenzene |  | 1 | 0 | Cm(III) | 0 | HNO3 | 0.04824222 | 293.15 | 0.008258688 | -2.083089 | https://doi.org/10.1016/j.hydromet.2020.105248 | DGA LANL | 0 | Ether, Amide, Diglycolamide
5254 | 1 | CCCCCCCCN(CCCCCCCC)C(=O)COCC(=O)N(CCCCCCCC)CCCCCCCC | 0.2 | tert-butylbenzene |  | 1 | 0 | Cm(III) | 0 | HNO3 | 0.121459 | 293.15 | 0.03309126 | -1.480287 | https://doi.org/10.1016/j.hydromet.2020.105248 | DGA LANL | 0 | Ether, Amide, Diglycolamide
5255 | 1 | CCCCCCCCN(CCCCCCCC)C(=O)COCC(=O)N(CCCCCCCC)CCCCCCCC | 0.2 | tert-butylbenzene |  | 1 | 0 | Cm(III) | 0 | HNO3 | 0.3046954 | 293.15 | 0.2462253 | -0.6086673 | https://doi.org/10.1016/j.hydromet.2020.105248 | DGA LANL | 1 | Ether, Amide, Diglycolamide
5256 | 1 | CCCCCCCCN(CCCCCCCC)C(=O)COCC(=O)N(CCCCCCCC)CCCCCCCC | 0.2 | tert-butylbenzene |  | 1 | 0 | Cm(III) | 0 | HNO3 | 0.4878465 | 293.15 | 0.8982661 | -0.04659498 | https://doi.org/10.1016/j.hydromet.2020.105248 | DGA LANL | 1 | Ether, Amide, Diglycolamide
5257 | 1 | CCCCCCCCN(CCCCCCCC)C(=O)COCC(=O)N(CCCCCCCC)CCCCCCCC | 0.2 | tert-butylbenzene |  | 1 | 0 | Cm(III) | 0 | HNO3 | 0.672503 | 293.15 | 3.402274 | 0.5317693 | https://doi.org/10.1016/j.hydromet.2020.105248 | DGA LANL | 2 | Ether, Amide, Diglycolamide
5258 | 1 | CCCCCCCCN(CCCCCCCC)C(=O)COCC(=O)N(CCCCCCCC)CCCCCCCC | 0.2 | tert-butylbenzene |  | 1 | 0 | Cm(III) | 0 | HNO3 | 1.866337 | 293.15 | 580.4525 | 2.763767 | https://doi.org/10.1016/j.hydromet.2020.105248 | DGA LANL | 3 | Ether, Amide, Diglycolamide
5259 | 1 | CCCCCN(CCCCC)C(=O)COCC(=O)N(CCCCC)CCCCC | 0.1 | n-dodecane |  | 1 | 0 | Am(III) | 0 | HNO3 | 3 | 298.15 | 440 | 2.643453 | https://doi.org/10.1021/acs.jpcb.6b11222 | DGA LANL | 3 | Ether, Amide, Diglycolamide
5260 | 1 | CCCCCCN(CCCCCC)C(=O)COCC(=O)N(CCCCCC)CCCCCC | 0.1 | n-dodecane |  | 1 | 0 | Am(III) | 0 | HNO3 | 3 | 298.15 | 380 | 2.579784 | https://doi.org/10.1021/acs.jpcb.6b11222 | DGA LANL | 3 | Ether, Amide, Diglycolamide
5261 | 1 | CCCCCCCCN(CCCCCCCC)C(=O)COCC(=O)N(CCCCCCCC)CCCCCCCC | 0.1 | n-dodecane |  | 1 | 0 | Am(III) | 0 | HNO3 | 3 | 298.15 | 321 | 2.506505 | https://doi.org/10.1021/acs.jpcb.6b11222 | DGA LANL | 3 | Ether, Amide, Diglycolamide
5262 | 1 | CCCCCCCCCCCCN(CCCCCCCCCCCC)C(=O)COCC(=O)N(CCCCCCCCCCCC)CCCCCCCCCCCC | 0.1 | n-dodecane |  | 1 | 0 | Am(III) | 0 | HNO3 | 3 | 298.15 | 225 | 2.352183 | https://doi.org/10.1021/acs.jpcb.6b11222 | DGA LANL | 3 | Ether, Amide, Diglycolamide
5263 | 1 | CCCCC(CC)CN(CC(CC)CCCC)C(=O)COCC(=O)N(CC(CC)CCCC)CC(CC)CCCC | 0.1 | n-dodecane |  | 1 | 0 | Am(III) | 0 | HNO3 | 3 | 298.15 | 35 | 1.544068 | https://doi.org/10.1021/acs.jpcb.6b11222 | DGA LANL | 3 | Ether, Amide, Diglycolamide
5264 | 1 | CCCCCN(CCCCC)C(=O)COCC(=O)N(CCCCC)CCCCC | 0.1 | n-dodecane |  | 1 | 0 | Pu(IV) | 0 | HNO3 | 3 | 298.15 | 152 | 2.181844 | https://doi.org/10.1021/acs.jpcb.6b11222 | DGA LANL | 3 | Ether, Amide, Diglycolamide
5265 | 1 | CCCCCCN(CCCCCC)C(=O)COCC(=O)N(CCCCCC)CCCCCC | 0.1 | n-dodecane |  | 1 | 0 | Pu(IV) | 0 | HNO3 | 3 | 298.15 | 127 | 2.103804 | https://doi.org/10.1021/acs.jpcb.6b11222 | DGA LANL | 3 | Ether, Amide, Diglycolamide
5266 | 1 | CCCCCCCCN(CCCCCCCC)C(=O)COCC(=O)N(CCCCCCCC)CCCCCCCC | 0.1 | n-dodecane |  | 1 | 0 | Pu(IV) | 0 | HNO3 | 3 | 298.15 | 109 | 2.037426 | https://doi.org/10.1021/acs.jpcb.6b11222 | DGA LANL | 3 | Ether, Amide, Diglycolamide
5267 | 1 | CCCCCCCCCCCCN(CCCCCCCCCCCC)C(=O)COCC(=O)N(CCCCCCCCCCCC)CCCCCCCCCCCC | 0.1 | n-dodecane |  | 1 | 0 | Pu(IV) | 0 | HNO3 | 3 | 298.15 | 68 | 1.832509 | https://doi.org/10.1021/acs.jpcb.6b11222 | DGA LANL | 3 | Ether, Amide, Diglycolamide
5268 | 1 | CCCCC(CC)CN(CC(CC)CCCC)C(=O)COCC(=O)N(CC(CC)CCCC)CC(CC)CCCC | 0.1 | n-dodecane |  | 1 | 0 | Pu(IV) | 0 | HNO3 | 3 | 298.15 | 5 | 0.69897 | https://doi.org/10.1021/acs.jpcb.6b11222 | DGA LANL | 2 | Ether, Amide, Diglycolamide
5269 | 1 | CCCCCN(CCCCC)C(=O)COCC(=O)N(CCCCC)CCCCC | 0.1 | n-dodecane |  | 1 | 0 | U(VI) | 0 | HNO3 | 3 | 298.15 | 42 | 1.623249 | https://doi.org/10.1021/acs.jpcb.6b11222 | DGA LANL | 3 | Ether, Amide, Diglycolamide
5270 | 1 | CCCCCCN(CCCCCC)C(=O)COCC(=O)N(CCCCCC)CCCCCC | 0.1 | n-dodecane |  | 1 | 0 | U(VI) | 0 | HNO3 | 3 | 298.15 | 25 | 1.39794 | https://doi.org/10.1021/acs.jpcb.6b11222 | DGA LANL | 3 | Ether, Amide, Diglycolamide
5271 | 1 | CCCCCCCCN(CCCCCCCC)C(=O)COCC(=O)N(CCCCCCCC)CCCCCCCC | 0.1 | n-dodecane |  | 1 | 0 | U(VI) | 0 | HNO3 | 3 | 298.15 | 11 | 1.041393 | https://doi.org/10.1021/acs.jpcb.6b11222 | DGA LANL | 2 | Ether, Amide, Diglycolamide
5272 | 1 | CCCCCCCCCCCCN(CCCCCCCCCCCC)C(=O)COCC(=O)N(CCCCCCCCCCCC)CCCCCCCCCCCC | 0.1 | n-dodecane |  | 1 | 0 | U(VI) | 0 | HNO3 | 3 | 298.15 | 3 | 0.4771213 | https://doi.org/10.1021/acs.jpcb.6b11222 | DGA LANL | 2 | Ether, Amide, Diglycolamide
5273 | 1 | CCCCC(CC)CN(CC(CC)CCCC)C(=O)COCC(=O)N(CC(CC)CCCC)CC(CC)CCCC | 0.1 | n-dodecane |  | 1 | 0 | U(VI) | 0 | HNO3 | 3 | 298.15 | 0.38 | -0.4202164 | https://doi.org/10.1021/acs.jpcb.6b11222 | DGA LANL | 1 | Ether, Amide, Diglycolamide
5274 | 1 | CCCCCCCCN(CCCCCCCC)C(=O)COCC(=O)NCCc1c(CC)c(CCNC(=O)COCC(=O)N(CCCCCCCC)CCCCCCCC)c(CC)c(CCNC(=O)COCC(=O)N(CCCCCCCC)CCCCCCCC)c1CC | 0.1995707 | n-dodecane | iso-decanol | 0.95 | 0.05 | Am(III) | 0.0001 | HNO3 | 1 | 298.15 | 0.5910528 | -0.2283737 | https://doi.org/10.1039/C6DT04034A | DGA LANL | 1 | Ether, Amide
5275 | 1 | CCCCCCCCN(CCCCCCCC)C(=O)COCC(=O)NCCc1c(CC)c(CCNC(=O)COCC(=O)N(CCCCCCCC)CCCCCCCC)c(CC)c(CCNC(=O)COCC(=O)N(CCCCCCCC)CCCCCCCC)c1CC | 0.4000642 | n-dodecane | iso-decanol | 0.95 | 0.05 | Am(III) | 0.0001 | HNO3 | 1 | 298.15 | 1.321622 | 0.1211073 | https://doi.org/10.1039/C6DT04034A | DGA LANL | 2 | Ether, Amide
5276 | 1 | CCCCCCCCN(CCCCCCCC)C(=O)COCC(=O)NCCc1c(CC)c(CCNC(=O)COCC(=O)N(CCCCCCCC)CCCCCCCC)c(CC)c(CCNC(=O)COCC(=O)N(CCCCCCCC)CCCCCCCC)c1CC | 0.5988906 | n-dodecane | iso-decanol | 0.95 | 0.05 | Am(III) | 0.0001 | HNO3 | 1 | 298.15 | 2.308457 | 0.3633218 | https://doi.org/10.1039/C6DT04034A | DGA LANL | 2 | Ether, Amide
5277 | 1 | CCCCCCCCN(CCCCCCCC)C(=O)COCC(=O)NCCc1c(CC)c(CCNC(=O)COCC(=O)N(CCCCCCCC)CCCCCCCC)c(CC)c(CCNC(=O)COCC(=O)N(CCCCCCCC)CCCCCCCC)c1CC | 0.798411 | n-dodecane | iso-decanol | 0.95 | 0.05 | Am(III) | 0.0001 | HNO3 | 1 | 298.15 | 3.693806 | 0.567474 | https://doi.org/10.1039/C6DT04034A | DGA LANL | 2 | Ether, Amide
5278 | 1 | CCCCCCCCN(CCCCCCCC)C(=O)COCC(=O)NCCc1c(CC)c(CCNC(=O)COCC(=O)N(CCCCCCCC)CCCCCCCC)c(CC)c(CCNC(=O)COCC(=O)N(CCCCCCCC)CCCCCCCC)c1CC | 0.9977735 | n-dodecane | iso-decanol | 0.95 | 0.05 | Am(III) | 0.0001 | HNO3 | 1 | 298.15 | 5.414571 | 0.733564 | https://doi.org/10.1039/C6DT04034A | DGA LANL | 2 | Ether, Amide
5284 | 1 | CCCCCCCCN(CCCCCCCC)C(=O)COCC(=O)NCCCOc1cc(OCCCNC(=O)COCC(=O)N(CCCCCCCC)CCCCCCCC)cc(OCCCNC(=O)COCC(=O)N(CCCCCCCC)CCCCCCCC)c1 | 0.2000161 | n-dodecane | iso-decanol | 0.95 | 0.05 | Am(III) | 0.0001 | HNO3 | 1 | 298.15 | 0.06451914 | -1.190311 | https://doi.org/10.1039/C6DT04034A | DGA LANL | 0 | Ether, Amide
5285 | 1 | CCCCCCCCN(CCCCCCCC)C(=O)COCC(=O)NCCCOc1cc(OCCCNC(=O)COCC(=O)N(CCCCCCCC)CCCCCCCC)cc(OCCCNC(=O)COCC(=O)N(CCCCCCCC)CCCCCCCC)c1 | 0.4000642 | n-dodecane | iso-decanol | 0.95 | 0.05 | Am(III) | 0.0001 | HNO3 | 1 | 298.15 | 0.4000149 | -0.3979239 | https://doi.org/10.1039/C6DT04034A | DGA LANL | 1 | Ether, Amide
5286 | 1 | CCCCCCCCN(CCCCCCCC)C(=O)COCC(=O)NCCCOc1cc(OCCCNC(=O)COCC(=O)N(CCCCCCCC)CCCCCCCC)cc(OCCCNC(=O)COCC(=O)N(CCCCCCCC)CCCCCCCC)c1 | 0.5988906 | n-dodecane | iso-decanol | 0.95 | 0.05 | Am(III) | 0.0001 | HNO3 | 1 | 298.15 | 1.126946 | 0.05190311 | https://doi.org/10.1039/C6DT04034A | DGA LANL | 2 | Ether, Amide
5287 | 1 | CCCCCCCCN(CCCCCCCC)C(=O)COCC(=O)NCCCOc1cc(OCCCNC(=O)COCC(=O)N(CCCCCCCC)CCCCCCCC)cc(OCCCNC(=O)COCC(=O)N(CCCCCCCC)CCCCCCCC)c1 | 0.798411 | n-dodecane | iso-decanol | 0.95 | 0.05 | Am(III) | 0.0001 | HNO3 | 1 | 298.15 | 2.253934 | 0.3529412 | https://doi.org/10.1039/C6DT04034A | DGA LANL | 2 | Ether, Amide
5288 | 1 | CCCCCCCCN(CCCCCCCC)C(=O)COCC(=O)NCCCOc1cc(OCCCNC(=O)COCC(=O)N(CCCCCCCC)CCCCCCCC)cc(OCCCNC(=O)COCC(=O)N(CCCCCCCC)CCCCCCCC)c1 | 0.9977735 | n-dodecane | iso-decanol | 0.95 | 0.05 | Am(III) | 0.0001 | HNO3 | 1 | 298.15 | 3.936912 | 0.5951557 | https://doi.org/10.1039/C6DT04034A | DGA LANL | 2 | Ether, Amide
5289 | 1 | CCCCCCCCN(CCCCCCCC)C(=O)COCC(=O)NCCc1c(CC)c(CCNC(=O)COCC(=O)N(CCCCCCCC)CCCCCCCC)c(CC)c(CCNC(=O)COCC(=O)N(CCCCCCCC)CCCCCCCC)c1CC | 0.001 | n-dodecane | iso-decanol | 0.95 | 0.05 | Am(III) | 0.0001 | HNO3 | 3 | 298.15 | 114.8931 | 2.060294 | https://doi.org/10.1039/C6DT04034A | DGA LANL | 3 | Ether, Amide
5290 | 1 | CCCCCCCCN(CCCCCCCC)C(=O)COCC(=O)NCCc1c(CC)c(CCNC(=O)COCC(=O)N(CCCCCCCC)CCCCCCCC)c(CC)c(CCNC(=O)COCC(=O)N(CCCCCCCC)CCCCCCCC)c1CC | 0.001 | n-dodecane | iso-decanol | 0.95 | 0.05 | Am(III) | 0.0001 | HNO3 | 3 | 298.15 | 196.8419 | 2.294118 | https://doi.org/10.1039/C6DT04034A | DGA LANL | 3 | Ether, Amide
5291 | 1 | CCCCCCCCN(CCCCCCCC)C(=O)COCC(=O)NCCc1c(CC)c(CCNC(=O)COCC(=O)N(CCCCCCCC)CCCCCCCC)c(CC)c(CCNC(=O)COCC(=O)N(CCCCCCCC)CCCCCCCC)c1CC | 0.001 | n-dodecane | iso-decanol | 0.95 | 0.05 | Am(III) | 0.0001 | HNO3 | 3 | 298.15 | 233.9471 | 2.369118 | https://doi.org/10.1039/C6DT04034A | DGA LANL | 3 | Ether, Amide
5292 | 1 | CCCCCCCCN(CCCCCCCC)C(=O)COCC(=O)NCCc1c(CC)c(CCNC(=O)COCC(=O)N(CCCCCCCC)CCCCCCCC)c(CC)c(CCNC(=O)COCC(=O)N(CCCCCCCC)CCCCCCCC)c1CC | 0.001 | n-dodecane | iso-decanol | 0.95 | 0.05 | Am(III) | 0.0001 | HNO3 | 3 | 298.15 | 248.6499 | 2.395588 | https://doi.org/10.1039/C6DT04034A | DGA LANL | 3 | Ether, Amide
5293 | 1 | CCCCCCCCN(CCCCCCCC)C(=O)COCC(=O)NCCc1c(CC)c(CCNC(=O)COCC(=O)N(CCCCCCCC)CCCCCCCC)c(CC)c(CCNC(=O)COCC(=O)N(CCCCCCCC)CCCCCCCC)c1CC | 0.001 | n-dodecane | iso-decanol | 0.95 | 0.05 | Am(III) | 0.0001 | HNO3 | 3 | 298.15 | 238.7488 | 2.377941 | https://doi.org/10.1039/C6DT04034A | DGA LANL | 3 | Ether, Amide
5294 | 1 | CCCCCCCCN(CCCCCCCC)C(=O)COCC(=O)NCCc1c(CC)c(CCNC(=O)COCC(=O)N(CCCCCCCC)CCCCCCCC)c(CC)c(CCNC(=O)COCC(=O)N(CCCCCCCC)CCCCCCCC)c1CC | 0.001 | n-dodecane | iso-decanol | 0.95 | 0.05 | Am(III) | 0.0001 | HNO3 | 3 | 298.15 | 256.3442 | 2.408824 | https://doi.org/10.1039/C6DT04034A | DGA LANL | 3 | Ether, Amide
5295 | 1 | CCCCCCCCN(CCCCCCCC)C(=O)COCC(=O)NCCc1c(CC)c(CCNC(=O)COCC(=O)N(CCCCCCCC)CCCCCCCC)c(CC)c(CCNC(=O)COCC(=O)N(CCCCCCCC)CCCCCCCC)c1CC | 0.001 | n-dodecane | iso-decanol | 0.95 | 0.05 | Am(III) | 0.0001 | HNO3 | 3 | 298.15 | 233.9471 | 2.369118 | https://doi.org/10.1039/C6DT04034A | DGA LANL | 3 | Ether, Amide
5303 | 1 | CCCCCCCCN(CCCCCCCC)C(=O)COCC(=O)NCCCOc1cc(OCCCNC(=O)COCC(=O)N(CCCCCCCC)CCCCCCCC)cc(OCCCNC(=O)COCC(=O)N(CCCCCCCC)CCCCCCCC)c1 | 0.001 | n-dodecane | iso-decanol | 0.95 | 0.05 | Am(III) | 0.0001 | HNO3 | 3 | 298.15 | 2.14231 | 0.3308824 | https://doi.org/10.1039/C6DT04034A | DGA LANL | 2 | Ether, Amide
5304 | 1 | CCCCCCCCN(CCCCCCCC)C(=O)COCC(=O)NCCCOc1cc(OCCCNC(=O)COCC(=O)N(CCCCCCCC)CCCCCCCC)cc(OCCCNC(=O)COCC(=O)N(CCCCCCCC)CCCCCCCC)c1 | 0.001 | n-dodecane | iso-decanol | 0.95 | 0.05 | Am(III) | 0.0001 | HNO3 | 3 | 298.15 | 3.822548 | 0.5823529 | https://doi.org/10.1039/C6DT04034A | DGA LANL | 2 | Ether, Amide
5305 | 1 | CCCCCCCCN(CCCCCCCC)C(=O)COCC(=O)NCCCOc1cc(OCCCNC(=O)COCC(=O)N(CCCCCCCC)CCCCCCCC)cc(OCCCNC(=O)COCC(=O)N(CCCCCCCC)CCCCCCCC)c1 | 0.001 | n-dodecane | iso-decanol | 0.95 | 0.05 | Am(III) | 0.0001 | HNO3 | 3 | 298.15 | 4.021719 | 0.6044118 | https://doi.org/10.1039/C6DT04034A | DGA LANL | 2 | Ether, Amide
5306 | 1 | CCCCCCCCN(CCCCCCCC)C(=O)COCC(=O)NCCCOc1cc(OCCCNC(=O)COCC(=O)N(CCCCCCCC)CCCCCCCC)cc(OCCCNC(=O)COCC(=O)N(CCCCCCCC)CCCCCCCC)c1 | 0.001 | n-dodecane | iso-decanol | 0.95 | 0.05 | Am(III) | 0.0001 | HNO3 | 3 | 298.15 | 4.062782 | 0.6088235 | https://doi.org/10.1039/C6DT04034A | DGA LANL | 2 | Ether, Amide
5307 | 1 | CCCCCCCCN(CCCCCCCC)C(=O)COCC(=O)NCCCOc1cc(OCCCNC(=O)COCC(=O)N(CCCCCCCC)CCCCCCCC)cc(OCCCNC(=O)COCC(=O)N(CCCCCCCC)CCCCCCCC)c1 | 0.001 | n-dodecane | iso-decanol | 0.95 | 0.05 | Am(III) | 0.0001 | HNO3 | 3 | 298.15 | 4.104264 | 0.6132353 | https://doi.org/10.1039/C6DT04034A | DGA LANL | 2 | Ether, Amide
5308 | 1 | CCCCCCCCN(CCCCCCCC)C(=O)COCC(=O)NCCCOc1cc(OCCCNC(=O)COCC(=O)N(CCCCCCCC)CCCCCCCC)cc(OCCCNC(=O)COCC(=O)N(CCCCCCCC)CCCCCCCC)c1 | 0.001 | n-dodecane | iso-decanol | 0.95 | 0.05 | Am(III) | 0.0001 | HNO3 | 3 | 298.15 | 4.188503 | 0.6220588 | https://doi.org/10.1039/C6DT04034A | DGA LANL | 2 | Ether, Amide
5309 | 1 | CCCCCCCCN(CCCCCCCC)C(=O)COCC(=O)NCCCOc1cc(OCCCNC(=O)COCC(=O)N(CCCCCCCC)CCCCCCCC)cc(OCCCNC(=O)COCC(=O)N(CCCCCCCC)CCCCCCCC)c1 | 0.001 | n-dodecane | iso-decanol | 0.95 | 0.05 | Am(III) | 0.0001 | HNO3 | 3 | 298.15 | 3.940835 | 0.5955882 | https://doi.org/10.1039/C6DT04034A | DGA LANL | 2 | Ether, Amide
5310 | 1 | CCCCCCCCN(CCCCCCCC)C(=O)COCC(=O)NCCc1c(CC)c(CCNC(=O)COCC(=O)N(CCCCCCCC)CCCCCCCC)c(CC)c(CCNC(=O)COCC(=O)N(CCCCCCCC)CCCCCCCC)c1CC | 0.001 | n-dodecane | iso-decanol | 0.95 | 0.05 | Am(III) | 0.0001 | HNO3 | 3 | 298.15 | 235 | 2.371068 | https://doi.org/10.1039/C6DT04034A | DGA LANL | 3 | Ether, Amide
5311 | 1 | CCCCCCCCN(CCCCCCCC)C(=O)COCC(=O)NCCc1c(CC)c(CCNC(=O)COCC(=O)N(CCCCCCCC)CCCCCCCC)c(CC)c(CCNC(=O)COCC(=O)N(CCCCCCCC)CCCCCCCC)c1CC | 0.001 | n-dodecane | iso-decanol | 0.95 | 0.05 | Pu(IV) | 0.001 | HNO3 | 3 | 298.15 | 103 | 2.012837 | https://doi.org/10.1039/C6DT04034A | DGA LANL | 3 | Ether, Amide
5312 | 1 | CCCCCCCCN(CCCCCCCC)C(=O)COCC(=O)NCCc1c(CC)c(CCNC(=O)COCC(=O)N(CCCCCCCC)CCCCCCCC)c(CC)c(CCNC(=O)COCC(=O)N(CCCCCCCC)CCCCCCCC)c1CC | 0.001 | n-dodecane | iso-decanol | 0.95 | 0.05 | U(VI) | 0.01 | HNO3 | 3 | 298.15 | 0.04 | -1.39794 | https://doi.org/10.1039/C6DT04034A | DGA LANL | 0 | Ether, Amide
5313 | 1 | CCCCCCCCN(CCCCCCCC)C(=O)COCC(=O)NCCc1c(CC)c(CCNC(=O)COCC(=O)N(CCCCCCCC)CCCCCCCC)c(CC)c(CCNC(=O)COCC(=O)N(CCCCCCCC)CCCCCCCC)c1CC | 0.001 | n-dodecane | iso-decanol | 0.95 | 0.05 | Pu(VI) | 0.001 | HNO3 | 3 | 298.15 | 0.08 | -1.09691 | https://doi.org/10.1039/C6DT04034A | DGA LANL | 0 | Ether, Amide
5318 | 1 | CCCCCCCCN(CCCCCCCC)C(=O)COCC(=O)NCCCOc1cc(OCCCNC(=O)COCC(=O)N(CCCCCCCC)CCCCCCCC)cc(OCCCNC(=O)COCC(=O)N(CCCCCCCC)CCCCCCCC)c1 | 0.001 | n-dodecane | iso-decanol | 0.95 | 0.05 | Am(III) | 0.0001 | HNO3 | 3 | 298.15 | 4.06 | 0.608526 | https://doi.org/10.1039/C6DT04034A | DGA LANL | 2 | Ether, Amide
5319 | 1 | CCCCCCCCN(CCCCCCCC)C(=O)COCC(=O)NCCCOc1cc(OCCCNC(=O)COCC(=O)N(CCCCCCCC)CCCCCCCC)cc(OCCCNC(=O)COCC(=O)N(CCCCCCCC)CCCCCCCC)c1 | 0.001 | n-dodecane | iso-decanol | 0.95 | 0.05 | Pu(IV) | 0.001 | HNO3 | 3 | 298.15 | 115 | 2.060698 | https://doi.org/10.1039/C6DT04034A | DGA LANL | 3 | Ether, Amide
5320 | 1 | CCCCCCCCN(CCCCCCCC)C(=O)COCC(=O)NCCCOc1cc(OCCCNC(=O)COCC(=O)N(CCCCCCCC)CCCCCCCC)cc(OCCCNC(=O)COCC(=O)N(CCCCCCCC)CCCCCCCC)c1 | 0.001 | n-dodecane | iso-decanol | 0.95 | 0.05 | U(VI) | 0.01 | HNO3 | 3 | 298.15 | 0.04 | -1.39794 | https://doi.org/10.1039/C6DT04034A | DGA LANL | 0 | Ether, Amide
5321 | 1 | CCCCCCCCN(CCCCCCCC)C(=O)COCC(=O)NCCCOc1cc(OCCCNC(=O)COCC(=O)N(CCCCCCCC)CCCCCCCC)cc(OCCCNC(=O)COCC(=O)N(CCCCCCCC)CCCCCCCC)c1 | 0.001 | n-dodecane | iso-decanol | 0.95 | 0.05 | Pu(VI) | 0.001 | HNO3 | 3 | 298.15 | 0.05 | -1.30103 | https://doi.org/10.1039/C6DT04034A | DGA LANL | 0 | Ether, Amide
5322 | 1 | CCCCCCCCN(CCCCCCCC)C(=O)COCC(=O)NCCc1c(CC)c(CCNC(=O)COCC(=O)N(CCCCCCCC)CCCCCCCC)c(CC)c(CCNC(=O)COCC(=O)N(CCCCCCCC)CCCCCCCC)c1CC | 0.001 | n-dodecane | iso-decanol | 0.95 | 0.05 | Am(III) | 0.0001 | HNO3 | 0.1 | 298.15 | 0.1 | -1 | https://doi.org/10.1039/C6DT04034A | DGA LANL | 1 | Ether, Amide
5323 | 1 | CCCCCCCCN(CCCCCCCC)C(=O)COCC(=O)NCCc1c(CC)c(CCNC(=O)COCC(=O)N(CCCCCCCC)CCCCCCCC)c(CC)c(CCNC(=O)COCC(=O)N(CCCCCCCC)CCCCCCCC)c1CC | 0.001 | n-dodecane | iso-decanol | 0.95 | 0.05 | Am(III) | 0.0001 | HNO3 | 0.2 | 298.15 | 0.22 | -0.6575773 | https://doi.org/10.1039/C6DT04034A | DGA LANL | 1 | Ether, Amide
5324 | 1 | CCCCCCCCN(CCCCCCCC)C(=O)COCC(=O)NCCc1c(CC)c(CCNC(=O)COCC(=O)N(CCCCCCCC)CCCCCCCC)c(CC)c(CCNC(=O)COCC(=O)N(CCCCCCCC)CCCCCCCC)c1CC | 0.001 | n-dodecane | iso-decanol | 0.95 | 0.05 | Am(III) | 0.0001 | HNO3 | 0.5 | 298.15 | 1.14 | 0.05690485 | https://doi.org/10.1039/C6DT04034A | DGA LANL | 2 | Ether, Amide
5325 | 1 | CCCCCCCCN(CCCCCCCC)C(=O)COCC(=O)NCCc1c(CC)c(CCNC(=O)COCC(=O)N(CCCCCCCC)CCCCCCCC)c(CC)c(CCNC(=O)COCC(=O)N(CCCCCCCC)CCCCCCCC)c1CC | 0.001 | n-dodecane | iso-decanol | 0.95 | 0.05 | Am(III) | 0.0001 | HNO3 | 1 | 298.15 | 5.22 | 0.7176705 | https://doi.org/10.1039/C6DT04034A | DGA LANL | 2 | Ether, Amide
5326 | 1 | CCCCCCCCN(CCCCCCCC)C(=O)COCC(=O)NCCc1c(CC)c(CCNC(=O)COCC(=O)N(CCCCCCCC)CCCCCCCC)c(CC)c(CCNC(=O)COCC(=O)N(CCCCCCCC)CCCCCCCC)c1CC | 0.001 | n-dodecane | iso-decanol | 0.95 | 0.05 | Am(III) | 0.0001 | HNO3 | 3 | 298.15 | 235 | 2.371068 | https://doi.org/10.1039/C6DT04034A | DGA LANL | 3 | Ether, Amide
5327 | 1 | CCCCCCCCN(CCCCCCCC)C(=O)COCC(=O)NCCc1c(CC)c(CCNC(=O)COCC(=O)N(CCCCCCCC)CCCCCCCC)c(CC)c(CCNC(=O)COCC(=O)N(CCCCCCCC)CCCCCCCC)c1CC | 0.001 | n-dodecane | iso-decanol | 0.95 | 0.05 | Am(III) | 0.0001 | HNO3 | 6 | 298.15 | 460 | 2.662758 | https://doi.org/10.1039/C6DT04034A | DGA LANL | 3 | Ether, Amide
5334 | 1 | CCCCCCCCN(CCCCCCCC)C(=O)COCC(=O)NCCCOc1cc(OCCCNC(=O)COCC(=O)N(CCCCCCCC)CCCCCCCC)cc(OCCCNC(=O)COCC(=O)N(CCCCCCCC)CCCCCCCC)c1 | 0.001 | n-dodecane | iso-decanol | 0.95 | 0.05 | Am(III) | 0.0001 | HNO3 | 0.1 | 298.15 | 0.007 | -2.154902 | https://doi.org/10.1039/C6DT04034A | DGA LANL | 0 | Ether, Amide
5335 | 1 | CCCCCCCCN(CCCCCCCC)C(=O)COCC(=O)NCCCOc1cc(OCCCNC(=O)COCC(=O)N(CCCCCCCC)CCCCCCCC)cc(OCCCNC(=O)COCC(=O)N(CCCCCCCC)CCCCCCCC)c1 | 0.001 | n-dodecane | iso-decanol | 0.95 | 0.05 | Am(III) | 0.0001 | HNO3 | 0.2 | 298.15 | 0.009 | -2.045757 | https://doi.org/10.1039/C6DT04034A | DGA LANL | 0 | Ether, Amide
5336 | 1 | CCCCCCCCN(CCCCCCCC)C(=O)COCC(=O)NCCCOc1cc(OCCCNC(=O)COCC(=O)N(CCCCCCCC)CCCCCCCC)cc(OCCCNC(=O)COCC(=O)N(CCCCCCCC)CCCCCCCC)c1 | 0.001 | n-dodecane | iso-decanol | 0.95 | 0.05 | Am(III) | 0.0001 | HNO3 | 0.5 | 298.15 | 0.014 | -1.853872 | https://doi.org/10.1039/C6DT04034A | DGA LANL | 0 | Ether, Amide
5337 | 1 | CCCCCCCCN(CCCCCCCC)C(=O)COCC(=O)NCCCOc1cc(OCCCNC(=O)COCC(=O)N(CCCCCCCC)CCCCCCCC)cc(OCCCNC(=O)COCC(=O)N(CCCCCCCC)CCCCCCCC)c1 | 0.001 | n-dodecane | iso-decanol | 0.95 | 0.05 | Am(III) | 0.0001 | HNO3 | 1 | 298.15 | 0.034 | -1.468521 | https://doi.org/10.1039/C6DT04034A | DGA LANL | 0 | Ether, Amide
5338 | 1 | CCCCCCCCN(CCCCCCCC)C(=O)COCC(=O)NCCCOc1cc(OCCCNC(=O)COCC(=O)N(CCCCCCCC)CCCCCCCC)cc(OCCCNC(=O)COCC(=O)N(CCCCCCCC)CCCCCCCC)c1 | 0.001 | n-dodecane | iso-decanol | 0.95 | 0.05 | Am(III) | 0.0001 | HNO3 | 3 | 298.15 | 4.06 | 0.608526 | https://doi.org/10.1039/C6DT04034A | DGA LANL | 2 | Ether, Amide
5339 | 1 | CCCCCCCCN(CCCCCCCC)C(=O)COCC(=O)NCCCOc1cc(OCCCNC(=O)COCC(=O)N(CCCCCCCC)CCCCCCCC)cc(OCCCNC(=O)COCC(=O)N(CCCCCCCC)CCCCCCCC)c1 | 0.001 | n-dodecane | iso-decanol | 0.95 | 0.05 | Am(III) | 0.0001 | HNO3 | 6 | 298.15 | 61.9 | 1.791691 | https://doi.org/10.1039/C6DT04034A | DGA LANL | 3 | Ether, Amide
5340 | 1 | CCCCCCCCN(CCCCCCCC)C(=O)COCC(=O)NCCc1c(CC)c(CCNC(=O)COCC(=O)N(CCCCCCCC)CCCCCCCC)c(CC)c(CCNC(=O)COCC(=O)N(CCCCCCCC)CCCCCCCC)c1CC | 0.0005 | [C4mim][Tf2N] |  | 1 | 0 | Am(III) | 0 | HNO3 | 0.01226994 | 298.15 | 474.8999 | 2.676602 | https://doi.org/10.1039/C7DT01954H | DGA LANL | 3 | Ether, Amide
5341 | 1 | CCCCCCCCN(CCCCCCCC)C(=O)COCC(=O)NCCc1c(CC)c(CCNC(=O)COCC(=O)N(CCCCCCCC)CCCCCCCC)c(CC)c(CCNC(=O)COCC(=O)N(CCCCCCCC)CCCCCCCC)c1CC | 0.0005 | [C4mim][Tf2N] |  | 1 | 0 | Am(III) | 0 | HNO3 | 0.08588957 | 298.15 | 257.8258 | 2.411326 | https://doi.org/10.1039/C7DT01954H | DGA LANL | 3 | Ether, Amide
5342 | 1 | CCCCCCCCN(CCCCCCCC)C(=O)COCC(=O)NCCc1c(CC)c(CCNC(=O)COCC(=O)N(CCCCCCCC)CCCCCCCC)c(CC)c(CCNC(=O)COCC(=O)N(CCCCCCCC)CCCCCCCC)c1CC | 0.0005 | [C4mim][Tf2N] |  | 1 | 0 | Am(III) | 0 | HNO3 | 0.993865 | 298.15 | 10.17306 | 1.007452 | https://doi.org/10.1039/C7DT01954H | DGA LANL | 2 | Ether, Amide
5343 | 1 | CCCCCCCCN(CCCCCCCC)C(=O)COCC(=O)NCCc1c(CC)c(CCNC(=O)COCC(=O)N(CCCCCCCC)CCCCCCCC)c(CC)c(CCNC(=O)COCC(=O)N(CCCCCCCC)CCCCCCCC)c1CC | 0.0005 | [C4mim][Tf2N] |  | 1 | 0 | Am(III) | 0 | HNO3 | 2 | 298.15 | 2.000061 | 0.3010432 | https://doi.org/10.1039/C7DT01954H | DGA LANL | 2 | Ether, Amide
5344 | 1 | CCCCCCCCN(CCCCCCCC)C(=O)COCC(=O)NCCc1c(CC)c(CCNC(=O)COCC(=O)N(CCCCCCCC)CCCCCCCC)c(CC)c(CCNC(=O)COCC(=O)N(CCCCCCCC)CCCCCCCC)c1CC | 0.0005 | [C4mim][Tf2N] |  | 1 | 0 | Am(III) | 0 | HNO3 | 2.993865 | 298.15 | 1.195353 | 0.07749627 | https://doi.org/10.1039/C7DT01954H | DGA LANL | 2 | Ether, Amide
5345 | 1 | CCCCCCCCN(CCCCCCCC)C(=O)COCC(=O)NCCc1c(CC)c(CCNC(=O)COCC(=O)N(CCCCCCCC)CCCCCCCC)c(CC)c(CCNC(=O)COCC(=O)N(CCCCCCCC)CCCCCCCC)c1CC | 0.0005 | [C4mim][Tf2N] |  | 1 | 0 | Am(III) | 0 | HNO3 | 4 | 298.15 | 1.315907 | 0.119225 | https://doi.org/10.1039/C7DT01954H | DGA LANL | 2 | Ether, Amide
5346 | 1 | CCCCCCCCN(CCCCCCCC)C(=O)COCC(=O)NCCc1c(CC)c(CCNC(=O)COCC(=O)N(CCCCCCCC)CCCCCCCC)c(CC)c(CCNC(=O)COCC(=O)N(CCCCCCCC)CCCCCCCC)c1CC | 0.0005 | [C4mim][Tf2N] |  | 1 | 0 | Am(III) | 0 | HNO3 | 4.993865 | 298.15 | 1.650387 | 0.2175857 | https://doi.org/10.1039/C7DT01954H | DGA LANL | 2 | Ether, Amide
5347 | 1 | CCCCCCCCN(CCCCCCCC)C(=O)COCC(=O)NCCc1c(CC)c(CCNC(=O)COCC(=O)N(CCCCCCCC)CCCCCCCC)c(CC)c(CCNC(=O)COCC(=O)N(CCCCCCCC)CCCCCCCC)c1CC | 0.0005 | [C4mim][Tf2N] |  | 1 | 0 | Am(III) | 0 | HNO3 | 6 | 298.15 | 3.019123 | 0.4798808 | https://doi.org/10.1039/C7DT01954H | DGA LANL | 2 | Ether, Amide
5356 | 1 | CCCCCCCCN(CCCCCCCC)C(=O)COCC(=O)NCCCOc1cc(OCCCNC(=O)COCC(=O)N(CCCCCCCC)CCCCCCCC)cc(OCCCNC(=O)COCC(=O)N(CCCCCCCC)CCCCCCCC)c1 | 0.0005 | [C4mim][Tf2N] |  | 1 | 0 | Am(III) | 0 | HNO3 | 0.01226994 | 298.15 | 723.2815 | 2.859307 | https://doi.org/10.1039/C7DT01954H | DGA LANL | 3 | Ether, Amide
5357 | 1 | CCCCCCCCN(CCCCCCCC)C(=O)COCC(=O)NCCCOc1cc(OCCCNC(=O)COCC(=O)N(CCCCCCCC)CCCCCCCC)cc(OCCCNC(=O)COCC(=O)N(CCCCCCCC)CCCCCCCC)c1 | 0.0005 | [C4mim][Tf2N] |  | 1 | 0 | Am(III) | 0 | HNO3 | 0.09815951 | 298.15 | 533.6699 | 2.727273 | https://doi.org/10.1039/C7DT01954H | DGA LANL | 3 | Ether, Amide
5358 | 1 | CCCCCCCCN(CCCCCCCC)C(=O)COCC(=O)NCCCOc1cc(OCCCNC(=O)COCC(=O)N(CCCCCCCC)CCCCCCCC)cc(OCCCNC(=O)COCC(=O)N(CCCCCCCC)CCCCCCCC)c1 | 0.0005 | [C4mim][Tf2N] |  | 1 | 0 | Am(III) | 0 | HNO3 | 0.993865 | 298.15 | 92.79669 | 1.967532 | https://doi.org/10.1039/C7DT01954H | DGA LANL | 3 | Ether, Amide
5359 | 1 | CCCCCCCCN(CCCCCCCC)C(=O)COCC(=O)NCCCOc1cc(OCCCNC(=O)COCC(=O)N(CCCCCCCC)CCCCCCCC)cc(OCCCNC(=O)COCC(=O)N(CCCCCCCC)CCCCCCCC)c1 | 0.0005 | [C4mim][Tf2N] |  | 1 | 0 | Am(III) | 0 | HNO3 | 2 | 298.15 | 14.53241 | 1.162338 | https://doi.org/10.1039/C7DT01954H | DGA LANL | 2 | Ether, Amide
5360 | 1 | CCCCCCCCN(CCCCCCCC)C(=O)COCC(=O)NCCCOc1cc(OCCCNC(=O)COCC(=O)N(CCCCCCCC)CCCCCCCC)cc(OCCCNC(=O)COCC(=O)N(CCCCCCCC)CCCCCCCC)c1 | 0.0005 | [C4mim][Tf2N] |  | 1 | 0 | Am(III) | 0 | HNO3 | 3.006135 | 298.15 | 6.812921 | 0.8333333 | https://doi.org/10.1039/C7DT01954H | DGA LANL | 2 | Ether, Amide
5361 | 1 | CCCCCCCCN(CCCCCCCC)C(=O)COCC(=O)NCCCOc1cc(OCCCNC(=O)COCC(=O)N(CCCCCCCC)CCCCCCCC)cc(OCCCNC(=O)COCC(=O)N(CCCCCCCC)CCCCCCCC)c1 | 0.0005 | [C4mim][Tf2N] |  | 1 | 0 | Am(III) | 0 | HNO3 | 4 | 298.15 | 8.399287 | 0.9242424 | https://doi.org/10.1039/C7DT01954H | DGA LANL | 2 | Ether, Amide
5362 | 1 | CCCCCCCCN(CCCCCCCC)C(=O)COCC(=O)NCCCOc1cc(OCCCNC(=O)COCC(=O)N(CCCCCCCC)CCCCCCCC)cc(OCCCNC(=O)COCC(=O)N(CCCCCCCC)CCCCCCCC)c1 | 0.0005 | [C4mim][Tf2N] |  | 1 | 0 | Am(III) | 0 | HNO3 | 5.006135 | 298.15 | 14.31674 | 1.155844 | https://doi.org/10.1039/C7DT01954H | DGA LANL | 2 | Ether, Amide
5363 | 1 | CCCCCCCCN(CCCCCCCC)C(=O)COCC(=O)NCCCOc1cc(OCCCNC(=O)COCC(=O)N(CCCCCCCC)CCCCCCCC)cc(OCCCNC(=O)COCC(=O)N(CCCCCCCC)CCCCCCCC)c1 | 0.0005 | [C4mim][Tf2N] |  | 1 | 0 | Am(III) | 0 | HNO3 | 6 | 298.15 | 24.16111 | 1.383117 | https://doi.org/10.1039/C7DT01954H | DGA LANL | 3 | Ether, Amide
5364 | 1 | CCCCCCCCN(CCCCCCCC)C(=O)COCC(=O)NCCc1c(CC)c(CCNC(=O)COCC(=O)N(CCCCCCCC)CCCCCCCC)c(CC)c(CCNC(=O)COCC(=O)N(CCCCCCCC)CCCCCCCC)c1CC | 0.09981017 | [C4mim][Tf2N] |  | 1 | 0 | Am(III) | 0 | HNO3 | 3 | 298.15 | 0.03735313 | -1.427673 | https://doi.org/10.1039/C7DT01954H | DGA LANL | 0 | Ether, Amide
5365 | 1 | CCCCCCCCN(CCCCCCCC)C(=O)COCC(=O)NCCc1c(CC)c(CCNC(=O)COCC(=O)N(CCCCCCCC)CCCCCCCC)c(CC)c(CCNC(=O)COCC(=O)N(CCCCCCCC)CCCCCCCC)c1CC | 0.1996954 | [C4mim][Tf2N] |  | 1 | 0 | Am(III) | 0 | HNO3 | 3 | 298.15 | 0.2233863 | -0.6509434 | https://doi.org/10.1039/C7DT01954H | DGA LANL | 1 | Ether, Amide
5366 | 1 | CCCCCCCCN(CCCCCCCC)C(=O)COCC(=O)NCCc1c(CC)c(CCNC(=O)COCC(=O)N(CCCCCCCC)CCCCCCCC)c(CC)c(CCNC(=O)COCC(=O)N(CCCCCCCC)CCCCCCCC)c1CC | 0.2998873 | [C4mim][Tf2N] |  | 1 | 0 | Am(III) | 0 | HNO3 | 3 | 298.15 | 0.4641589 | -0.3333333 | https://doi.org/10.1039/C7DT01954H | DGA LANL | 1 | Ether, Amide
5367 | 1 | CCCCCCCCN(CCCCCCCC)C(=O)COCC(=O)NCCc1c(CC)c(CCNC(=O)COCC(=O)N(CCCCCCCC)CCCCCCCC)c(CC)c(CCNC(=O)COCC(=O)N(CCCCCCCC)CCCCCCCC)c1CC | 0.3987825 | [C4mim][Tf2N] |  | 1 | 0 | Am(III) | 0 | HNO3 | 3 | 298.15 | 0.8105971 | -0.09119497 | https://doi.org/10.1039/C7DT01954H | DGA LANL | 1 | Ether, Amide
5368 | 1 | CCCCCCCCN(CCCCCCCC)C(=O)COCC(=O)NCCc1c(CC)c(CCNC(=O)COCC(=O)N(CCCCCCCC)CCCCCCCC)c(CC)c(CCNC(=O)COCC(=O)N(CCCCCCCC)CCCCCCCC)c1CC | 0.4999578 | [C4mim][Tf2N] |  | 1 | 0 | Am(III) | 0 | HNO3 | 3 | 298.15 | 1.130991 | 0.05345912 | https://doi.org/10.1039/C7DT01954H | DGA LANL | 2 | Ether, Amide
5374 | 1 | CCCCCCCCN(CCCCCCCC)C(=O)COCC(=O)NCCCOc1cc(OCCCNC(=O)COCC(=O)N(CCCCCCCC)CCCCCCCC)cc(OCCCNC(=O)COCC(=O)N(CCCCCCCC)CCCCCCCC)c1 | 0.1 | [C4mim][Tf2N] |  | 1 | 0 | Am(III) | 0 | HNO3 | 3 | 298.15 | 0.6200873 | -0.2075472 | https://doi.org/10.1039/C7DT01954H | DGA LANL | 1 | Ether, Amide
5375 | 1 | CCCCCCCCN(CCCCCCCC)C(=O)COCC(=O)NCCCOc1cc(OCCCNC(=O)COCC(=O)N(CCCCCCCC)CCCCCCCC)cc(OCCCNC(=O)COCC(=O)N(CCCCCCCC)CCCCCCCC)c1 | 0.2000752 | [C4mim][Tf2N] |  | 1 | 0 | Am(III) | 0 | HNO3 | 3 | 298.15 | 2.436646 | 0.3867925 | https://doi.org/10.1039/C7DT01954H | DGA LANL | 2 | Ether, Amide
5376 | 1 | CCCCCCCCN(CCCCCCCC)C(=O)COCC(=O)NCCCOc1cc(OCCCNC(=O)COCC(=O)N(CCCCCCCC)CCCCCCCC)cc(OCCCNC(=O)COCC(=O)N(CCCCCCCC)CCCCCCCC)c1 | 0.3004576 | [C4mim][Tf2N] |  | 1 | 0 | Am(III) | 0 | HNO3 | 3 | 298.15 | 5.17412 | 0.7138365 | https://doi.org/10.1039/C7DT01954H | DGA LANL | 2 | Ether, Amide
5377 | 1 | CCCCCCCCN(CCCCCCCC)C(=O)COCC(=O)NCCCOc1cc(OCCCNC(=O)COCC(=O)N(CCCCCCCC)CCCCCCCC)cc(OCCCNC(=O)COCC(=O)N(CCCCCCCC)CCCCCCCC)c1 | 0.4003008 | [C4mim][Tf2N] |  | 1 | 0 | Am(III) | 0 | HNO3 | 3 | 298.15 | 7.931787 | 0.8993711 | https://doi.org/10.1039/C7DT01954H | DGA LANL | 2 | Ether, Amide
5378 | 1 | CCCCCCCCN(CCCCCCCC)C(=O)COCC(=O)NCCCOc1cc(OCCCNC(=O)COCC(=O)N(CCCCCCCC)CCCCCCCC)cc(OCCCNC(=O)COCC(=O)N(CCCCCCCC)CCCCCCCC)c1 | 0.4990087 | [C4mim][Tf2N] |  | 1 | 0 | Am(III) | 0 | HNO3 | 3 | 298.15 | 12.97799 | 1.113208 | https://doi.org/10.1039/C7DT01954H | DGA LANL | 2 | Ether, Amide
5379 | 1 | CCCCCCCCN(CCCCCCCC)C(=O)COCC(=O)NCCc1c(CC)c(CCNC(=O)COCC(=O)N(CCCCCCCC)CCCCCCCC)c(CC)c(CCNC(=O)COCC(=O)N(CCCCCCCC)CCCCCCCC)c1CC | 0.0005 | [C4mim][Tf2N] |  | 1 | 0 | Am(III) | 0 | HNO3 | 1 | 298.15 | 9.070831 | 0.9576471 | https://doi.org/10.1039/C7DT01954H | DGA LANL | 2 | Ether, Amide
5380 | 1 | CCCCCCCCN(CCCCCCCC)C(=O)COCC(=O)NCCc1c(CC)c(CCNC(=O)COCC(=O)N(CCCCCCCC)CCCCCCCC)c(CC)c(CCNC(=O)COCC(=O)N(CCCCCCCC)CCCCCCCC)c1CC | 0.0005 | [C4mim][Tf2N] |  | 1 | 0 | Am(III) | 0 | HNO3 | 1 | 298.15 | 9.47263 | 0.9764706 | https://doi.org/10.1039/C7DT01954H | DGA LANL | 2 | Ether, Amide
5381 | 1 | CCCCCCCCN(CCCCCCCC)C(=O)COCC(=O)NCCc1c(CC)c(CCNC(=O)COCC(=O)N(CCCCCCCC)CCCCCCCC)c(CC)c(CCNC(=O)COCC(=O)N(CCCCCCCC)CCCCCCCC)c1CC | 0.0005 | [C4mim][Tf2N] |  | 1 | 0 | Am(III) | 0 | HNO3 | 1 | 298.15 | 8.095344 | 0.9082353 | https://doi.org/10.1039/C7DT01954H | DGA LANL | 2 | Ether, Amide
5382 | 1 | CCCCCCCCN(CCCCCCCC)C(=O)COCC(=O)NCCc1c(CC)c(CCNC(=O)COCC(=O)N(CCCCCCCC)CCCCCCCC)c(CC)c(CCNC(=O)COCC(=O)N(CCCCCCCC)CCCCCCCC)c1CC | 0.0005 | [C4mim][Tf2N] |  | 1 | 0 | Am(III) | 0 | HNO3 | 1 | 298.15 | 8.453933 | 0.9270588 | https://doi.org/10.1039/C7DT01954H | DGA LANL | 2 | Ether, Amide
5383 | 1 | CCCCCCCCN(CCCCCCCC)C(=O)COCC(=O)NCCc1c(CC)c(CCNC(=O)COCC(=O)N(CCCCCCCC)CCCCCCCC)c(CC)c(CCNC(=O)COCC(=O)N(CCCCCCCC)CCCCCCCC)c1CC | 0.0005 | [C4mim][Tf2N] |  | 1 | 0 | Am(III) | 0 | HNO3 | 1 | 298.15 | 8.362824 | 0.9223529 | https://doi.org/10.1039/C7DT01954H | DGA LANL | 2 | Ether, Amide
5389 | 1 | CCCCCCCCN(CCCCCCCC)C(=O)COCC(=O)NCCCOc1cc(OCCCNC(=O)COCC(=O)N(CCCCCCCC)CCCCCCCC)cc(OCCCNC(=O)COCC(=O)N(CCCCCCCC)CCCCCCCC)c1 | 0.0005 | [C4mim][Tf2N] |  | 1 | 0 | Am(III) | 0 | HNO3 | 1 | 298.15 | 180.4972 | 2.256471 | https://doi.org/10.1039/C7DT01954H | DGA LANL | 3 | Ether, Amide
5390 | 1 | CCCCCCCCN(CCCCCCCC)C(=O)COCC(=O)NCCCOc1cc(OCCCNC(=O)COCC(=O)N(CCCCCCCC)CCCCCCCC)cc(OCCCNC(=O)COCC(=O)N(CCCCCCCC)CCCCCCCC)c1 | 0.0005 | [C4mim][Tf2N] |  | 1 | 0 | Am(III) | 0 | HNO3 | 1 | 298.15 | 184.4516 | 2.265882 | https://doi.org/10.1039/C7DT01954H | DGA LANL | 3 | Ether, Amide
5391 | 1 | CCCCCCCCN(CCCCCCCC)C(=O)COCC(=O)NCCCOc1cc(OCCCNC(=O)COCC(=O)N(CCCCCCCC)CCCCCCCC)cc(OCCCNC(=O)COCC(=O)N(CCCCCCCC)CCCCCCCC)c1 | 0.0005 | [C4mim][Tf2N] |  | 1 | 0 | Am(III) | 0 | HNO3 | 1 | 298.15 | 177.5872 | 2.249412 | https://doi.org/10.1039/C7DT01954H | DGA LANL | 3 | Ether, Amide
5392 | 1 | CCCCCCCCN(CCCCCCCC)C(=O)COCC(=O)NCCCOc1cc(OCCCNC(=O)COCC(=O)N(CCCCCCCC)CCCCCCCC)cc(OCCCNC(=O)COCC(=O)N(CCCCCCCC)CCCCCCCC)c1 | 0.0005 | [C4mim][Tf2N] |  | 1 | 0 | Am(III) | 0 | HNO3 | 1 | 298.15 | 195.7784 | 2.291765 | https://doi.org/10.1039/C7DT01954H | DGA LANL | 3 | Ether, Amide
5393 | 1 | CCCCCCCCN(CCCCCCCC)C(=O)COCC(=O)NCCCOc1cc(OCCCNC(=O)COCC(=O)N(CCCCCCCC)CCCCCCCC)cc(OCCCNC(=O)COCC(=O)N(CCCCCCCC)CCCCCCCC)c1 | 0.0005 | [C4mim][Tf2N] |  | 1 | 0 | Am(III) | 0 | HNO3 | 1 | 298.15 | 188.4925 | 2.275294 | https://doi.org/10.1039/C7DT01954H | DGA LANL | 3 | Ether, Amide
5394 | 1 | CCCCCCCCN(CCCCCCCC)C(=O)COCC(=O)NCCc1c(CC)c(CCNC(=O)COCC(=O)N(CCCCCCCC)CCCCCCCC)c(CC)c(CCNC(=O)COCC(=O)N(CCCCCCCC)CCCCCCCC)c1CC | 0.00011 | [C4mim][Tf2N] |  | 1 | 0 | Am(III) | 0 | HNO3 | 1 | 298.15 | 4.861585 | 0.6867779 | https://doi.org/10.1039/C7DT01954H | DGA LANL | 2 | Ether, Amide
5395 | 1 | CCCCCCCCN(CCCCCCCC)C(=O)COCC(=O)NCCc1c(CC)c(CCNC(=O)COCC(=O)N(CCCCCCCC)CCCCCCCC)c(CC)c(CCNC(=O)COCC(=O)N(CCCCCCCC)CCCCCCCC)c1CC | 0.00011 | [C4mim][Tf2N] |  | 1 | 0 | Am(III) | 0 | HNO3 | 1 | 298.15 | 0.6729528 | -0.1720154 | https://doi.org/10.1039/C7DT01954H | DGA LANL | 1 | Ether, Amide
5396 | 1 | CCCCCCCCN(CCCCCCCC)C(=O)COCC(=O)NCCc1c(CC)c(CCNC(=O)COCC(=O)N(CCCCCCCC)CCCCCCCC)c(CC)c(CCNC(=O)COCC(=O)N(CCCCCCCC)CCCCCCCC)c1CC | 0.00011 | [C4mim][Tf2N] |  | 1 | 0 | Am(III) | 0 | HNO3 | 1 | 298.15 | 0.3491434 | -0.4569961 | https://doi.org/10.1039/C7DT01954H | DGA LANL | 1 | Ether, Amide
5397 | 1 | CCCCCCCCN(CCCCCCCC)C(=O)COCC(=O)NCCc1c(CC)c(CCNC(=O)COCC(=O)N(CCCCCCCC)CCCCCCCC)c(CC)c(CCNC(=O)COCC(=O)N(CCCCCCCC)CCCCCCCC)c1CC | 0.00011 | [C4mim][Tf2N] |  | 1 | 0 | Am(III) | 0 | HNO3 | 1 | 298.15 | 0.1339942 | -0.872914 | https://doi.org/10.1039/C7DT01954H | DGA LANL | 1 | Ether, Amide
5398 | 1 | CCCCCCCCN(CCCCCCCC)C(=O)COCC(=O)NCCc1c(CC)c(CCNC(=O)COCC(=O)N(CCCCCCCC)CCCCCCCC)c(CC)c(CCNC(=O)COCC(=O)N(CCCCCCCC)CCCCCCCC)c1CC | 0.00011 | [C4mim][Tf2N] |  | 1 | 0 | Am(III) | 0 | HNO3 | 1 | 298.15 | 0.04193659 | -1.377407 | https://doi.org/10.1039/C7DT01954H | DGA LANL | 0 | Ether, Amide
5404 | 1 | CCCCCCCCN(CCCCCCCC)C(=O)COCC(=O)NCCCOc1cc(OCCCNC(=O)COCC(=O)N(CCCCCCCC)CCCCCCCC)cc(OCCCNC(=O)COCC(=O)N(CCCCCCCC)CCCCCCCC)c1 | 0.00011 | [C4mim][Tf2N] |  | 1 | 0 | Am(III) | 0 | HNO3 | 1 | 298.15 | 311.1284 | 2.49294 | https://doi.org/10.1039/C7DT01954H | DGA LANL | 3 | Ether, Amide
5405 | 1 | CCCCCCCCN(CCCCCCCC)C(=O)COCC(=O)NCCCOc1cc(OCCCNC(=O)COCC(=O)N(CCCCCCCC)CCCCCCCC)cc(OCCCNC(=O)COCC(=O)N(CCCCCCCC)CCCCCCCC)c1 | 0.00011 | [C4mim][Tf2N] |  | 1 | 0 | Am(III) | 0 | HNO3 | 1 | 298.15 | 39.06469 | 1.591784 | https://doi.org/10.1039/C7DT01954H | DGA LANL | 3 | Ether, Amide
5406 | 1 | CCCCCCCCN(CCCCCCCC)C(=O)COCC(=O)NCCCOc1cc(OCCCNC(=O)COCC(=O)N(CCCCCCCC)CCCCCCCC)cc(OCCCNC(=O)COCC(=O)N(CCCCCCCC)CCCCCCCC)c1 | 0.00011 | [C4mim][Tf2N] |  | 1 | 0 | Am(III) | 0 | HNO3 | 1 | 298.15 | 22.34424 | 1.349166 | https://doi.org/10.1039/C7DT01954H | DGA LANL | 3 | Ether, Amide
5407 | 1 | CCCCCCCCN(CCCCCCCC)C(=O)COCC(=O)NCCCOc1cc(OCCCNC(=O)COCC(=O)N(CCCCCCCC)CCCCCCCC)cc(OCCCNC(=O)COCC(=O)N(CCCCCCCC)CCCCCCCC)c1 | 0.00011 | [C4mim][Tf2N] |  | 1 | 0 | Am(III) | 0 | HNO3 | 1 | 298.15 | 7.641587 | 0.8831836 | https://doi.org/10.1039/C7DT01954H | DGA LANL | 2 | Ether, Amide
5408 | 1 | CCCCCCCCN(CCCCCCCC)C(=O)COCC(=O)NCCCOc1cc(OCCCNC(=O)COCC(=O)N(CCCCCCCC)CCCCCCCC)cc(OCCCNC(=O)COCC(=O)N(CCCCCCCC)CCCCCCCC)c1 | 0.00011 | [C4mim][Tf2N] |  | 1 | 0 | Am(III) | 0 | HNO3 | 1 | 298.15 | 3.860553 | 0.5866496 | https://doi.org/10.1039/C7DT01954H | DGA LANL | 2 | Ether, Amide
5409 | 1 | CCCCCCCCN(CCCCCCCC)C(=O)COCC(=O)NCCc1c(CC)c(CCNC(=O)COCC(=O)N(CCCCCCCC)CCCCCCCC)c(CC)c(CCNC(=O)COCC(=O)N(CCCCCCCC)CCCCCCCC)c1CC | 0.0005 | [C4mim][Tf2N] |  | 1 | 0 | Am(III) | 0 | HNO3 | 3 | 298.15 | 0.210453 | -0.6768448 | https://doi.org/10.1039/C7DT01954H | DGA LANL | 1 | Ether, Amide
5410 | 1 | CCCCCCCCN(CCCCCCCC)C(=O)COCC(=O)NCCc1c(CC)c(CCNC(=O)COCC(=O)N(CCCCCCCC)CCCCCCCC)c(CC)c(CCNC(=O)COCC(=O)N(CCCCCCCC)CCCCCCCC)c1CC | 0.0005 | [C4mim][Tf2N] |  | 1 | 0 | Am(III) | 0 | HNO3 | 3 | 298.15 | 0.3524307 | -0.4529262 | https://doi.org/10.1039/C7DT01954H | DGA LANL | 1 | Ether, Amide
5411 | 1 | CCCCCCCCN(CCCCCCCC)C(=O)COCC(=O)NCCc1c(CC)c(CCNC(=O)COCC(=O)N(CCCCCCCC)CCCCCCCC)c(CC)c(CCNC(=O)COCC(=O)N(CCCCCCCC)CCCCCCCC)c1CC | 0.0005 | [C4mim][Tf2N] |  | 1 | 0 | Am(III) | 0 | HNO3 | 3 | 298.15 | 0.6558339 | -0.1832061 | https://doi.org/10.1039/C7DT01954H | DGA LANL | 1 | Ether, Amide
5412 | 1 | CCCCCCCCN(CCCCCCCC)C(=O)COCC(=O)NCCc1c(CC)c(CCNC(=O)COCC(=O)N(CCCCCCCC)CCCCCCCC)c(CC)c(CCNC(=O)COCC(=O)N(CCCCCCCC)CCCCCCCC)c1CC | 0.0005 | [C4mim][Tf2N] |  | 1 | 0 | Am(III) | 0 | HNO3 | 3 | 298.15 | 0.9941581 | -0.002544529 | https://doi.org/10.1039/C7DT01954H | DGA LANL | 1 | Ether, Amide
5413 | 1 | CCCCCCCCN(CCCCCCCC)C(=O)COCC(=O)NCCc1c(CC)c(CCNC(=O)COCC(=O)N(CCCCCCCC)CCCCCCCC)c(CC)c(CCNC(=O)COCC(=O)N(CCCCCCCC)CCCCCCCC)c1CC | 0.0005 | [C4mim][Tf2N] |  | 1 | 0 | Am(III) | 0 | HNO3 | 3 | 298.15 | 1.137574 | 0.05597964 | https://doi.org/10.1039/C7DT01954H | DGA LANL | 2 | Ether, Amide
5414 | 1 | CCCCCCCCN(CCCCCCCC)C(=O)COCC(=O)NCCc1c(CC)c(CCNC(=O)COCC(=O)N(CCCCCCCC)CCCCCCCC)c(CC)c(CCNC(=O)COCC(=O)N(CCCCCCCC)CCCCCCCC)c1CC | 0.0005 | [C4mim][Tf2N] |  | 1 | 0 | Am(III) | 0 | HNO3 | 3 | 298.15 | 1.124322 | 0.05089059 | https://doi.org/10.1039/C7DT01954H | DGA LANL | 2 | Ether, Amide
5415 | 1 | CCCCCCCCN(CCCCCCCC)C(=O)COCC(=O)NCCc1c(CC)c(CCNC(=O)COCC(=O)N(CCCCCCCC)CCCCCCCC)c(CC)c(CCNC(=O)COCC(=O)N(CCCCCCCC)CCCCCCCC)c1CC | 0.0005 | [C4mim][Tf2N] |  | 1 | 0 | Am(III) | 0 | HNO3 | 3 | 298.15 | 1.137574 | 0.05597964 | https://doi.org/10.1039/C7DT01954H | DGA LANL | 2 | Ether, Amide
5423 | 1 | CCCCCCCCN(CCCCCCCC)C(=O)COCC(=O)NCCCOc1cc(OCCCNC(=O)COCC(=O)N(CCCCCCCC)CCCCCCCC)cc(OCCCNC(=O)COCC(=O)N(CCCCCCCC)CCCCCCCC)c1 | 0.0005 | [C4mim][Tf2N] |  | 1 | 0 | Am(III) | 0 | HNO3 | 3 | 298.15 | 0.3629079 | -0.4402036 | https://doi.org/10.1039/C7DT01954H | DGA LANL | 1 | Ether, Amide
5424 | 1 | CCCCCCCCN(CCCCCCCC)C(=O)COCC(=O)NCCCOc1cc(OCCCNC(=O)COCC(=O)N(CCCCCCCC)CCCCCCCC)cc(OCCCNC(=O)COCC(=O)N(CCCCCCCC)CCCCCCCC)c1 | 0.0005 | [C4mim][Tf2N] |  | 1 | 0 | Am(III) | 0 | HNO3 | 3 | 298.15 | 3.190192 | 0.5038168 | https://doi.org/10.1039/C7DT01954H | DGA LANL | 2 | Ether, Amide
5425 | 1 | CCCCCCCCN(CCCCCCCC)C(=O)COCC(=O)NCCCOc1cc(OCCCNC(=O)COCC(=O)N(CCCCCCCC)CCCCCCCC)cc(OCCCNC(=O)COCC(=O)N(CCCCCCCC)CCCCCCCC)c1 | 0.0005 | [C4mim][Tf2N] |  | 1 | 0 | Am(III) | 0 | HNO3 | 3 | 298.15 | 6.406425 | 0.8066158 | https://doi.org/10.1039/C7DT01954H | DGA LANL | 2 | Ether, Amide
5426 | 1 | CCCCCCCCN(CCCCCCCC)C(=O)COCC(=O)NCCCOc1cc(OCCCNC(=O)COCC(=O)N(CCCCCCCC)CCCCCCCC)cc(OCCCNC(=O)COCC(=O)N(CCCCCCCC)CCCCCCCC)c1 | 0.0005 | [C4mim][Tf2N] |  | 1 | 0 | Am(III) | 0 | HNO3 | 3 | 298.15 | 8.339108 | 0.9211196 | https://doi.org/10.1039/C7DT01954H | DGA LANL | 2 | Ether, Amide
5427 | 1 | CCCCCCCCN(CCCCCCCC)C(=O)COCC(=O)NCCCOc1cc(OCCCNC(=O)COCC(=O)N(CCCCCCCC)CCCCCCCC)cc(OCCCNC(=O)COCC(=O)N(CCCCCCCC)CCCCCCCC)c1 | 0.0005 | [C4mim][Tf2N] |  | 1 | 0 | Am(III) | 0 | HNO3 | 3 | 298.15 | 12.13304 | 1.083969 | https://doi.org/10.1039/C7DT01954H | DGA LANL | 2 | Ether, Amide
5428 | 1 | CCCCCCCCN(CCCCCCCC)C(=O)COCC(=O)NCCCOc1cc(OCCCNC(=O)COCC(=O)N(CCCCCCCC)CCCCCCCC)cc(OCCCNC(=O)COCC(=O)N(CCCCCCCC)CCCCCCCC)c1 | 0.0005 | [C4mim][Tf2N] |  | 1 | 0 | Am(III) | 0 | HNO3 | 3 | 298.15 | 11.78275 | 1.071247 | https://doi.org/10.1039/C7DT01954H | DGA LANL | 2 | Ether, Amide
5429 | 1 | CCCCCCCCN(CCCCCCCC)C(=O)COCC(=O)NCCCOc1cc(OCCCNC(=O)COCC(=O)N(CCCCCCCC)CCCCCCCC)cc(OCCCNC(=O)COCC(=O)N(CCCCCCCC)CCCCCCCC)c1 | 0.0005 | [C4mim][Tf2N] |  | 1 | 0 | Am(III) | 0 | HNO3 | 3 | 298.15 | 12.27605 | 1.089059 | https://doi.org/10.1039/C7DT01954H | DGA LANL | 2 | Ether, Amide
5430 | 1 | CCCCCCCCN(CCCCCCCC)C(=O)COCC(=O)NCCc1c(CC)c(CCNC(=O)COCC(=O)N(CCCCCCCC)CCCCCCCC)c(CC)c(CCNC(=O)COCC(=O)N(CCCCCCCC)CCCCCCCC)c1CC | 0.0005 | [C4mim][Tf2N] |  | 1 | 0 | Am(III) | 0 | HNO3 | 3 | 298.15 | 8.29 | 0.9185545 | https://doi.org/10.1039/C7DT01954H | DGA LANL | 2 | Ether, Amide
5431 | 1 | CCCCCCCCN(CCCCCCCC)C(=O)COCC(=O)NCCc1c(CC)c(CCNC(=O)COCC(=O)N(CCCCCCCC)CCCCCCCC)c(CC)c(CCNC(=O)COCC(=O)N(CCCCCCCC)CCCCCCCC)c1CC | 0.0005 | [C4mim][Tf2N] |  | 1 | 0 | Pu(IV) | 0 | HNO3 | 3 | 298.15 | 24.9 | 1.396199 | https://doi.org/10.1039/C7DT01954H | DGA LANL | 3 | Ether, Amide
5432 | 1 | CCCCCCCCN(CCCCCCCC)C(=O)COCC(=O)NCCc1c(CC)c(CCNC(=O)COCC(=O)N(CCCCCCCC)CCCCCCCC)c(CC)c(CCNC(=O)COCC(=O)N(CCCCCCCC)CCCCCCCC)c1CC | 0.0005 | [C4mim][Tf2N] |  | 1 | 0 | U(VI) | 0 | HNO3 | 3 | 298.15 | 0.05 | -1.30103 | https://doi.org/10.1039/C7DT01954H | DGA LANL | 0 | Ether, Amide
5436 | 1 | CCCCCCCCN(CCCCCCCC)C(=O)COCC(=O)NCCCOc1cc(OCCCNC(=O)COCC(=O)N(CCCCCCCC)CCCCCCCC)cc(OCCCNC(=O)COCC(=O)N(CCCCCCCC)CCCCCCCC)c1 | 0.0005 | [C4mim][Tf2N] |  | 1 | 0 | Am(III) | 0 | HNO3 | 3 | 298.15 | 193 | 2.285557 | https://doi.org/10.1039/C7DT01954H | DGA LANL | 3 | Ether, Amide
5437 | 1 | CCCCCCCCN(CCCCCCCC)C(=O)COCC(=O)NCCCOc1cc(OCCCNC(=O)COCC(=O)N(CCCCCCCC)CCCCCCCC)cc(OCCCNC(=O)COCC(=O)N(CCCCCCCC)CCCCCCCC)c1 | 0.0005 | [C4mim][Tf2N] |  | 1 | 0 | Pu(IV) | 0 | HNO3 | 3 | 298.15 | 290 | 2.462398 | https://doi.org/10.1039/C7DT01954H | DGA LANL | 3 | Ether, Amide
5438 | 1 | CCCCCCCCN(CCCCCCCC)C(=O)COCC(=O)NCCCOc1cc(OCCCNC(=O)COCC(=O)N(CCCCCCCC)CCCCCCCC)cc(OCCCNC(=O)COCC(=O)N(CCCCCCCC)CCCCCCCC)c1 | 0.0005 | [C4mim][Tf2N] |  | 1 | 0 | U(VI) | 0 | HNO3 | 3 | 298.15 | 0.03 | -1.522879 | https://doi.org/10.1039/C7DT01954H | DGA LANL | 0 | Ether, Amide
5439 | 1 | CCCCCCCCN(CCCCCCCC)C(=O)COCC(=O)N(CCCCCCCC)CCCCCCCC | 0.01 | [C4mim][Tf2N] |  | 1 | 0 | Am(III) | 0 | HNO3 | 3 | 298.15 | 11.9 | 1.075547 | https://doi.org/10.1039/C7DT01954H | DGA LANL | 2 | Ether, Amide, Diglycolamide
5440 | 1 | CCCCCCCCN(CCCCCCCC)C(=O)COCC(=O)N(CCCCCCCC)CCCCCCCC | 0.01 | [C4mim][Tf2N] |  | 1 | 0 | Pu(IV) | 0 | HNO3 | 3 | 298.15 | 7.4 | 0.8692317 | https://doi.org/10.1039/C7DT01954H | DGA LANL | 2 | Ether, Amide, Diglycolamide
5441 | 1 | CCCCCCCCN(CCCCCCCC)C(=O)COCC(=O)N(CCCCCCCC)CCCCCCCC | 0.01 | [C4mim][Tf2N] |  | 1 | 0 | U(VI) | 0 | HNO3 | 3 | 298.15 | 1.16 | 0.06445799 | https://doi.org/10.1039/C7DT01954H | DGA LANL | 2 | Ether, Amide, Diglycolamide
5442 | 1 | CCCCCCCCN(CCCCCCCC)C(=O)COCC(=O)N(CCCCCCCC)CCCCCCCC | 0.01 | n-dodecane |  | 1 | 0 | Am(III) | 0 | HNO3 | 3 | 298.15 | 1.4 | 0.146128 | https://doi.org/10.1039/C7DT01954H | DGA LANL | 2 | Ether, Amide, Diglycolamide
5443 | 1 | CCCCCCCCN(CCCCCCCC)C(=O)COCC(=O)N(CCCCCCCC)CCCCCCCC | 0.01 | n-dodecane |  | 1 | 0 | Pu(IV) | 0 | HNO3 | 3 | 298.15 | 0.59 | -0.229148 | https://doi.org/10.1039/C7DT01954H | DGA LANL | 1 | Ether, Amide, Diglycolamide
5444 | 1 | CCCCCCCCN(CCCCCCCC)C(=O)COCC(=O)N(CCCCCCCC)CCCCCCCC | 0.01 | n-dodecane |  | 1 | 0 | U(VI) | 0 | HNO3 | 3 | 298.15 | 0.09 | -1.045757 | https://doi.org/10.1039/C7DT01954H | DGA LANL | 0 | Ether, Amide, Diglycolamide
5445 | 1 | CCCCC(CC)CN(CC(CC)CCCC)C(=O)COCC(=O)N(CC(CC)CCCC)CC(CC)CCCC | 0.1 | n-dodecane | iso-decanol | 0.95 | 0.05 | Am(III) | 0 | HNO3 | 0 | 298.15 | 0.001 | -3 | https://doi.org/10.1080/07366291003685383 | DGA LANL | 0 | Ether, Amide, Diglycolamide
5446 | 1 | CCCCC(CC)CN(CC(CC)CCCC)C(=O)COCC(=O)N(CC(CC)CCCC)CC(CC)CCCC | 0.1 | n-dodecane | iso-decanol | 0.95 | 0.05 | Am(III) | 0 | HNO3 | 0.1003717 | 298.15 | 0.003022382 | -2.519651 | https://doi.org/10.1080/07366291003685383 | DGA LANL | 0 | Ether, Amide, Diglycolamide
5447 | 1 | CCCCC(CC)CN(CC(CC)CCCC)C(=O)COCC(=O)N(CC(CC)CCCC)CC(CC)CCCC | 0.1 | n-dodecane | iso-decanol | 0.95 | 0.05 | Am(III) | 0 | HNO3 | 0.4907063 | 298.15 | 0.05047273 | -1.296943 | https://doi.org/10.1080/07366291003685383 | DGA LANL | 0 | Ether, Amide, Diglycolamide
5448 | 1 | CCCCC(CC)CN(CC(CC)CCCC)C(=O)COCC(=O)N(CC(CC)CCCC)CC(CC)CCCC | 0.1 | n-dodecane | iso-decanol | 0.95 | 0.05 | Am(III) | 0 | HNO3 | 0.9925651 | 298.15 | 0.4996777 | -0.30131 | https://doi.org/10.1080/07366291003685383 | DGA LANL | 1 | Ether, Amide, Diglycolamide
5449 | 1 | CCCCC(CC)CN(CC(CC)CCCC)C(=O)COCC(=O)N(CC(CC)CCCC)CC(CC)CCCC | 0.1 | n-dodecane | iso-decanol | 0.95 | 0.05 | Am(III) | 0 | HNO3 | 1.996283 | 298.15 | 4.946786 | 0.6943231 | https://doi.org/10.1080/07366291003685383 | DGA LANL | 2 | Ether, Amide, Diglycolamide
5450 | 1 | CCCCC(CC)CN(CC(CC)CCCC)C(=O)COCC(=O)N(CC(CC)CCCC)CC(CC)CCCC | 0.1 | n-dodecane | iso-decanol | 0.95 | 0.05 | Am(III) | 0 | HNO3 | 2.988848 | 298.15 | 29.03234 | 1.462882 | https://doi.org/10.1080/07366291003685383 | DGA LANL | 3 | Ether, Amide, Diglycolamide
5451 | 1 | CCCCC(CC)CN(CC(CC)CCCC)C(=O)COCC(=O)N(CC(CC)CCCC)CC(CC)CCCC | 0.1 | n-dodecane | iso-decanol | 0.95 | 0.05 | Am(III) | 0 | HNO3 | 3.992565 | 298.15 | 79.35299 | 1.899563 | https://doi.org/10.1080/07366291003685383 | DGA LANL | 3 | Ether, Amide, Diglycolamide
5452 | 1 | CCCCC(CC)CN(CC(CC)CCCC)C(=O)COCC(=O)N(CC(CC)CCCC)CC(CC)CCCC | 0.1 | n-dodecane | iso-decanol | 0.95 | 0.05 | Am(III) | 0 | HNO3 | 5.988848 | 298.15 | 133.8559 | 2.126638 | https://doi.org/10.1080/07366291003685383 | DGA LANL | 3 | Ether, Amide, Diglycolamide
5453 | 1 | CCCCC(CC)CN(CC(CC)CCCC)C(=O)COCC(=O)N(CC(CC)CCCC)CC(CC)CCCC | 0.1 | n-dodecane | iso-decanol | 0.95 | 0.05 | Am(III) | 0 | HNO3 | 0.009244992 | 298.15 | 0.001016563 | -2.992866 | https://doi.org/10.1080/07366291003685383 | DGA LANL | 0 | Ether, Amide, Diglycolamide
5454 | 1 | CCCCC(CC)CN(CC(CC)CCCC)C(=O)COCC(=O)N(CC(CC)CCCC)CC(CC)CCCC | 0.1 | n-dodecane | iso-decanol | 0.95 | 0.05 | Am(III) | 0 | HNO3 | 0.1016949 | 298.15 | 0.003006093 | -2.521998 | https://doi.org/10.1080/07366291003685383 | DGA LANL | 0 | Ether, Amide, Diglycolamide
5455 | 1 | CCCCC(CC)CN(CC(CC)CCCC)C(=O)COCC(=O)N(CC(CC)CCCC)CC(CC)CCCC | 0.1 | n-dodecane | iso-decanol | 0.95 | 0.05 | Am(III) | 0 | HNO3 | 0.4992296 | 298.15 | 0.04988599 | -1.302021 | https://doi.org/10.1080/07366291003685383 | DGA LANL | 0 | Ether, Amide, Diglycolamide
5456 | 1 | CCCCC(CC)CN(CC(CC)CCCC)C(=O)COCC(=O)N(CC(CC)CCCC)CC(CC)CCCC | 0.1 | n-dodecane | iso-decanol | 0.95 | 0.05 | Am(III) | 0 | HNO3 | 0.9984592 | 298.15 | 0.4974959 | -0.3032105 | https://doi.org/10.1080/07366291003685383 | DGA LANL | 1 | Ether, Amide, Diglycolamide
5457 | 1 | CCCCC(CC)CN(CC(CC)CCCC)C(=O)COCC(=O)N(CC(CC)CCCC)CC(CC)CCCC | 0.1 | n-dodecane | iso-decanol | 0.95 | 0.05 | Am(III) | 0 | HNO3 | 1.996918 | 298.15 | 5.043533 | 0.7027348 | https://doi.org/10.1080/07366291003685383 | DGA LANL | 2 | Ether, Amide, Diglycolamide
5458 | 1 | CCCCC(CC)CN(CC(CC)CCCC)C(=O)COCC(=O)N(CC(CC)CCCC)CC(CC)CCCC | 0.1 | n-dodecane | iso-decanol | 0.95 | 0.05 | Am(III) | 0 | HNO3 | 2.394453 | 298.15 | 10.39075 | 1.016647 | https://doi.org/10.1080/07366291003685383 | DGA LANL | 2 | Ether, Amide, Diglycolamide
5459 | 1 | CCCCC(CC)CN(CC(CC)CCCC)C(=O)COCC(=O)N(CC(CC)CCCC)CC(CC)CCCC | 0.1 | n-dodecane | iso-decanol | 0.95 | 0.05 | Am(III) | 0 | HNO3 | 3.004622 | 298.15 | 29.24905 | 1.466112 | https://doi.org/10.1080/07366291003685383 | DGA LANL | 3 | Ether, Amide, Diglycolamide
5460 | 1 | CCCCC(CC)CN(CC(CC)CCCC)C(=O)COCC(=O)N(CC(CC)CCCC)CC(CC)CCCC | 0.1 | n-dodecane | iso-decanol | 0.95 | 0.05 | Am(III) | 0 | HNO3 | 3.503852 | 298.15 | 48.67176 | 1.687277 | https://doi.org/10.1080/07366291003685383 | DGA LANL | 3 | Ether, Amide, Diglycolamide
5461 | 1 | CCCCC(CC)CN(CC(CC)CCCC)C(=O)COCC(=O)N(CC(CC)CCCC)CC(CC)CCCC | 0.1 | n-dodecane | iso-decanol | 0.95 | 0.05 | Am(III) | 0 | HNO3 | 4.003082 | 298.15 | 80.99204 | 1.908442 | https://doi.org/10.1080/07366291003685383 | DGA LANL | 3 | Ether, Amide, Diglycolamide
5462 | 1 | CCCCC(CC)CN(CC(CC)CCCC)C(=O)COCC(=O)N(CC(CC)CCCC)CC(CC)CCCC | 0.1 | n-dodecane | iso-decanol | 0.95 | 0.05 | Am(III) | 0 | HNO3 | 6 | 298.15 | 134.7745 | 2.129608 | https://doi.org/10.1080/07366291003685383 | DGA LANL | 3 | Ether, Amide, Diglycolamide
5463 | 1 | CCCCC(CC)CN(CC(CC)CCCC)C(=O)COCC(=O)N(CC(CC)CCCC)CC(CC)CCCC | 0.1 | n-dodecane | iso-decanol | 0.95 | 0.05 | Am(III) | 0 | HNO3 | 3 | 298.15 | 29.3 | 1.466868 | https://doi.org/10.1080/07366291003685383 | DGA LANL | 3 | Ether, Amide, Diglycolamide
5464 | 1 | CCCCC(CC)CN(CC(CC)CCCC)C(=O)COCC(=O)N(CC(CC)CCCC)CC(CC)CCCC | 0.1 | n-dodecane | iso-decanol | 0.95 | 0.05 | Pu(IV) | 0 | HNO3 | 3 | 298.15 | 55.7 | 1.745855 | https://doi.org/10.1080/07366291003685383 | DGA LANL | 3 | Ether, Amide, Diglycolamide
5465 | 1 | CCCCC(CC)CN(CC(CC)CCCC)C(=O)COCC(=O)N(CC(CC)CCCC)CC(CC)CCCC | 0.1 | n-dodecane | iso-decanol | 0.95 | 0.05 | U(VI) | 27 | HNO3 | 3 | 298.15 | 1.43 | 0.155336 | https://doi.org/10.1080/07366291003685383 | DGA LANL | 2 | Ether, Amide, Diglycolamide
5466 | 1 | CCCCCCCCN(CCCCCCCC)C(=O)COCC(=O)N(CCCCCCCC)CCCCCCCC | 0.05 | hydrogenated tetrapropylene |  | 1 | 0 | Am(III) | 0 | HNO3 | 1 | 294.15 | 6.063488 | 0.7827225 | https://doi.org/10.1080/07366299.2012.757160 | DGA LANL | 2 | Ether, Amide, Diglycolamide
5467 | 1 | CCCCCCCCN(CCCCCCCC)C(=O)COCC(=O)N(CCCCCCCC)CCCCCCCC | 0.05 | hydrogenated tetrapropylene |  | 1 | 0 | Am(III) | 0 | HNO3 | 1 | 294.15 | 5.342551 | 0.7277487 | https://doi.org/10.1080/07366299.2012.757160 | DGA LANL | 2 | Ether, Amide, Diglycolamide
5468 | 1 | CCCCCCCCN(CCCCCCCC)C(=O)COCC(=O)N(CCCCCCCC)CCCCCCCC | 0.05 | hydrogenated tetrapropylene |  | 1 | 0 | Am(III) | 0 | HNO3 | 1 | 294.15 | 0.9586838 | -0.01832461 | https://doi.org/10.1080/07366299.2012.757160 | DGA LANL | 1 | Ether, Amide, Diglycolamide
5469 | 1 | CCCCCCCCN(CCCCCCCC)C(=O)COCC(=O)N(CCCCCCCC)CCCCCCCC | 0.05 | hydrogenated tetrapropylene |  | 1 | 0 | Am(III) | 0 | HNO3 | 1 | 294.15 | 0.3358753 | -0.473822 | https://doi.org/10.1080/07366299.2012.757160 | DGA LANL | 1 | Ether, Amide, Diglycolamide
5470 | 1 | CCCCCCCCN(CCCCCCCC)C(=O)COCC(=O)N(CCCCCCCC)CCCCCCCC | 0.05 | hydrogenated tetrapropylene |  | 1 | 0 | Am(III) | 0 | HNO3 | 1 | 294.15 | 5.172609 | 0.7137097 | https://doi.org/10.1080/07366299.2012.757160 | DGA LANL | 2 | Ether, Amide, Diglycolamide
5471 | 1 | CCCCCCCCN(CCCCCCCC)C(=O)COCC(=O)N(CCCCCCCC)CCCCCCCC | 0.05 | hydrogenated tetrapropylene |  | 1 | 0 | Am(III) | 0 | HNO3 | 1 | 294.15 | 0.7855273 | -0.1048387 | https://doi.org/10.1080/07366299.2012.757160 | DGA LANL | 1 | Ether, Amide, Diglycolamide
5472 | 1 | CCCCCCCCN(CCCCCCCC)C(=O)COCC(=O)N(CCCCCCCC)CCCCCCCC | 0.05 | hydrogenated tetrapropylene |  | 1 | 0 | Cm(III) | 0 | HNO3 | 1 | 294.15 | 8.460954 | 0.9274194 | https://doi.org/10.1080/07366299.2012.757160 | DGA LANL | 2 | Ether, Amide, Diglycolamide
5473 | 1 | CCCCCCCCN(CCCCCCCC)C(=O)COCC(=O)N(CCCCCCCC)CCCCCCCC | 0.05 | hydrogenated tetrapropylene |  | 1 | 0 | Cm(III) | 0 | HNO3 | 1 | 294.15 | 0.5945571 | -0.2258065 | https://doi.org/10.1080/07366299.2012.757160 | DGA LANL | 1 | Ether, Amide, Diglycolamide
5474 | 1 | CCCCCCCCN(CCCCCCCC)C(=O)COCC(=O)N(CCCCCCCC)CCCCCCCC | 0.05 | hydrogenated tetrapropylene |  | 1 | 0 | Am(III) | 0.51 | HNO3 | 1 | 294.15 | 6 | 0.7781513 | https://doi.org/10.1080/07366299.2012.757160 | DGA LANL | 2 | Ether, Amide, Diglycolamide
5475 | 1 | CCCCCCCCN(CCCCCCCC)C(=O)CN(CC(=O)N(CCCCCCCC)CCCCCCCC)CC(=O)N(CCCCCCCC)CCCCCCCC | 0.2 | n-dodecane |  | 1 | 0 | Am(III) | 0 | HNO3 | 0.2 | 298.15 | 34.8 | 1.541579 | https://doi.org/10.1080/07366299.2013.836422 | DGA LANL | 3 | Amide
5476 | 1 | CCCCCCCCN(CCCCCCCC)C(=O)CN(CC(=O)N(CCCCCCCC)CCCCCCCC)CC(=O)N(CCCCCCCC)CCCCCCCC | 0.2 | n-dodecane |  | 1 | 0 | Am(III) | 0 | HNO3 | 0.2 | 298.15 | 17 | 1.230449 | https://doi.org/10.1080/07366299.2013.836422 | DGA LANL | 3 | Amide
5477 | 1 | CCCCCCCCN(CCCCCCCC)C(=O)CN(CC(=O)N(CCCCCCCC)CCCCCCCC)CC(=O)N(CCCCCCCC)CCCCCCCC | 0.2 | n-dodecane |  | 1 | 0 | Am(III) | 0 | HNO3 | 0.2 | 298.15 | 8.89 | 0.9489018 | https://doi.org/10.1080/07366299.2013.836422 | DGA LANL | 2 | Amide
5478 | 1 | CCCCCCCCN(CCCCCCCC)C(=O)CN(CC(=O)N(CCCCCCCC)CCCCCCCC)CC(=O)N(CCCCCCCC)CCCCCCCC | 0.2 | n-dodecane |  | 1 | 0 | Am(III) | 0 | HNO3 | 0.2 | 298.15 | 3.23 | 0.5092025 | https://doi.org/10.1080/07366299.2013.836422 | DGA LANL | 2 | Amide
5479 | 1 | CCCCCCCCN(CCCCCCCC)C(=O)CN(CC(=O)N(CCCCCCCC)CCCCCCCC)CC(=O)N(CCCCCCCC)CCCCCCCC | 0.2 | n-dodecane |  | 1 | 0 | Am(III) | 0 | HNO3 | 0.2 | 298.15 | 0.41 | -0.3872161 | https://doi.org/10.1080/07366299.2013.836422 | DGA LANL | 1 | Amide
5480 | 1 | CCCCCCCCN(CCCCCCCC)C(=O)CN(CC(=O)N(CCCCCCCC)CCCCCCCC)CC(=O)N(CCCCCCCC)CCCCCCCC | 0.2 | n-dodecane |  | 1 | 0 | Cm(III) | 0 | HNO3 | 0.2 | 298.15 | 20.9 | 1.320146 | https://doi.org/10.1080/07366299.2013.836422 | DGA LANL | 3 | Amide
5481 | 1 | CCCCCCCCN(CCCCCCCC)C(=O)CN(CC(=O)N(CCCCCCCC)CCCCCCCC)CC(=O)N(CCCCCCCC)CCCCCCCC | 0.2 | n-dodecane |  | 1 | 0 | Cm(III) | 0 | HNO3 | 0.2 | 298.15 | 8.33 | 0.920645 | https://doi.org/10.1080/07366299.2013.836422 | DGA LANL | 2 | Amide
5482 | 1 | CCCCCCCCN(CCCCCCCC)C(=O)CN(CC(=O)N(CCCCCCCC)CCCCCCCC)CC(=O)N(CCCCCCCC)CCCCCCCC | 0.2 | n-dodecane |  | 1 | 0 | Cm(III) | 0 | HNO3 | 0.2 | 298.15 | 4.02 | 0.6042261 | https://doi.org/10.1080/07366299.2013.836422 | DGA LANL | 2 | Amide
5483 | 1 | CCCCCCCCN(CCCCCCCC)C(=O)CN(CC(=O)N(CCCCCCCC)CCCCCCCC)CC(=O)N(CCCCCCCC)CCCCCCCC | 0.2 | n-dodecane |  | 1 | 0 | Cm(III) | 0 | HNO3 | 0.2 | 298.15 | 1.26 | 0.1003705 | https://doi.org/10.1080/07366299.2013.836422 | DGA LANL | 2 | Amide
5484 | 1 | CCCCCCCCN(CCCCCCCC)C(=O)CN(CC(=O)N(CCCCCCCC)CCCCCCCC)CC(=O)N(CCCCCCCC)CCCCCCCC | 0.2 | n-dodecane |  | 1 | 0 | Cm(III) | 0 | HNO3 | 0.2 | 298.15 | 0.16 | -0.79588 | https://doi.org/10.1080/07366299.2013.836422 | DGA LANL | 1 | Amide
5485 | 1 | CCCCCCCCN(CCCCCCCC)C(=O)CN(CC(=O)N(CCCCCCCC)CCCCCCCC)CC(=O)N(CCCCCCCC)CCCCCCCC | 0.5 | n-dodecane |  | 1 | 0 | Am(III) | 0 | HNO3 | 0.2 | 298.15 | 102 | 2.0086 | https://doi.org/10.1080/07366299.2013.836422 | DGA LANL | 3 | Amide
5486 | 1 | CCCCCCCCN(CCCCCCCC)C(=O)CN(CC(=O)N(CCCCCCCC)CCCCCCCC)CC(=O)N(CCCCCCCC)CCCCCCCC | 0.5 | n-dodecane |  | 1 | 0 | Am(III) | 0 | HNO3 | 0.2 | 298.15 | 15.9 | 1.201397 | https://doi.org/10.1080/07366299.2013.836422 | DGA LANL | 3 | Amide
5487 | 1 | CCCCCCCCN(CCCCCCCC)C(=O)CN(CC(=O)N(CCCCCCCC)CCCCCCCC)CC(=O)N(CCCCCCCC)CCCCCCCC | 0.5 | n-dodecane |  | 1 | 0 | Am(III) | 0 | HNO3 | 0.2 | 298.15 | 4.66 | 0.6683859 | https://doi.org/10.1080/07366299.2013.836422 | DGA LANL | 2 | Amide
5488 | 1 | CCCCCCCCN(CCCCCCCC)C(=O)CN(CC(=O)N(CCCCCCCC)CCCCCCCC)CC(=O)N(CCCCCCCC)CCCCCCCC | 0.5 | n-dodecane |  | 1 | 0 | Am(III) | 0 | HNO3 | 0.2 | 298.15 | 1.56 | 0.1931246 | https://doi.org/10.1080/07366299.2013.836422 | DGA LANL | 2 | Amide
5489 | 1 | CCCCCCCCN(CCCCCCCC)C(=O)CN(CC(=O)N(CCCCCCCC)CCCCCCCC)CC(=O)N(CCCCCCCC)CCCCCCCC | 0.5 | n-dodecane |  | 1 | 0 | Am(III) | 0 | HNO3 | 0.2 | 298.15 | 0.27 | -0.5686362 | https://doi.org/10.1080/07366299.2013.836422 | DGA LANL | 1 | Amide
5490 | 1 | CCCCCCCCN(CCCCCCCC)C(=O)CN(CC(=O)N(CCCCCCCC)CCCCCCCC)CC(=O)N(CCCCCCCC)CCCCCCCC | 0.5 | n-dodecane |  | 1 | 0 | Cm(III) | 0 | HNO3 | 0.2 | 298.15 | 61.4 | 1.788168 | https://doi.org/10.1080/07366299.2013.836422 | DGA LANL | 3 | Amide
5491 | 1 | CCCCCCCCN(CCCCCCCC)C(=O)CN(CC(=O)N(CCCCCCCC)CCCCCCCC)CC(=O)N(CCCCCCCC)CCCCCCCC | 0.5 | n-dodecane |  | 1 | 0 | Cm(III) | 0 | HNO3 | 0.2 | 298.15 | 2.77 | 0.4424798 | https://doi.org/10.1080/07366299.2013.836422 | DGA LANL | 2 | Amide
5492 | 1 | CCCCCCCCN(CCCCCCCC)C(=O)CN(CC(=O)N(CCCCCCCC)CCCCCCCC)CC(=O)N(CCCCCCCC)CCCCCCCC | 0.5 | n-dodecane |  | 1 | 0 | Cm(III) | 0 | HNO3 | 0.2 | 298.15 | 0.77 | -0.1135093 | https://doi.org/10.1080/07366299.2013.836422 | DGA LANL | 1 | Amide
5493 | 1 | CCCCCCCCN(CCCCCCCC)C(=O)CN(CC(=O)N(CCCCCCCC)CCCCCCCC)CC(=O)N(CCCCCCCC)CCCCCCCC | 0.5 | n-dodecane |  | 1 | 0 | Cm(III) | 0 | HNO3 | 0.2 | 298.15 | 0.24 | -0.6197888 | https://doi.org/10.1080/07366299.2013.836422 | DGA LANL | 1 | Amide
5494 | 1 | CCCCCCCCN(CCCCCCCC)C(=O)CN(CC(=O)N(CCCCCCCC)CCCCCCCC)CC(=O)N(CCCCCCCC)CCCCCCCC | 0.5 | n-dodecane |  | 1 | 0 | Cm(III) | 0 | HNO3 | 0.2 | 298.15 | 0.08 | -1.09691 | https://doi.org/10.1080/07366299.2013.836422 | DGA LANL | 0 | Amide
5495 | 1 | CCCN(CCC)C(=O)COCC(=O)N(CCC)CCC | 0.01983462 | chloroform |  | 1 | 0 | Am(III) | 0 | HNO3 | 1 | 298.15 | 0.0121543 | -1.91527 | https://doi.org/10.1080/07366299.2015.1087209 | DGA LANL | 0 | Ether, Amide, Diglycolamide
5496 | 1 | CCCN(CCC)C(=O)COCC(=O)N(CCC)CCC | 0.0397678 | chloroform |  | 1 | 0 | Am(III) | 0 | HNO3 | 1 | 298.15 | 0.06199619 | -1.207635 | https://doi.org/10.1080/07366299.2015.1087209 | DGA LANL | 0 | Ether, Amide, Diglycolamide
5497 | 1 | CCCN(CCC)C(=O)COCC(=O)N(CCC)CCC | 0.0994622 | chloroform |  | 1 | 0 | Am(III) | 0 | HNO3 | 1 | 298.15 | 0.6915937 | -0.160149 | https://doi.org/10.1080/07366299.2015.1087209 | DGA LANL | 1 | Ether, Amide, Diglycolamide
5498 | 1 | CCCN(CCC)C(=O)COCC(=O)N(CCC)CCC | 0.1983462 | chloroform |  | 1 | 0 | Am(III) | 0 | HNO3 | 1 | 298.15 | 5.533715 | 0.7430168 | https://doi.org/10.1080/07366299.2015.1087209 | DGA LANL | 2 | Ether, Amide, Diglycolamide
5503 | 1 | CCCCCCN(CCCCCC)C(=O)COCC(=O)N(CCCCCC)CCCCCC | 0.03955394 | chloroform |  | 1 | 0 | Am(III) | 0 | HNO3 | 1 | 298.15 | 0.02287726 | -1.640596 | https://doi.org/10.1080/07366299.2015.1087209 | DGA LANL | 0 | Ether, Amide, Diglycolamide
5504 | 1 | CCCCCCN(CCCCCC)C(=O)COCC(=O)N(CCCCCC)CCCCCC | 0.0994622 | chloroform |  | 1 | 0 | Am(III) | 0 | HNO3 | 1 | 298.15 | 0.1327104 | -0.877095 | https://doi.org/10.1080/07366299.2015.1087209 | DGA LANL | 1 | Ether, Amide, Diglycolamide
5505 | 1 | CCCCCCN(CCCCCC)C(=O)COCC(=O)N(CCCCCC)CCCCCC | 0.1994187 | chloroform |  | 1 | 0 | Am(III) | 0 | HNO3 | 1 | 298.15 | 0.6769242 | -0.16946 | https://doi.org/10.1080/07366299.2015.1087209 | DGA LANL | 1 | Ether, Amide, Diglycolamide
5506 | 1 | CCCCCCN(CCCCCC)C(=O)COCC(=O)N(CCCCCC)CCCCCC | 0.2972131 | chloroform |  | 1 | 0 | Am(III) | 0 | HNO3 | 1 | 298.15 | 1.874183 | 0.2728119 | https://doi.org/10.1080/07366299.2015.1087209 | DGA LANL | 2 | Ether, Amide, Diglycolamide
5507 | 1 | CCCCCN(CCCCC)C(=O)COCC(=O)N(CCCCC)CCCCC | 0.0397678 | chloroform |  | 1 | 0 | Am(III) | 0 | HNO3 | 1 | 298.15 | 0.02168336 | -1.663873 | https://doi.org/10.1080/07366299.2015.1087209 | DGA LANL | 0 | Ether, Amide, Diglycolamide
5508 | 1 | CCCCCN(CCCCC)C(=O)COCC(=O)N(CCCCC)CCCCC | 0.0994622 | chloroform |  | 1 | 0 | Am(III) | 0 | HNO3 | 1 | 298.15 | 0.1734972 | -0.7607076 | https://doi.org/10.1080/07366299.2015.1087209 | DGA LANL | 1 | Ether, Amide, Diglycolamide
5509 | 1 | CCCCCN(CCCCC)C(=O)COCC(=O)N(CCCCC)CCCCC | 0.1983462 | chloroform |  | 1 | 0 | Am(III) | 0 | HNO3 | 1 | 298.15 | 0.9041456 | -0.04376164 | https://doi.org/10.1080/07366299.2015.1087209 | DGA LANL | 1 | Ether, Amide, Diglycolamide
5510 | 1 | CCCCCN(CCCCC)C(=O)COCC(=O)N(CCCCC)CCCCC | 0.2972131 | chloroform |  | 1 | 0 | Am(III) | 0 | HNO3 | 1 | 298.15 | 3.452829 | 0.538175 | https://doi.org/10.1080/07366299.2015.1087209 | DGA LANL | 2 | Ether, Amide, Diglycolamide
5511 | 1 | CCCCCCCCN(CCCCCCCC)C(=O)COCC(=O)N(CCCCCCCC)CCCCCCCC | 0.0397678 | chloroform |  | 1 | 0 | Am(III) | 0 | HNO3 | 1 | 298.15 | 0.0135296 | -1.868715 | https://doi.org/10.1080/07366299.2015.1087209 | DGA LANL | 0 | Ether, Amide, Diglycolamide
5512 | 1 | CCCCCCCCN(CCCCCCCC)C(=O)COCC(=O)N(CCCCCCCC)CCCCCCCC | 0.1 | chloroform |  | 1 | 0 | Am(III) | 0 | HNO3 | 1 | 298.15 | 0.1094224 | -0.9608939 | https://doi.org/10.1080/07366299.2015.1087209 | DGA LANL | 1 | Ether, Amide, Diglycolamide
5513 | 1 | CCCCCCCCN(CCCCCCCC)C(=O)COCC(=O)N(CCCCCCCC)CCCCCCCC | 0.1994187 | chloroform |  | 1 | 0 | Am(III) | 0 | HNO3 | 1 | 298.15 | 0.614668 | -0.2113594 | https://doi.org/10.1080/07366299.2015.1087209 | DGA LANL | 1 | Ether, Amide, Diglycolamide
5514 | 1 | CCCCCCCCN(CCCCCCCC)C(=O)COCC(=O)N(CCCCCCCC)CCCCCCCC | 0.1 | chloroform |  | 1 | 0 | Am(III) | 0 | HNO3 | 1 | 298.15 | 0.1385246 | -0.858473 | https://doi.org/10.1080/07366299.2015.1087209 | DGA LANL | 1 | Ether, Amide, Diglycolamide
5515 | 1 | CCCCCCCCN(CCCCCCCC)C(=O)COCC(=O)N(CCCCCCCC)CCCCCCCC | 0.1983462 | chloroform |  | 1 | 0 | Am(III) | 0 | HNO3 | 1 | 298.15 | 0.9237391 | -0.03445065 | https://doi.org/10.1080/07366299.2015.1087209 | DGA LANL | 1 | Ether, Amide, Diglycolamide
5516 | 1 | CCCCCCCCN(CCCCCCCC)C(=O)COCC(=O)N(CCCCCCCC)CCCCCCCC | 0.2988201 | chloroform |  | 1 | 0 | Am(III) | 0 | HNO3 | 1 | 298.15 | 2.108737 | 0.3240223 | https://doi.org/10.1080/07366299.2015.1087209 | DGA LANL | 2 | Ether, Amide, Diglycolamide
5517 | 1 | CCCCCCCCCCN(CCCCCCCCCC)C(=O)COCC(=O)N(CCCCCCCCCC)CCCCCCCCCC | 0.03998283 | chloroform |  | 1 | 0 | Am(III) | 0 | HNO3 | 1 | 298.15 | 0.01103648 | -1.957169 | https://doi.org/10.1080/07366299.2015.1087209 | DGA LANL | 0 | Ether, Amide, Diglycolamide
5518 | 1 | CCCCCCCCCCN(CCCCCCCCCC)C(=O)COCC(=O)N(CCCCCCCCCC)CCCCCCCCCC | 0.0994622 | chloroform |  | 1 | 0 | Am(III) | 0 | HNO3 | 1 | 298.15 | 0.09119326 | -1.040037 | https://doi.org/10.1080/07366299.2015.1087209 | DGA LANL | 0 | Ether, Amide, Diglycolamide
5519 | 1 | CCCCCCCCCCN(CCCCCCCCCC)C(=O)COCC(=O)N(CCCCCCCCCC)CCCCCCCCCC | 0.1983462 | chloroform |  | 1 | 0 | Am(III) | 0 | HNO3 | 1 | 298.15 | 0.5233692 | -0.2811918 | https://doi.org/10.1080/07366299.2015.1087209 | DGA LANL | 1 | Ether, Amide, Diglycolamide
5520 | 1 | CCCCCCCCCCCCN(CCCCCCCCCCCC)C(=O)COCC(=O)N(CCCCCCCCCCCC)CCCCCCCCCCCC | 0.04987608 | chloroform |  | 1 | 0 | Am(III) | 0 | HNO3 | 1 | 298.15 | 0.01866164 | -1.72905 | https://doi.org/10.1080/07366299.2015.1087209 | DGA LANL | 0 | Ether, Amide, Diglycolamide
5521 | 1 | CCCCCCCCCCCCN(CCCCCCCCCCCC)C(=O)COCC(=O)N(CCCCCCCCCCCC)CCCCCCCCCCCC | 0.0994622 | chloroform |  | 1 | 0 | Am(III) | 0 | HNO3 | 1 | 298.15 | 0.08018568 | -1.095903 | https://doi.org/10.1080/07366299.2015.1087209 | DGA LANL | 0 | Ether, Amide, Diglycolamide
5522 | 1 | CCCCCCCCCCCCN(CCCCCCCCCCCC)C(=O)COCC(=O)N(CCCCCCCCCCCC)CCCCCCCCCCCC | 0.1994187 | chloroform |  | 1 | 0 | Am(III) | 0 | HNO3 | 1 | 298.15 | 0.7141961 | -0.1461825 | https://doi.org/10.1080/07366299.2015.1087209 | DGA LANL | 1 | Ether, Amide, Diglycolamide
5523 | 1 | CCCCCCCCCCCCN(CCCCCCCCCCCC)C(=O)COCC(=O)N(CCCCCCCCCCCC)CCCCCCCCCCCC | 0.4960784 | chloroform |  | 1 | 0 | Am(III) | 0 | HNO3 | 1 | 298.15 | 22.05847 | 1.343575 | https://doi.org/10.1080/07366299.2015.1087209 | DGA LANL | 3 | Ether, Amide, Diglycolamide
5524 | 1 | CN(C(=O)COCC(=O)N(C)c1ccccc1)c1ccccc1 | 0.1 | chloroform |  | 1 | 0 | Am(III) | 0 | HNO3 | 1 | 298.15 | 0.007748172 | -2.110801 | https://doi.org/10.1080/07366299.2015.1087209 | DGA LANL | 0 | Ether, Amide
5525 | 1 | CN(C(=O)COCC(=O)N(C)c1ccccc1)c1ccccc1 | 0.1 | chloroform |  | 1 | 0 | Am(III) | 0 | HNO3 | 1 | 298.15 | 0.006886346 | -2.162011 | https://doi.org/10.1080/07366299.2015.1087209 | DGA LANL | 0 | Ether, Amide
5526 | 1 | CN(C(=O)COCC(=O)N(C)c1ccccc1)c1ccccc1 | 0.1994187 | chloroform |  | 1 | 0 | Am(III) | 0 | HNO3 | 1 | 298.15 | 0.03550417 | -1.449721 | https://doi.org/10.1080/07366299.2015.1087209 | DGA LANL | 0 | Ether, Amide
5527 | 1 | CN(C(=O)COCC(=O)N(C)c1ccccc1)c1ccccc1 | 0.2988201 | chloroform |  | 1 | 0 | Am(III) | 0 | HNO3 | 1 | 298.15 | 0.09829948 | -1.007449 | https://doi.org/10.1080/07366299.2015.1087209 | DGA LANL | 0 | Ether, Amide
5528 | 1 | CN(C(=O)COCC(=O)N(C)c1ccccc1)c1ccccc1 | 0.4987608 | chloroform |  | 1 | 0 | Am(III) | 0 | HNO3 | 1 | 298.15 | 0.4907669 | -0.3091248 | https://doi.org/10.1080/07366299.2015.1087209 | DGA LANL | 1 | Ether, Amide
5529 | 1 | O=C(COCC(=O)N(c1ccccc1)c1ccccc1)N(c1ccccc1)c1ccccc1 | 0.0994622 | chloroform |  | 1 | 0 | Am(III) | 0 | HNO3 | 1 | 298.15 | 0.001 | -3 | https://doi.org/10.1080/07366299.2015.1087209 | DGA LANL | 0 | Ether, Amide
5530 | 1 | CCCCC(CC)CN(CC(CC)CCCC)C(=O)COCC(=O)N(CC(CC)CCCC)CC(CC)CCCC | 0.1 | chloroform |  | 1 | 0 | Am(III) | 0 | HNO3 | 1 | 298.15 | 0.04081321 | -1.389199 | https://doi.org/10.1080/07366299.2015.1087209 | DGA LANL | 0 | Ether, Amide, Diglycolamide
5531 | 1 | CCCCC(CC)CN(CC(CC)CCCC)C(=O)COCC(=O)N(CC(CC)CCCC)CC(CC)CCCC | 0.1983462 | chloroform |  | 1 | 0 | Am(III) | 0 | HNO3 | 1 | 298.15 | 0.1994407 | -0.7001862 | https://doi.org/10.1080/07366299.2015.1087209 | DGA LANL | 1 | Ether, Amide, Diglycolamide
5532 | 1 | CCCCC(CC)CN(CC(CC)CCCC)C(=O)COCC(=O)N(CC(CC)CCCC)CC(CC)CCCC | 0.2988201 | chloroform |  | 1 | 0 | Am(III) | 0 | HNO3 | 1 | 298.15 | 0.5521863 | -0.2579143 | https://doi.org/10.1080/07366299.2015.1087209 | DGA LANL | 1 | Ether, Amide, Diglycolamide
5533 | 1 | CCCN(CCC)C(=O)COCC(=O)N(CCC)CCC | 0.007901014 | 1,2-dichloroethane |  | 1 | 0 | Am(III) | 0 | HNO3 | 1 | 298.15 | 0.3459569 | -0.460978 | https://doi.org/10.1080/07366299.2015.1087209 | DGA LANL | 1 | Ether, Amide, Diglycolamide
5534 | 1 | CCCN(CCC)C(=O)COCC(=O)N(CCC)CCC | 0.0199065 | 1,2-dichloroethane |  | 1 | 0 | Am(III) | 0 | HNO3 | 1 | 298.15 | 1.820885 | 0.2602826 | https://doi.org/10.1080/07366299.2015.1087209 | DGA LANL | 2 | Ether, Amide, Diglycolamide
5535 | 1 | CCCN(CCC)C(=O)COCC(=O)N(CCC)CCC | 0.03972891 | 1,2-dichloroethane |  | 1 | 0 | Am(III) | 0 | HNO3 | 1 | 298.15 | 7.26663 | 0.861333 | https://doi.org/10.1080/07366299.2015.1087209 | DGA LANL | 2 | Ether, Amide, Diglycolamide
5536 | 1 | CCCN(CCC)C(=O)COCC(=O)N(CCC)CCC | 0.09929539 | 1,2-dichloroethane |  | 1 | 0 | Am(III) | 0 | HNO3 | 1 | 298.15 | 59.81073 | 1.776779 | https://doi.org/10.1080/07366299.2015.1087209 | DGA LANL | 3 | Ether, Amide, Diglycolamide
5541 | 1 | CCCCCN(CCCCC)C(=O)COCC(=O)N(CCCCC)CCCCC | 0.0199065 | 1,2-dichloroethane |  | 1 | 0 | Am(III) | 0 | HNO3 | 1 | 298.15 | 0.9018491 | -0.0448661 | https://doi.org/10.1080/07366299.2015.1087209 | DGA LANL | 1 | Ether, Amide, Diglycolamide
5542 | 1 | CCCCCN(CCCCC)C(=O)COCC(=O)N(CCCCC)CCCCC | 0.04004943 | 1,2-dichloroethane |  | 1 | 0 | Am(III) | 0 | HNO3 | 1 | 298.15 | 3.201299 | 0.5053262 | https://doi.org/10.1080/07366299.2015.1087209 | DGA LANL | 2 | Ether, Amide, Diglycolamide
5543 | 1 | CCCCCN(CCCCC)C(=O)COCC(=O)N(CCCCC)CCCCC | 0.09929539 | 1,2-dichloroethane |  | 1 | 0 | Am(III) | 0 | HNO3 | 1 | 298.15 | 19.55759 | 1.291315 | https://doi.org/10.1080/07366299.2015.1087209 | DGA LANL | 3 | Ether, Amide, Diglycolamide
5544 | 1 | CCCCCCN(CCCCCC)C(=O)COCC(=O)N(CCCCCC)CCCCCC | 0.0199065 | 1,2-dichloroethane |  | 1 | 0 | Am(III) | 0 | HNO3 | 1 | 298.15 | 0.7211758 | -0.1419589 | https://doi.org/10.1080/07366299.2015.1087209 | DGA LANL | 1 | Ether, Amide, Diglycolamide
5545 | 1 | CCCCCCN(CCCCCC)C(=O)COCC(=O)N(CCCCCC)CCCCCC | 0.03941096 | 1,2-dichloroethane |  | 1 | 0 | Am(III) | 0 | HNO3 | 1 | 298.15 | 2.58736 | 0.4128569 | https://doi.org/10.1080/07366299.2015.1087209 | DGA LANL | 2 | Ether, Amide, Diglycolamide
5546 | 1 | CCCCCCN(CCCCCC)C(=O)COCC(=O)N(CCCCCC)CCCCCC | 0.09929539 | 1,2-dichloroethane |  | 1 | 0 | Am(III) | 0 | HNO3 | 1 | 298.15 | 17.39631 | 1.240457 | https://doi.org/10.1080/07366299.2015.1087209 | DGA LANL | 3 | Ether, Amide, Diglycolamide
5547 | 1 | CCCCCCN(CCCCCC)C(=O)COCC(=O)N(CCCCCC)CCCCCC | 0.1981713 | 1,2-dichloroethane |  | 1 | 0 | Am(III) | 0 | HNO3 | 1 | 298.15 | 84.98719 | 1.929353 | https://doi.org/10.1080/07366299.2015.1087209 | DGA LANL | 3 | Ether, Amide, Diglycolamide
5548 | 1 | CCCCCCCCN(CCCCCCCC)C(=O)COCC(=O)N(CCCCCCCC)CCCCCCCC | 0.0199065 | 1,2-dichloroethane |  | 1 | 0 | Am(III) | 0 | HNO3 | 1 | 298.15 | 0.8550993 | -0.06798343 | https://doi.org/10.1080/07366299.2015.1087209 | DGA LANL | 1 | Ether, Amide, Diglycolamide
5549 | 1 | CCCCCCCCN(CCCCCCCC)C(=O)COCC(=O)N(CCCCCCCC)CCCCCCCC | 0.04004943 | 1,2-dichloroethane |  | 1 | 0 | Am(III) | 0 | HNO3 | 1 | 298.15 | 7.344403 | 0.8659565 | https://doi.org/10.1080/07366299.2015.1087209 | DGA LANL | 2 | Ether, Amide, Diglycolamide
5550 | 1 | CCCCCCCCN(CCCCCCCC)C(=O)COCC(=O)N(CCCCCCCC)CCCCCCCC | 0.09929539 | 1,2-dichloroethane |  | 1 | 0 | Am(III) | 0 | HNO3 | 1 | 298.15 | 12.77546 | 1.106377 | https://doi.org/10.1080/07366299.2015.1087209 | DGA LANL | 2 | Ether, Amide, Diglycolamide
5551 | 1 | CCCCCCCCN(CCCCCCCC)C(=O)COCC(=O)N(CCCCCCCC)CCCCCCCC | 0.1997701 | 1,2-dichloroethane |  | 1 | 0 | Am(III) | 0 | HNO3 | 1 | 298.15 | 57.31724 | 1.758285 | https://doi.org/10.1080/07366299.2015.1087209 | DGA LANL | 3 | Ether, Amide, Diglycolamide
5552 | 1 | CCCCCCCCCCN(CCCCCCCCCC)C(=O)COCC(=O)N(CCCCCCCCCC)CCCCCCCCCC | 0.00997432 | 1,2-dichloroethane |  | 1 | 0 | Am(III) | 0 | HNO3 | 1 | 298.15 | 0.2487108 | -0.6043054 | https://doi.org/10.1080/07366299.2015.1087209 | DGA LANL | 1 | Ether, Amide, Diglycolamide
5553 | 1 | CCCCCCCCCCN(CCCCCCCCCC)C(=O)COCC(=O)N(CCCCCCCCCC)CCCCCCCCCC | 0.0199065 | 1,2-dichloroethane |  | 1 | 0 | Am(III) | 0 | HNO3 | 1 | 298.15 | 0.7135389 | -0.1465823 | https://doi.org/10.1080/07366299.2015.1087209 | DGA LANL | 1 | Ether, Amide, Diglycolamide
5554 | 1 | CCCCCCCCCCN(CCCCCCCCCC)C(=O)COCC(=O)N(CCCCCCCCCC)CCCCCCCCCC | 0.04004943 | 1,2-dichloroethane |  | 1 | 0 | Am(III) | 0 | HNO3 | 1 | 298.15 | 2.229094 | 0.3481284 | https://doi.org/10.1080/07366299.2015.1087209 | DGA LANL | 2 | Ether, Amide, Diglycolamide
5555 | 1 | CCCCCCCCCCN(CCCCCCCCCC)C(=O)COCC(=O)N(CCCCCCCCCC)CCCCCCCCCC | 0.09929539 | 1,2-dichloroethane |  | 1 | 0 | Am(III) | 0 | HNO3 | 1 | 298.15 | 13.05039 | 1.115624 | https://doi.org/10.1080/07366299.2015.1087209 | DGA LANL | 2 | Ether, Amide, Diglycolamide
5556 | 1 | CCCCCCCCCCCCN(CCCCCCCCCCCC)C(=O)COCC(=O)N(CCCCCCCCCCCC)CCCCCCCCCCCC | 0.009894495 | 1,2-dichloroethane |  | 1 | 0 | Am(III) | 0 | HNO3 | 1 | 298.15 | 0.240893 | -0.6181758 | https://doi.org/10.1080/07366299.2015.1087209 | DGA LANL | 1 | Ether, Amide, Diglycolamide
5557 | 1 | CCCCCCCCCCCCN(CCCCCCCCCCCC)C(=O)COCC(=O)N(CCCCCCCCCCCC)CCCCCCCCCCCC | 0.0199065 | 1,2-dichloroethane |  | 1 | 0 | Am(III) | 0 | HNO3 | 1 | 298.15 | 0.6837917 | -0.1650762 | https://doi.org/10.1080/07366299.2015.1087209 | DGA LANL | 1 | Ether, Amide, Diglycolamide
5558 | 1 | CCCCCCCCCCCCN(CCCCCCCCCCCC)C(=O)COCC(=O)N(CCCCCCCCCCCC)CCCCCCCCCCCC | 0.04935461 | 1,2-dichloroethane |  | 1 | 0 | Am(III) | 0 | HNO3 | 1 | 298.15 | 3.340566 | 0.5238201 | https://doi.org/10.1080/07366299.2015.1087209 | DGA LANL | 2 | Ether, Amide, Diglycolamide
5559 | 1 | CCCCCCCCCCCCN(CCCCCCCCCCCC)C(=O)COCC(=O)N(CCCCCCCCCCCC)CCCCCCCCCCCC | 0.09929539 | 1,2-dichloroethane |  | 1 | 0 | Am(III) | 0 | HNO3 | 1 | 298.15 | 11.60822 | 1.064765 | https://doi.org/10.1080/07366299.2015.1087209 | DGA LANL | 2 | Ether, Amide, Diglycolamide
5560 | 1 | CN(C(=O)COCC(=O)N(C)c1ccccc1)c1ccccc1 | 0.09929539 | 1,2-dichloroethane |  | 1 | 0 | Am(III) | 0 | HNO3 | 1 | 298.15 | 0.08307641 | -1.080522 | https://doi.org/10.1080/07366299.2015.1087209 | DGA LANL | 0 | Ether, Amide
5561 | 1 | CN(C(=O)COCC(=O)N(C)c1ccccc1)c1ccccc1 | 0.1997701 | 1,2-dichloroethane |  | 1 | 0 | Am(III) | 0 | HNO3 | 1 | 298.15 | 0.4058579 | -0.391626 | https://doi.org/10.1080/07366299.2015.1087209 | DGA LANL | 1 | Ether, Amide
5562 | 1 | CN(C(=O)COCC(=O)N(C)c1ccccc1)c1ccccc1 | 0.3009564 | 1,2-dichloroethane |  | 1 | 0 | Am(III) | 0 | HNO3 | 1 | 298.15 | 1.035712 | 0.01523894 | https://doi.org/10.1080/07366299.2015.1087209 | DGA LANL | 2 | Ether, Amide
5563 | 1 | CN(C(=O)COCC(=O)N(C)c1ccccc1)c1ccccc1 | 0.49929 | 1,2-dichloroethane |  | 1 | 0 | Am(III) | 0 | HNO3 | 1 | 298.15 | 3.75559 | 0.5746782 | https://doi.org/10.1080/07366299.2015.1087209 | DGA LANL | 2 | Ether, Amide
5564 | 1 | O=C(COCC(=O)N(c1ccccc1)c1ccccc1)N(c1ccccc1)c1ccccc1 | 0.09929539 | 1,2-dichloroethane |  | 1 | 0 | Am(III) | 0 | HNO3 | 1 | 298.15 | 0.003030959 | -2.51842 | https://doi.org/10.1080/07366299.2015.1087209 | DGA LANL | 0 | Ether, Amide
5565 | 1 | CCCCC(CC)CN(CC(CC)CCCC)C(=O)COCC(=O)N(CC(CC)CCCC)CC(CC)CCCC | 0.0199065 | 1,2-dichloroethane |  | 1 | 0 | Am(III) | 0 | HNO3 | 1 | 298.15 | 0.7211758 | -0.1419589 | https://doi.org/10.1080/07366299.2015.1087209 | DGA LANL | 1 | Ether, Amide, Diglycolamide
5566 | 1 | CCCCC(CC)CN(CC(CC)CCCC)C(=O)COCC(=O)N(CC(CC)CCCC)CC(CC)CCCC | 0.03972891 | 1,2-dichloroethane |  | 1 | 0 | Am(III) | 0 | HNO3 | 1 | 298.15 | 1.9001 | 0.2787764 | https://doi.org/10.1080/07366299.2015.1087209 | DGA LANL | 2 | Ether, Amide, Diglycolamide
5567 | 1 | CCCCC(CC)CN(CC(CC)CCCC)C(=O)COCC(=O)N(CC(CC)CCCC)CC(CC)CCCC | 0.09929539 | 1,2-dichloroethane |  | 1 | 0 | Am(III) | 0 | HNO3 | 1 | 298.15 | 8.256854 | 0.9168146 | https://doi.org/10.1080/07366299.2015.1087209 | DGA LANL | 2 | Ether, Amide, Diglycolamide
5568 | 1 | CCCCC(CC)CN(CC(CC)CCCC)C(=O)COCC(=O)N(CC(CC)CCCC)CC(CC)CCCC | 0.1981713 | 1,2-dichloroethane |  | 1 | 0 | Am(III) | 0 | HNO3 | 1 | 298.15 | 28.38812 | 1.453137 | https://doi.org/10.1080/07366299.2015.1087209 | DGA LANL | 3 | Ether, Amide, Diglycolamide
5569 | 1 | CCCCCN(CCCCC)C(=O)COCC(=O)N(CCCCC)CCCCC | 0.01 | n-dodecane |  | 1 | 0 | Am(III) | 0 | HNO3 | 1 | 298.15 | 0.01073101 | -1.969359 | https://doi.org/10.1080/07366299.2015.1087209 | DGA LANL | 0 | Ether, Amide, Diglycolamide
5570 | 1 | CCCCCN(CCCCC)C(=O)COCC(=O)N(CCCCC)CCCCC | 0.01998478 | n-dodecane |  | 1 | 0 | Am(III) | 0 | HNO3 | 1 | 298.15 | 0.2051057 | -0.6880223 | https://doi.org/10.1080/07366299.2015.1087209 | DGA LANL | 1 | Ether, Amide, Diglycolamide
5571 | 1 | CCCCCN(CCCCC)C(=O)COCC(=O)N(CCCCC)CCCCC | 0.03993913 | n-dodecane |  | 1 | 0 | Am(III) | 0 | HNO3 | 1 | 298.15 | 0.8057884 | -0.09377902 | https://doi.org/10.1080/07366299.2015.1087209 | DGA LANL | 1 | Ether, Amide, Diglycolamide
5572 | 1 | CCCCCN(CCCCC)C(=O)COCC(=O)N(CCCCC)CCCCC | 0.09919813 | n-dodecane |  | 1 | 0 | Am(III) | 0 | HNO3 | 1 | 298.15 | 28.9379 | 1.461467 | https://doi.org/10.1080/07366299.2015.1087209 | DGA LANL | 3 | Ether, Amide, Diglycolamide
5573 | 1 | CCCCCCN(CCCCCC)C(=O)COCC(=O)N(CCCCCC)CCCCCC | 0.009919813 | n-dodecane |  | 1 | 0 | Am(III) | 0 | HNO3 | 1 | 298.15 | 0.005834676 | -2.233983 | https://doi.org/10.1080/07366299.2015.1087209 | DGA LANL | 0 | Ether, Amide, Diglycolamide
5574 | 1 | CCCCCCN(CCCCCC)C(=O)COCC(=O)N(CCCCCC)CCCCCC | 0.01982453 | n-dodecane |  | 1 | 0 | Am(III) | 0 | HNO3 | 1 | 298.15 | 0.1163922 | -0.9340761 | https://doi.org/10.1080/07366299.2015.1087209 | DGA LANL | 1 | Ether, Amide, Diglycolamide
5575 | 1 | CCCCCCN(CCCCCC)C(=O)COCC(=O)N(CCCCCC)CCCCCC | 0.03961887 | n-dodecane |  | 1 | 0 | Am(III) | 0 | HNO3 | 1 | 298.15 | 2.086439 | 0.3194058 | https://doi.org/10.1080/07366299.2015.1087209 | DGA LANL | 2 | Ether, Amide, Diglycolamide
5576 | 1 | CCCCCCCCN(CCCCCCCC)C(=O)COCC(=O)N(CCCCCCCC)CCCCCCCC | 0.01 | n-dodecane |  | 1 | 0 | Am(III) | 0 | HNO3 | 1 | 298.15 | 0.006776603 | -2.168988 | https://doi.org/10.1080/07366299.2015.1087209 | DGA LANL | 0 | Ether, Amide, Diglycolamide
5577 | 1 | CCCCCCCCN(CCCCCCCC)C(=O)COCC(=O)N(CCCCCCCC)CCCCCCCC | 0.01998478 | n-dodecane |  | 1 | 0 | Am(III) | 0 | HNO3 | 1 | 298.15 | 0.07271981 | -1.138347 | https://doi.org/10.1080/07366299.2015.1087209 | DGA LANL | 0 | Ether, Amide, Diglycolamide
5578 | 1 | CCCCCCCCN(CCCCCCCC)C(=O)COCC(=O)N(CCCCCCCC)CCCCCCCC | 0.04963685 | n-dodecane |  | 1 | 0 | Am(III) | 0 | HNO3 | 1 | 298.15 | 3.375355 | 0.5283194 | https://doi.org/10.1080/07366299.2015.1087209 | DGA LANL | 2 | Ether, Amide, Diglycolamide
5579 | 1 | CCCCCCCCN(CCCCCCCC)C(=O)COCC(=O)N(CCCCCCCC)CCCCCCCC | 0.09919813 | n-dodecane |  | 1 | 0 | Am(III) | 0 | HNO3 | 1 | 298.15 | 33.60953 | 1.526462 | https://doi.org/10.1080/07366299.2015.1087209 | DGA LANL | 3 | Ether, Amide, Diglycolamide
5580 | 1 | CCCCCCCCCCN(CCCCCCCCCC)C(=O)COCC(=O)N(CCCCCCCCCC)CCCCCCCCCC | 0.009919813 | n-dodecane |  | 1 | 0 | Am(III) | 0 | HNO3 | 1 | 298.15 | 0.004233903 | -2.373259 | https://doi.org/10.1080/07366299.2015.1087209 | DGA LANL | 0 | Ether, Amide, Diglycolamide
5581 | 1 | CCCCCCCCCCN(CCCCCCCCCC)C(=O)COCC(=O)N(CCCCCCCCCC)CCCCCCCCCC | 0.01982453 | n-dodecane |  | 1 | 0 | Am(III) | 0 | HNO3 | 1 | 298.15 | 0.06261197 | -1.203343 | https://doi.org/10.1080/07366299.2015.1087209 | DGA LANL | 0 | Ether, Amide, Diglycolamide
5582 | 1 | CCCCCCCCCCN(CCCCCCCCCC)C(=O)COCC(=O)N(CCCCCCCCCC)CCCCCCCCCC | 0.03993913 | n-dodecane |  | 1 | 0 | Am(III) | 0 | HNO3 | 1 | 298.15 | 1.019428 | 0.008356546 | https://doi.org/10.1080/07366299.2015.1087209 | DGA LANL | 2 | Ether, Amide, Diglycolamide
5583 | 1 | CCCCCCCCCCN(CCCCCCCCCC)C(=O)COCC(=O)N(CCCCCCCCCC)CCCCCCCCCC | 0.09919813 | n-dodecane |  | 1 | 0 | Am(III) | 0 | HNO3 | 1 | 298.15 | 32.54879 | 1.512535 | https://doi.org/10.1080/07366299.2015.1087209 | DGA LANL | 3 | Ether, Amide, Diglycolamide
5584 | 1 | CCCCCCCCCCCCN(CCCCCCCCCCCC)C(=O)COCC(=O)N(CCCCCCCCCCCC)CCCCCCCCCCCC | 0.007981746 | n-dodecane |  | 1 | 0 | Am(III) | 0 | HNO3 | 1 | 298.15 | 0.001225203 | -2.911792 | https://doi.org/10.1080/07366299.2015.1087209 | DGA LANL | 0 | Ether, Amide, Diglycolamide
5585 | 1 | CCCCCCCCCCCCN(CCCCCCCCCCCC)C(=O)COCC(=O)N(CCCCCCCCCCCC)CCCCCCCCCCCC | 0.01998478 | n-dodecane |  | 1 | 0 | Am(III) | 0 | HNO3 | 1 | 298.15 | 0.08267288 | -1.082637 | https://doi.org/10.1080/07366299.2015.1087209 | DGA LANL | 0 | Ether, Amide, Diglycolamide
5586 | 1 | CCCCCCCCCCCCN(CCCCCCCCCCCC)C(=O)COCC(=O)N(CCCCCCCCCCCC)CCCCCCCCCCCC | 0.03993913 | n-dodecane |  | 1 | 0 | Am(III) | 0 | HNO3 | 1 | 298.15 | 1.008589 | 0.00371402 | https://doi.org/10.1080/07366299.2015.1087209 | DGA LANL | 2 | Ether, Amide, Diglycolamide
5587 | 1 | CCCCCCCCCCCCN(CCCCCCCCCCCC)C(=O)COCC(=O)N(CCCCCCCCCCCC)CCCCCCCCCCCC | 0.09919813 | n-dodecane |  | 1 | 0 | Am(III) | 0 | HNO3 | 1 | 298.15 | 23.61887 | 1.373259 | https://doi.org/10.1080/07366299.2015.1087209 | DGA LANL | 3 | Ether, Amide, Diglycolamide
5588 | 1 | CCCCC(CC)CN(CC(CC)CCCC)C(=O)COCC(=O)N(CC(CC)CCCC)CC(CC)CCCC | 0.01998478 | n-dodecane |  | 1 | 0 | Am(III) | 0 | HNO3 | 1 | 298.15 | 0.002402631 | -2.619313 | https://doi.org/10.1080/07366299.2015.1087209 | DGA LANL | 0 | Ether, Amide, Diglycolamide
5589 | 1 | CCCCC(CC)CN(CC(CC)CCCC)C(=O)COCC(=O)N(CC(CC)CCCC)CC(CC)CCCC | 0.03993913 | n-dodecane |  | 1 | 0 | Am(III) | 0 | HNO3 | 1 | 298.15 | 0.01132018 | -1.946147 | https://doi.org/10.1080/07366299.2015.1087209 | DGA LANL | 0 | Ether, Amide, Diglycolamide
5590 | 1 | CCCCC(CC)CN(CC(CC)CCCC)C(=O)COCC(=O)N(CC(CC)CCCC)CC(CC)CCCC | 0.09919813 | n-dodecane |  | 1 | 0 | Am(III) | 0 | HNO3 | 1 | 298.15 | 0.2163667 | -0.6648097 | https://doi.org/10.1080/07366299.2015.1087209 | DGA LANL | 1 | Ether, Amide, Diglycolamide
5591 | 1 | CCCCC(CC)CN(CC(CC)CCCC)C(=O)COCC(=O)N(CC(CC)CCCC)CC(CC)CCCC | 0.1998478 | n-dodecane |  | 1 | 0 | Am(III) | 0 | HNO3 | 1 | 298.15 | 1.87491 | 0.2729805 | https://doi.org/10.1080/07366299.2015.1087209 | DGA LANL | 2 | Ether, Amide, Diglycolamide
5595 | 1 | CCCCCN(CCCCC)C(=O)COCC(=O)N(CCCCC)CCCCC | 0.001984292 | nitrobenzene |  | 1 | 0 | Am(III) | 0 | HNO3 | 1 | 298.15 | 0.1483716 | -0.8286491 | https://doi.org/10.1080/07366299.2015.1087209 | DGA LANL | 1 | Ether, Amide, Diglycolamide
5596 | 1 | CCCCCN(CCCCC)C(=O)COCC(=O)N(CCCCC)CCCCC | 0.003968549 | nitrobenzene |  | 1 | 0 | Am(III) | 0 | HNO3 | 1 | 298.15 | 0.6397108 | -0.1940163 | https://doi.org/10.1080/07366299.2015.1087209 | DGA LANL | 1 | Ether, Amide, Diglycolamide
5597 | 1 | CCCCCN(CCCCC)C(=O)COCC(=O)N(CCCCC)CCCCC | 0.009895529 | nitrobenzene |  | 1 | 0 | Am(III) | 0 | HNO3 | 1 | 298.15 | 4.231295 | 0.6264733 | https://doi.org/10.1080/07366299.2015.1087209 | DGA LANL | 2 | Ether, Amide, Diglycolamide
5598 | 1 | CCCCCN(CCCCC)C(=O)COCC(=O)N(CCCCC)CCCCC | 0.01994739 | nitrobenzene |  | 1 | 0 | Am(III) | 0 | HNO3 | 1 | 298.15 | 15.43749 | 1.188577 | https://doi.org/10.1080/07366299.2015.1087209 | DGA LANL | 3 | Ether, Amide, Diglycolamide
5599 | 1 | CCCCCN(CCCCC)C(=O)COCC(=O)N(CCCCC)CCCCC | 0.03958143 | nitrobenzene |  | 1 | 0 | Am(III) | 0 | HNO3 | 1 | 298.15 | 69.39718 | 1.841342 | https://doi.org/10.1080/07366299.2015.1087209 | DGA LANL | 3 | Ether, Amide, Diglycolamide
5600 | 1 | CCCCCCN(CCCCCC)C(=O)COCC(=O)N(CCCCCC)CCCCCC | 0.001968723 | nitrobenzene |  | 1 | 0 | Am(III) | 0 | HNO3 | 1 | 298.15 | 0.129545 | -0.8875793 | https://doi.org/10.1080/07366299.2015.1087209 | DGA LANL | 1 | Ether, Amide, Diglycolamide
5601 | 1 | CCCCCCN(CCCCCC)C(=O)COCC(=O)N(CCCCCC)CCCCCC | 0.003937413 | nitrobenzene |  | 1 | 0 | Am(III) | 0 | HNO3 | 1 | 298.15 | 0.547 | -0.2620127 | https://doi.org/10.1080/07366299.2015.1087209 | DGA LANL | 1 | Ether, Amide, Diglycolamide
5602 | 1 | CCCCCCCCN(CCCCCCCC)C(=O)COCC(=O)N(CCCCCCCC)CCCCCCCC | 0.001968723 | nitrobenzene |  | 1 | 0 | Am(III) | 0 | HNO3 | 1 | 298.15 | 0.1379175 | -0.8603808 | https://doi.org/10.1080/07366299.2015.1087209 | DGA LANL | 1 | Ether, Amide, Diglycolamide
5603 | 1 | CCCCCCCCN(CCCCCCCC)C(=O)COCC(=O)N(CCCCCCCC)CCCCCCCC | 0.004947807 | nitrobenzene |  | 1 | 0 | Am(III) | 0 | HNO3 | 1 | 298.15 | 0.9122393 | -0.03989121 | https://doi.org/10.1080/07366299.2015.1087209 | DGA LANL | 1 | Ether, Amide, Diglycolamide
5604 | 1 | CCCCCCCCN(CCCCCCCC)C(=O)COCC(=O)N(CCCCCCCC)CCCCCCCC | 0.009895529 | nitrobenzene |  | 1 | 0 | Am(III) | 0 | HNO3 | 1 | 298.15 | 3.656032 | 0.56301 | https://doi.org/10.1080/07366299.2015.1087209 | DGA LANL | 2 | Ether, Amide, Diglycolamide
5605 | 1 | CCCCCCCCN(CCCCCCCC)C(=O)COCC(=O)N(CCCCCCCC)CCCCCCCC | 0.01979089 | nitrobenzene |  | 1 | 0 | Am(III) | 0 | HNO3 | 1 | 298.15 | 12.79325 | 1.106981 | https://doi.org/10.1080/07366299.2015.1087209 | DGA LANL | 2 | Ether, Amide, Diglycolamide
5606 | 1 | CCCCCCCCN(CCCCCCCC)C(=O)COCC(=O)N(CCCCCCCC)CCCCCCCC | 0.04973857 | nitrobenzene |  | 1 | 0 | Am(III) | 0 | HNO3 | 1 | 298.15 | 73.88229 | 1.86854 | https://doi.org/10.1080/07366299.2015.1087209 | DGA LANL | 3 | Ether, Amide, Diglycolamide
5607 | 1 | CCCCCCCCCCN(CCCCCCCCCC)C(=O)COCC(=O)N(CCCCCCCCCC)CCCCCCCCCC | 0.01994739 | nitrobenzene |  | 1 | 0 | Am(III) | 0 | HNO3 | 1 | 298.15 | 15.59946 | 1.19311 | https://doi.org/10.1080/07366299.2015.1087209 | DGA LANL | 3 | Ether, Amide, Diglycolamide
5608 | 1 | CCCCCCCCCCN(CCCCCCCCCC)C(=O)COCC(=O)N(CCCCCCCCCC)CCCCCCCCCC | 0.03958143 | nitrobenzene |  | 1 | 0 | Am(III) | 0 | HNO3 | 1 | 298.15 | 59.96233 | 1.777879 | https://doi.org/10.1080/07366299.2015.1087209 | DGA LANL | 3 | Ether, Amide, Diglycolamide
5609 | 1 | CCCCCCCCCCCCN(CCCCCCCCCCCC)C(=O)COCC(=O)N(CCCCCCCCCCCC)CCCCCCCCCCCC | 0.009895529 | nitrobenzene |  | 1 | 0 | Am(III) | 0 | HNO3 | 1 | 298.15 | 4.231295 | 0.6264733 | https://doi.org/10.1080/07366299.2015.1087209 | DGA LANL | 2 | Ether, Amide, Diglycolamide
5610 | 1 | CCCCCCCCCCCCN(CCCCCCCCCCCC)C(=O)COCC(=O)N(CCCCCCCCCCCC)CCCCCCCCCCCC | 0.01994739 | nitrobenzene |  | 1 | 0 | Am(III) | 0 | HNO3 | 1 | 298.15 | 17.86652 | 1.25204 | https://doi.org/10.1080/07366299.2015.1087209 | DGA LANL | 3 | Ether, Amide, Diglycolamide
5611 | 1 | CN(C(=O)COCC(=O)N(C)c1ccccc1)c1ccccc1 | 0.01994739 | nitrobenzene |  | 1 | 0 | Am(III) | 0 | HNO3 | 1 | 298.15 | 0.05224464 | -1.281958 | https://doi.org/10.1080/07366299.2015.1087209 | DGA LANL | 0 | Ether, Amide
5612 | 1 | CN(C(=O)COCC(=O)N(C)c1ccccc1)c1ccccc1 | 0.03989442 | nitrobenzene |  | 1 | 0 | Am(III) | 0 | HNO3 | 1 | 298.15 | 0.1379175 | -0.8603808 | https://doi.org/10.1080/07366299.2015.1087209 | DGA LANL | 1 | Ether, Amide
5613 | 1 | CN(C(=O)COCC(=O)N(C)c1ccccc1)c1ccccc1 | 0.09947627 | nitrobenzene |  | 1 | 0 | Am(III) | 0 | HNO3 | 1 | 298.15 | 0.5884627 | -0.2302811 | https://doi.org/10.1080/07366299.2015.1087209 | DGA LANL | 1 | Ether, Amide
5614 | 1 | CN(C(=O)COCC(=O)N(C)c1ccccc1)c1ccccc1 | 0.1989508 | nitrobenzene |  | 1 | 0 | Am(III) | 0 | HNO3 | 1 | 298.15 | 1.724358 | 0.2366274 | https://doi.org/10.1080/07366299.2015.1087209 | DGA LANL | 2 | Ether, Amide
5615 | 1 | O=C(COCC(=O)N(c1ccccc1)c1ccccc1)N(c1ccccc1)c1ccccc1 | 0.009895529 | nitrobenzene |  | 1 | 0 | Am(III) | 0 | HNO3 | 1 | 298.15 | 3.694393 | 0.5675431 | https://doi.org/10.1080/07366299.2015.1087209 | DGA LANL | 2 | Ether, Amide
5616 | 1 | CCCCC(CC)CN(CC(CC)CCCC)C(=O)COCC(=O)N(CC(CC)CCCC)CC(CC)CCCC | 0.009895529 | nitrobenzene |  | 1 | 0 | Am(III) | 0 | HNO3 | 1 | 298.15 | 1.135805 | 0.05530372 | https://doi.org/10.1080/07366299.2015.1087209 | DGA LANL | 2 | Ether, Amide, Diglycolamide
5617 | 1 | CCCCC(CC)CN(CC(CC)CCCC)C(=O)COCC(=O)N(CC(CC)CCCC)CC(CC)CCCC | 0.01994739 | nitrobenzene |  | 1 | 0 | Am(III) | 0 | HNO3 | 1 | 298.15 | 2.358414 | 0.3726201 | https://doi.org/10.1080/07366299.2015.1087209 | DGA LANL | 2 | Ether, Amide, Diglycolamide
5618 | 1 | CCCCC(CC)CN(CC(CC)CCCC)C(=O)COCC(=O)N(CC(CC)CCCC)CC(CC)CCCC | 0.03989442 | nitrobenzene |  | 1 | 0 | Am(III) | 0 | HNO3 | 1 | 298.15 | 7.671132 | 0.8848595 | https://doi.org/10.1080/07366299.2015.1087209 | DGA LANL | 2 | Ether, Amide, Diglycolamide
5622 | 1 | CCCCCN(CCCCC)C(=O)COCC(=O)N(CCCCC)CCCCC | 0.009844582 | 1-octanol |  | 1 | 0 | Am(III) | 0 | HNO3 | 1 | 298.15 | 0.28052 | -0.5520362 | https://doi.org/10.1080/07366299.2015.1087209 | DGA LANL | 1 | Ether, Amide, Diglycolamide
5623 | 1 | CCCCCN(CCCCC)C(=O)COCC(=O)N(CCCCC)CCCCC | 0.01992139 | 1-octanol |  | 1 | 0 | Am(III) | 0 | HNO3 | 1 | 298.15 | 1.395714 | 0.1447964 | https://doi.org/10.1080/07366299.2015.1087209 | DGA LANL | 2 | Ether, Amide, Diglycolamide
5624 | 1 | CCCCCN(CCCCC)C(=O)COCC(=O)N(CCCCC)CCCCC | 0.03968619 | 1-octanol |  | 1 | 0 | Am(III) | 0 | HNO3 | 1 | 298.15 | 6.8011 | 0.8325792 | https://doi.org/10.1080/07366299.2015.1087209 | DGA LANL | 2 | Ether, Amide, Diglycolamide
5625 | 1 | CCCCCN(CCCCC)C(=O)COCC(=O)N(CCCCC)CCCCC | 0.09921987 | 1-octanol |  | 1 | 0 | Am(III) | 0 | HNO3 | 1 | 298.15 | 58.78016 | 1.769231 | https://doi.org/10.1080/07366299.2015.1087209 | DGA LANL | 3 | Ether, Amide, Diglycolamide
5626 | 1 | CCCCCCN(CCCCCC)C(=O)COCC(=O)N(CCCCCC)CCCCCC | 0.009844582 | 1-octanol |  | 1 | 0 | Am(III) | 0 | HNO3 | 1 | 298.15 | 0.2580862 | -0.5882353 | https://doi.org/10.1080/07366299.2015.1087209 | DGA LANL | 1 | Ether, Amide, Diglycolamide
5627 | 1 | CCCCCCN(CCCCCC)C(=O)COCC(=O)N(CCCCCC)CCCCCC | 0.01976598 | 1-octanol |  | 1 | 0 | Am(III) | 0 | HNO3 | 1 | 298.15 | 1.218913 | 0.08597285 | https://doi.org/10.1080/07366299.2015.1087209 | DGA LANL | 2 | Ether, Amide, Diglycolamide
5628 | 1 | CCCCCCN(CCCCCC)C(=O)COCC(=O)N(CCCCCC)CCCCCC | 0.03937659 | 1-octanol |  | 1 | 0 | Am(III) | 0 | HNO3 | 1 | 298.15 | 6.257201 | 0.7963801 | https://doi.org/10.1080/07366299.2015.1087209 | DGA LANL | 2 | Ether, Amide, Diglycolamide
5629 | 1 | CCCCCCN(CCCCCC)C(=O)COCC(=O)N(CCCCCC)CCCCCC | 0.09844582 | 1-octanol |  | 1 | 0 | Am(III) | 0 | HNO3 | 1 | 298.15 | 32.79723 | 1.515837 | https://doi.org/10.1080/07366299.2015.1087209 | DGA LANL | 3 | Ether, Amide, Diglycolamide
5630 | 1 | CCCCCCCCN(CCCCCCCC)C(=O)COCC(=O)N(CCCCCCCC)CCCCCCCC | 0.004980568 | 1-octanol |  | 1 | 0 | Am(III) | 0 | HNO3 | 1 | 298.15 | 0.06730608 | -1.171946 | https://doi.org/10.1080/07366299.2015.1087209 | DGA LANL | 0 | Ether, Amide, Diglycolamide
5631 | 1 | CCCCCCCCN(CCCCCCCC)C(=O)COCC(=O)N(CCCCCCCC)CCCCCCCC | 0.009921987 | 1-octanol |  | 1 | 0 | Am(III) | 0 | HNO3 | 1 | 298.15 | 0.283458 | -0.5475113 | https://doi.org/10.1080/07366299.2015.1087209 | DGA LANL | 1 | Ether, Amide, Diglycolamide
5632 | 1 | CCCCCCCCN(CCCCCCCC)C(=O)COCC(=O)N(CCCCCCCC)CCCCCCCC | 0.01976598 | 1-octanol |  | 1 | 0 | Am(III) | 0 | HNO3 | 1 | 298.15 | 1.297544 | 0.1131222 | https://doi.org/10.1080/07366299.2015.1087209 | DGA LANL | 2 | Ether, Amide, Diglycolamide
5633 | 1 | CCCCCCCCN(CCCCCCCC)C(=O)COCC(=O)N(CCCCCCCC)CCCCCCCC | 0.04980568 | 1-octanol |  | 1 | 0 | Am(III) | 0 | HNO3 | 1 | 298.15 | 12.97544 | 1.113122 | https://doi.org/10.1080/07366299.2015.1087209 | DGA LANL | 2 | Ether, Amide, Diglycolamide
5634 | 1 | CCCCCCCCCCN(CCCCCCCCCC)C(=O)COCC(=O)N(CCCCCCCCCC)CCCCCCCCCC | 0.01992139 | 1-octanol |  | 1 | 0 | Am(III) | 0 | HNO3 | 1 | 298.15 | 1.666171 | 0.2217195 | https://doi.org/10.1080/07366299.2015.1087209 | DGA LANL | 2 | Ether, Amide, Diglycolamide
5635 | 1 | CCCCCCCCCCN(CCCCCCCCCC)C(=O)COCC(=O)N(CCCCCCCCCC)CCCCCCCCCC | 0.03968619 | 1-octanol |  | 1 | 0 | Am(III) | 0 | HNO3 | 1 | 298.15 | 9.010546 | 0.9547511 | https://doi.org/10.1080/07366299.2015.1087209 | DGA LANL | 2 | Ether, Amide, Diglycolamide
5636 | 1 | CCCCCCCCCCN(CCCCCCCCCC)C(=O)COCC(=O)N(CCCCCCCCCC)CCCCCCCCCC | 0.09921987 | 1-octanol |  | 1 | 0 | Am(III) | 0 | HNO3 | 1 | 298.15 | 53.51885 | 1.728507 | https://doi.org/10.1080/07366299.2015.1087209 | DGA LANL | 3 | Ether, Amide, Diglycolamide
5637 | 1 | CCCCCCCCCCCCN(CCCCCCCCCCCC)C(=O)COCC(=O)N(CCCCCCCCCCCC)CCCCCCCCCCCC | 0.009921987 | 1-octanol |  | 1 | 0 | Am(III) | 0 | HNO3 | 1 | 298.15 | 0.179223 | -0.7466063 | https://doi.org/10.1080/07366299.2015.1087209 | DGA LANL | 1 | Ether, Amide, Diglycolamide
5638 | 1 | CCCCCCCCCCCCN(CCCCCCCCCCCC)C(=O)COCC(=O)N(CCCCCCCCCCCC)CCCCCCCCCCCC | 0.01992139 | 1-octanol |  | 1 | 0 | Am(III) | 0 | HNO3 | 1 | 298.15 | 0.4673941 | -0.3303167 | https://doi.org/10.1080/07366299.2015.1087209 | DGA LANL | 1 | Ether, Amide, Diglycolamide
5639 | 1 | CCCCCCCCCCCCN(CCCCCCCCCCCC)C(=O)COCC(=O)N(CCCCCCCCCCCC)CCCCCCCCCCCC | 0.09921987 | 1-octanol |  | 1 | 0 | Am(III) | 0 | HNO3 | 1 | 298.15 | 14.7035 | 1.167421 | https://doi.org/10.1080/07366299.2015.1087209 | DGA LANL | 2 | Ether, Amide, Diglycolamide
5640 | 1 | CCCCC(CC)CN(CC(CC)CCCC)C(=O)COCC(=O)N(CC(CC)CCCC)CC(CC)CCCC | 0.03968619 | 1-octanol |  | 1 | 0 | Am(III) | 0 | HNO3 | 1 | 298.15 | 0.216193 | -0.6651584 | https://doi.org/10.1080/07366299.2015.1087209 | DGA LANL | 1 | Ether, Amide, Diglycolamide
5641 | 1 | CCCCC(CC)CN(CC(CC)CCCC)C(=O)COCC(=O)N(CC(CC)CCCC)CC(CC)CCCC | 0.09921987 | 1-octanol |  | 1 | 0 | Am(III) | 0 | HNO3 | 1 | 298.15 | 1.79223 | 0.2533937 | https://doi.org/10.1080/07366299.2015.1087209 | DGA LANL | 2 | Ether, Amide, Diglycolamide
5642 | 1 | CCCCC(CC)CN(CC(CC)CCCC)C(=O)COCC(=O)N(CC(CC)CCCC)CC(CC)CCCC | 0.1992139 | 1-octanol |  | 1 | 0 | Am(III) | 0 | HNO3 | 1 | 298.15 | 10.42556 | 1.0181 | https://doi.org/10.1080/07366299.2015.1087209 | DGA LANL | 2 | Ether, Amide, Diglycolamide
5647 | 1 | CCCCCN(CCCCC)C(=O)COCC(=O)N(CCCCC)CCCCC | 0.03991562 | toluene |  | 1 | 0 | Am(III) | 0 | HNO3 | 1 | 298.15 | 0.03675664 | -1.434664 | https://doi.org/10.1080/07366299.2015.1087209 | DGA LANL | 0 | Ether, Amide, Diglycolamide
5648 | 1 | CCCCCN(CCCCC)C(=O)COCC(=O)N(CCCCC)CCCCC | 0.09973719 | toluene |  | 1 | 0 | Am(III) | 0 | HNO3 | 1 | 298.15 | 0.6639595 | -0.1778584 | https://doi.org/10.1080/07366299.2015.1087209 | DGA LANL | 1 | Ether, Amide, Diglycolamide
5649 | 1 | CCCCCN(CCCCC)C(=O)COCC(=O)N(CCCCC)CCCCC | 0.1987402 | toluene |  | 1 | 0 | Am(III) | 0 | HNO3 | 1 | 298.15 | 9.530789 | 0.9791289 | https://doi.org/10.1080/07366299.2015.1087209 | DGA LANL | 2 | Ether, Amide, Diglycolamide
5650 | 1 | CCCCCN(CCCCC)C(=O)COCC(=O)N(CCCCC)CCCCC | 0.2980477 | toluene |  | 1 | 0 | Am(III) | 0 | HNO3 | 1 | 298.15 | 50.70861 | 1.705082 | https://doi.org/10.1080/07366299.2015.1087209 | DGA LANL | 3 | Ether, Amide, Diglycolamide
5651 | 1 | CCCCCCN(CCCCCC)C(=O)COCC(=O)N(CCCCCC)CCCCCC | 0.03970609 | toluene |  | 1 | 0 | Am(III) | 0 | HNO3 | 1 | 298.15 | 0.02112827 | -1.675136 | https://doi.org/10.1080/07366299.2015.1087209 | DGA LANL | 0 | Ether, Amide, Diglycolamide
5652 | 1 | CCCCCCN(CCCCCC)C(=O)COCC(=O)N(CCCCCC)CCCCCC | 0.09921365 | toluene |  | 1 | 0 | Am(III) | 0 | HNO3 | 1 | 298.15 | 0.4558292 | -0.3411978 | https://doi.org/10.1080/07366299.2015.1087209 | DGA LANL | 1 | Ether, Amide, Diglycolamide
5653 | 1 | CCCCCCN(CCCCCC)C(=O)COCC(=O)N(CCCCCC)CCCCCC | 0.1987402 | toluene |  | 1 | 0 | Am(III) | 0 | HNO3 | 1 | 298.15 | 5.309399 | 0.7250454 | https://doi.org/10.1080/07366299.2015.1087209 | DGA LANL | 2 | Ether, Amide, Diglycolamide
5654 | 1 | CCCCCCCCN(CCCCCCCC)C(=O)COCC(=O)N(CCCCCCCC)CCCCCCCC | 0.04979008 | toluene |  | 1 | 0 | Am(III) | 0 | HNO3 | 1 | 298.15 | 0.07024938 | -1.153358 | https://doi.org/10.1080/07366299.2015.1087209 | DGA LANL | 0 | Ether, Amide, Diglycolamide
5655 | 1 | CCCCCCCCN(CCCCCCCC)C(=O)COCC(=O)N(CCCCCCCC)CCCCCCCC | 0.09973719 | toluene |  | 1 | 0 | Am(III) | 0 | HNO3 | 1 | 298.15 | 0.6779786 | -0.168784 | https://doi.org/10.1080/07366299.2015.1087209 | DGA LANL | 1 | Ether, Amide, Diglycolamide
5656 | 1 | CCCCCCCCN(CCCCCCCC)C(=O)COCC(=O)N(CCCCCCCC)CCCCCCCC | 0.1987402 | toluene |  | 1 | 0 | Am(III) | 0 | HNO3 | 1 | 298.15 | 9.630882 | 0.9836661 | https://doi.org/10.1080/07366299.2015.1087209 | DGA LANL | 2 | Ether, Amide, Diglycolamide
5657 | 1 | CCCCCCCCCCN(CCCCCCCCCC)C(=O)COCC(=O)N(CCCCCCCCCC)CCCCCCCCCC | 0.01992639 | toluene |  | 1 | 0 | Am(III) | 0 | HNO3 | 1 | 298.15 | 0.002235449 | -2.650635 | https://doi.org/10.1080/07366299.2015.1087209 | DGA LANL | 0 | Ether, Amide, Diglycolamide
5658 | 1 | CCCCCCCCCCN(CCCCCCCCCC)C(=O)COCC(=O)N(CCCCCCCCCC)CCCCCCCCCC | 0.03970609 | toluene |  | 1 | 0 | Am(III) | 0 | HNO3 | 1 | 298.15 | 0.01863878 | -1.729583 | https://doi.org/10.1080/07366299.2015.1087209 | DGA LANL | 0 | Ether, Amide, Diglycolamide
5659 | 1 | CCCCCCCCCCN(CCCCCCCCCC)C(=O)COCC(=O)N(CCCCCCCCCC)CCCCCCCCCC | 0.09973719 | toluene |  | 1 | 0 | Am(III) | 0 | HNO3 | 1 | 298.15 | 0.3162278 | -0.5 | https://doi.org/10.1080/07366299.2015.1087209 | DGA LANL | 1 | Ether, Amide, Diglycolamide
5660 | 1 | CCCCCCCCCCN(CCCCCCCCCC)C(=O)COCC(=O)N(CCCCCCCCCC)CCCCCCCCCC | 0.1987402 | toluene |  | 1 | 0 | Am(III) | 0 | HNO3 | 1 | 298.15 | 4.131925 | 0.6161525 | https://doi.org/10.1080/07366299.2015.1087209 | DGA LANL | 2 | Ether, Amide, Diglycolamide
5661 | 1 | CCCCCCCCCCCCN(CCCCCCCCCCCC)C(=O)COCC(=O)N(CCCCCCCCCCCC)CCCCCCCCCCCC | 0.01992639 | toluene |  | 1 | 0 | Am(III) | 0 | HNO3 | 1 | 298.15 | 0.003155677 | -2.500907 | https://doi.org/10.1080/07366299.2015.1087209 | DGA LANL | 0 | Ether, Amide, Diglycolamide
5662 | 1 | CCCCCCCCCCCCN(CCCCCCCCCCCC)C(=O)COCC(=O)N(CCCCCCCCCCCC)CCCCCCCCCCCC | 0.03991562 | toluene |  | 1 | 0 | Am(III) | 0 | HNO3 | 1 | 298.15 | 0.01903232 | -1.720508 | https://doi.org/10.1080/07366299.2015.1087209 | DGA LANL | 0 | Ether, Amide, Diglycolamide
5663 | 1 | CCCCCCCCCCCCN(CCCCCCCCCCCC)C(=O)COCC(=O)N(CCCCCCCCCCCC)CCCCCCCCCCCC | 0.09973719 | toluene |  | 1 | 0 | Am(III) | 0 | HNO3 | 1 | 298.15 | 0.3402205 | -0.4682396 | https://doi.org/10.1080/07366299.2015.1087209 | DGA LANL | 1 | Ether, Amide, Diglycolamide
5664 | 1 | CCCCCCCCCCCCN(CCCCCCCCCCCC)C(=O)COCC(=O)N(CCCCCCCCCCCC)CCCCCCCCCCCC | 0.1987402 | toluene |  | 1 | 0 | Am(III) | 0 | HNO3 | 1 | 298.15 | 4.353499 | 0.6388385 | https://doi.org/10.1080/07366299.2015.1087209 | DGA LANL | 2 | Ether, Amide, Diglycolamide
5665 | 1 | CN(C(=O)COCC(=O)N(C)c1ccccc1)c1ccccc1 | 0.09973719 | toluene |  | 1 | 0 | Am(III) | 0 | HNO3 | 1 | 298.15 | 0.001 | -3 | https://doi.org/10.1080/07366299.2015.1087209 | DGA LANL | 0 | Ether, Amide
5666 | 1 | CCCCC(CC)CN(CC(CC)CCCC)C(=O)COCC(=O)N(CC(CC)CCCC)CC(CC)CCCC | 0.03991562 | toluene |  | 1 | 0 | Am(III) | 0 | HNO3 | 1 | 298.15 | 0.002143957 | -2.668784 | https://doi.org/10.1080/07366299.2015.1087209 | DGA LANL | 0 | Ether, Amide, Diglycolamide
5667 | 1 | CCCCC(CC)CN(CC(CC)CCCC)C(=O)COCC(=O)N(CC(CC)CCCC)CC(CC)CCCC | 0.09973719 | toluene |  | 1 | 0 | Am(III) | 0 | HNO3 | 1 | 298.15 | 0.03345807 | -1.475499 | https://doi.org/10.1080/07366299.2015.1087209 | DGA LANL | 0 | Ether, Amide, Diglycolamide
5668 | 1 | CCCCC(CC)CN(CC(CC)CCCC)C(=O)COCC(=O)N(CC(CC)CCCC)CC(CC)CCCC | 0.1987402 | toluene |  | 1 | 0 | Am(III) | 0 | HNO3 | 1 | 298.15 | 0.273199 | -0.5635209 | https://doi.org/10.1080/07366299.2015.1087209 | DGA LANL | 1 | Ether, Amide, Diglycolamide
5669 | 1 | CCCCC(CC)CN(CC(CC)CCCC)C(=O)COCC(=O)N(CC(CC)CCCC)CC(CC)CCCC | 0.2980477 | toluene |  | 1 | 0 | Am(III) | 0 | HNO3 | 1 | 298.15 | 0.93728 | -0.02813067 | https://doi.org/10.1080/07366299.2015.1087209 | DGA LANL | 1 | Ether, Amide, Diglycolamide
5670 | 1 | CCCN(CCC)C(=O)COCC(=O)N(CCC)CCC | 0.009919533 | chloroform |  | 1 | 0 | Th(IV) | 0 | HNO3 | 1 | 298.15 | 0.003430692 | -2.464618 | https://doi.org/10.1080/07366299.2015.1087209 | DGA LANL | 0 | Ether, Amide, Diglycolamide
5671 | 1 | CCCN(CCC)C(=O)COCC(=O)N(CCC)CCC | 0.02003339 | chloroform |  | 1 | 0 | Th(IV) | 0 | HNO3 | 1 | 298.15 | 0.02601777 | -1.58473 | https://doi.org/10.1080/07366299.2015.1087209 | DGA LANL | 0 | Ether, Amide, Diglycolamide
5672 | 1 | CCCN(CCC)C(=O)COCC(=O)N(CCC)CCC | 0.03981072 | chloroform |  | 1 | 0 | Th(IV) | 0 | HNO3 | 1 | 298.15 | 0.08192337 | -1.086592 | https://doi.org/10.1080/07366299.2015.1087209 | DGA LANL | 0 | Ether, Amide, Diglycolamide
5673 | 1 | CCCN(CCC)C(=O)COCC(=O)N(CCC)CCC | 0.03981072 | chloroform |  | 1 | 0 | Th(IV) | 0 | HNO3 | 1 | 298.15 | 0.09417361 | -1.026071 | https://doi.org/10.1080/07366299.2015.1087209 | DGA LANL | 0 | Ether, Amide, Diglycolamide
5677 | 1 | CCCCCN(CCCCC)C(=O)COCC(=O)N(CCCCC)CCCCC | 0.04013366 | chloroform |  | 1 | 0 | Th(IV) | 0 | HNO3 | 1 | 298.15 | 0.05876078 | -1.230912 | https://doi.org/10.1080/07366299.2015.1087209 | DGA LANL | 0 | Ether, Amide, Diglycolamide
5678 | 1 | CCCCCN(CCCCC)C(=O)COCC(=O)N(CCCCC)CCCCC | 0.09919533 | chloroform |  | 1 | 0 | Th(IV) | 0 | HNO3 | 1 | 298.15 | 0.409008 | -0.3882682 | https://doi.org/10.1080/07366299.2015.1087209 | DGA LANL | 1 | Ether, Amide, Diglycolamide
5679 | 1 | CCCCCN(CCCCC)C(=O)COCC(=O)N(CCCCC)CCCCC | 0.2003339 | chloroform |  | 1 | 0 | Th(IV) | 0 | HNO3 | 1 | 298.15 | 2.064008 | 0.3147114 | https://doi.org/10.1080/07366299.2015.1087209 | DGA LANL | 2 | Ether, Amide, Diglycolamide
5680 | 1 | CCCCCN(CCCCC)C(=O)COCC(=O)N(CCCCC)CCCCC | 0.3000496 | chloroform |  | 1 | 0 | Th(IV) | 0 | HNO3 | 1 | 298.15 | 6.639879 | 0.8221601 | https://doi.org/10.1080/07366299.2015.1087209 | DGA LANL | 2 | Ether, Amide, Diglycolamide
5681 | 1 | CCCCCCN(CCCCCC)C(=O)COCC(=O)N(CCCCCC)CCCCCC | 0.03981072 | chloroform |  | 1 | 0 | Th(IV) | 0 | HNO3 | 1 | 298.15 | 0.09417361 | -1.026071 | https://doi.org/10.1080/07366299.2015.1087209 | DGA LANL | 0 | Ether, Amide, Diglycolamide
5682 | 1 | CCCCCCN(CCCCCC)C(=O)COCC(=O)N(CCCCCC)CCCCCC | 0.09919533 | chloroform |  | 1 | 0 | Th(IV) | 0 | HNO3 | 1 | 298.15 | 0.3596383 | -0.4441341 | https://doi.org/10.1080/07366299.2015.1087209 | DGA LANL | 1 | Ether, Amide, Diglycolamide
5683 | 1 | CCCCCCN(CCCCCC)C(=O)COCC(=O)N(CCCCCC)CCCCCC | 0.3000496 | chloroform |  | 1 | 0 | Th(IV) | 0 | HNO3 | 1 | 298.15 | 3.92682 | 0.594041 | https://doi.org/10.1080/07366299.2015.1087209 | DGA LANL | 2 | Ether, Amide, Diglycolamide
5684 | 1 | CCCCCCCCN(CCCCCCCC)C(=O)COCC(=O)N(CCCCCCCC)CCCCCCCC | 0.02003339 | chloroform |  | 1 | 0 | Th(IV) | 0 | HNO3 | 1 | 298.15 | 0.02337303 | -1.631285 | https://doi.org/10.1080/07366299.2015.1087209 | DGA LANL | 0 | Ether, Amide, Diglycolamide
5685 | 1 | CCCCCCCCN(CCCCCCCC)C(=O)COCC(=O)N(CCCCCCCC)CCCCCCCC | 0.04013366 | chloroform |  | 1 | 0 | Th(IV) | 0 | HNO3 | 1 | 298.15 | 0.04844943 | -1.314711 | https://doi.org/10.1080/07366299.2015.1087209 | DGA LANL | 0 | Ether, Amide, Diglycolamide
5686 | 1 | CCCCCCCCN(CCCCCCCC)C(=O)COCC(=O)N(CCCCCCCC)CCCCCCCC | 0.2003339 | chloroform |  | 1 | 0 | Th(IV) | 0 | HNO3 | 1 | 298.15 | 1.315772 | 0.1191806 | https://doi.org/10.1080/07366299.2015.1087209 | DGA LANL | 2 | Ether, Amide, Diglycolamide
5687 | 1 | CCCCCCCCCCN(CCCCCCCCCC)C(=O)COCC(=O)N(CCCCCCCCCC)CCCCCCCCCC | 0.02003339 | chloroform |  | 1 | 0 | Th(IV) | 0 | HNO3 | 1 | 298.15 | 0.009099796 | -2.040968 | https://doi.org/10.1080/07366299.2015.1087209 | DGA LANL | 0 | Ether, Amide, Diglycolamide
5688 | 1 | CCCCCCCCCCN(CCCCCCCCCC)C(=O)COCC(=O)N(CCCCCCCCCC)CCCCCCCCCC | 0.04013366 | chloroform |  | 1 | 0 | Th(IV) | 0 | HNO3 | 1 | 298.15 | 0.04352449 | -1.361266 | https://doi.org/10.1080/07366299.2015.1087209 | DGA LANL | 0 | Ether, Amide, Diglycolamide
5689 | 1 | CCCCCCCCCCN(CCCCCCCCCC)C(=O)COCC(=O)N(CCCCCCCCCC)CCCCCCCCCC | 0.09919533 | chloroform |  | 1 | 0 | Th(IV) | 0 | HNO3 | 1 | 298.15 | 0.2871445 | -0.5418994 | https://doi.org/10.1080/07366299.2015.1087209 | DGA LANL | 1 | Ether, Amide, Diglycolamide
5690 | 1 | CCCCCCCCCCN(CCCCCCCCCC)C(=O)COCC(=O)N(CCCCCCCCCC)CCCCCCCCCC | 0.2003339 | chloroform |  | 1 | 0 | Th(IV) | 0 | HNO3 | 1 | 298.15 | 1.08488 | 0.03538175 | https://doi.org/10.1080/07366299.2015.1087209 | DGA LANL | 2 | Ether, Amide, Diglycolamide
5691 | 1 | CCCCCCCCCCCCN(CCCCCCCCCCCC)C(=O)COCC(=O)N(CCCCCCCCCCCC)CCCCCCCCCCCC | 0.04991667 | chloroform |  | 1 | 0 | Th(IV) | 0 | HNO3 | 1 | 298.15 | 0.05939406 | -1.226257 | https://doi.org/10.1080/07366299.2015.1087209 | DGA LANL | 0 | Ether, Amide, Diglycolamide
5692 | 1 | CCCCCCCCCCCCN(CCCCCCCCCCCC)C(=O)COCC(=O)N(CCCCCCCCCCCC)CCCCCCCCCCCC | 0.09919533 | chloroform |  | 1 | 0 | Th(IV) | 0 | HNO3 | 1 | 298.15 | 0.234232 | -0.6303538 | https://doi.org/10.1080/07366299.2015.1087209 | DGA LANL | 1 | Ether, Amide, Diglycolamide
5693 | 1 | CCCCCCCCCCCCN(CCCCCCCCCCCC)C(=O)COCC(=O)N(CCCCCCCCCCCC)CCCCCCCCCCCC | 0.2003339 | chloroform |  | 1 | 0 | Th(IV) | 0 | HNO3 | 1 | 298.15 | 1.665718 | 0.2216015 | https://doi.org/10.1080/07366299.2015.1087209 | DGA LANL | 2 | Ether, Amide, Diglycolamide
5694 | 1 | CCCCCCCCCCCCN(CCCCCCCCCCCC)C(=O)COCC(=O)N(CCCCCCCCCCCC)CCCCCCCCCCCC | 0.4991667 | chloroform |  | 1 | 0 | Th(IV) | 0 | HNO3 | 1 | 298.15 | 15.15769 | 1.180633 | https://doi.org/10.1080/07366299.2015.1087209 | DGA LANL | 3 | Ether, Amide, Diglycolamide
5695 | 1 | CN(C(=O)COCC(=O)N(C)c1ccccc1)c1ccccc1 | 0.1 | chloroform |  | 1 | 0 | Th(IV) | 0 | HNO3 | 1 | 298.15 | 0.00429682 | -2.366853 | https://doi.org/10.1080/07366299.2015.1087209 | DGA LANL | 0 | Ether, Amide
5696 | 1 | CN(C(=O)COCC(=O)N(C)c1ccccc1)c1ccccc1 | 0.1 | chloroform |  | 1 | 0 | Th(IV) | 0 | HNO3 | 1 | 298.15 | 0.005498237 | -2.259777 | https://doi.org/10.1080/07366299.2015.1087209 | DGA LANL | 0 | Ether, Amide
5697 | 1 | CN(C(=O)COCC(=O)N(C)c1ccccc1)c1ccccc1 | 0.1987218 | chloroform |  | 1 | 0 | Th(IV) | 0 | HNO3 | 1 | 298.15 | 0.01990136 | -1.701117 | https://doi.org/10.1080/07366299.2015.1087209 | DGA LANL | 0 | Ether, Amide
5698 | 1 | CN(C(=O)COCC(=O)N(C)c1ccccc1)c1ccccc1 | 0.201959 | chloroform |  | 1 | 0 | Th(IV) | 0 | HNO3 | 1 | 298.15 | 0.02055177 | -1.687151 | https://doi.org/10.1080/07366299.2015.1087209 | DGA LANL | 0 | Ether, Amide
5699 | 1 | CN(C(=O)COCC(=O)N(C)c1ccccc1)c1ccccc1 | 0.3000496 | chloroform |  | 1 | 0 | Th(IV) | 0 | HNO3 | 1 | 298.15 | 0.06133516 | -1.212291 | https://doi.org/10.1080/07366299.2015.1087209 | DGA LANL | 0 | Ether, Amide
5700 | 1 | CN(C(=O)COCC(=O)N(C)c1ccccc1)c1ccccc1 | 0.4991667 | chloroform |  | 1 | 0 | Th(IV) | 0 | HNO3 | 1 | 298.15 | 0.3095202 | -0.509311 | https://doi.org/10.1080/07366299.2015.1087209 | DGA LANL | 1 | Ether, Amide
5701 | 1 | CN(C(=O)COCC(=O)N(C)c1ccccc1)c1ccccc1 | 0.4991667 | chloroform |  | 1 | 0 | Th(IV) | 0 | HNO3 | 1 | 298.15 | 0.3265626 | -0.4860335 | https://doi.org/10.1080/07366299.2015.1087209 | DGA LANL | 1 | Ether, Amide
5702 | 1 | O=C(COCC(=O)N(c1ccccc1)c1ccccc1)N(c1ccccc1)c1ccccc1 | 0.1 | chloroform |  | 1 | 0 | Th(IV) | 0 | HNO3 | 1 | 298.15 | 0.001 | -3 | https://doi.org/10.1080/07366299.2015.1087209 | DGA LANL | 0 | Ether, Amide
5703 | 1 | CCCCC(CC)CN(CC(CC)CCCC)C(=O)COCC(=O)N(CC(CC)CCCC)CC(CC)CCCC | 0.04013366 | chloroform |  | 1 | 0 | Th(IV) | 0 | HNO3 | 1 | 298.15 | 0.01241769 | -1.905959 | https://doi.org/10.1080/07366299.2015.1087209 | DGA LANL | 0 | Ether, Amide, Diglycolamide
5704 | 1 | CCCCC(CC)CN(CC(CC)CCCC)C(=O)COCC(=O)N(CC(CC)CCCC)CC(CC)CCCC | 0.09919533 | chloroform |  | 1 | 0 | Th(IV) | 0 | HNO3 | 1 | 298.15 | 0.09217608 | -1.035382 | https://doi.org/10.1080/07366299.2015.1087209 | DGA LANL | 0 | Ether, Amide, Diglycolamide
5705 | 1 | CCCCC(CC)CN(CC(CC)CCCC)C(=O)COCC(=O)N(CC(CC)CCCC)CC(CC)CCCC | 0.2003339 | chloroform |  | 1 | 0 | Th(IV) | 0 | HNO3 | 1 | 298.15 | 0.4134161 | -0.3836127 | https://doi.org/10.1080/07366299.2015.1087209 | DGA LANL | 1 | Ether, Amide, Diglycolamide
5706 | 1 | CCCCC(CC)CN(CC(CC)CCCC)C(=O)COCC(=O)N(CC(CC)CCCC)CC(CC)CCCC | 0.3000496 | chloroform |  | 1 | 0 | Th(IV) | 0 | HNO3 | 1 | 298.15 | 1.344286 | 0.1284916 | https://doi.org/10.1080/07366299.2015.1087209 | DGA LANL | 2 | Ether, Amide, Diglycolamide
5707 | 1 | CCCN(CCC)C(=O)COCC(=O)N(CCC)CCC | 0.001988892 | 1,2-dichloroethane |  | 1 | 0 | Th(IV) | 0 | HNO3 | 1 | 298.15 | 0.1820319 | -0.7398524 | https://doi.org/10.1080/07366299.2015.1087209 | DGA LANL | 1 | Ether, Amide, Diglycolamide
5708 | 1 | CCCN(CCC)C(=O)COCC(=O)N(CCC)CCC | 0.003987443 | 1,2-dichloroethane |  | 1 | 0 | Th(IV) | 0 | HNO3 | 1 | 298.15 | 0.4635021 | -0.3339483 | https://doi.org/10.1080/07366299.2015.1087209 | DGA LANL | 1 | Ether, Amide, Diglycolamide
5709 | 1 | CCCN(CCC)C(=O)COCC(=O)N(CCC)CCC | 0.007930591 | 1,2-dichloroethane |  | 1 | 0 | Th(IV) | 0 | HNO3 | 1 | 298.15 | 0.9748323 | -0.01107011 | https://doi.org/10.1080/07366299.2015.1087209 | DGA LANL | 1 | Ether, Amide, Diglycolamide
5714 | 1 | CCCCCN(CCCCC)C(=O)COCC(=O)N(CCCCC)CCCCC | 0.02004857 | 1,2-dichloroethane |  | 1 | 0 | Th(IV) | 0 | HNO3 | 1 | 298.15 | 5.564004 | 0.7453875 | https://doi.org/10.1080/07366299.2015.1087209 | DGA LANL | 2 | Ether, Amide, Diglycolamide
5715 | 1 | CCCCCN(CCCCC)C(=O)COCC(=O)N(CCCCC)CCCCC | 0.0401945 | 1,2-dichloroethane |  | 1 | 0 | Th(IV) | 0 | HNO3 | 1 | 298.15 | 15.26087 | 1.183579 | https://doi.org/10.1080/07366299.2015.1087209 | DGA LANL | 3 | Ether, Amide, Diglycolamide
5716 | 1 | CCCCCN(CCCCC)C(=O)COCC(=O)N(CCCCC)CCCCC | 0.09920368 | 1,2-dichloroethane |  | 1 | 0 | Th(IV) | 0 | HNO3 | 1 | 298.15 | 44.61147 | 1.649446 | https://doi.org/10.1080/07366299.2015.1087209 | DGA LANL | 3 | Ether, Amide, Diglycolamide
5717 | 1 | CCCCCCN(CCCCCC)C(=O)COCC(=O)N(CCCCCC)CCCCCC | 0.007994251 | 1,2-dichloroethane |  | 1 | 0 | Th(IV) | 0 | HNO3 | 1 | 298.15 | 1.017138 | 0.007380074 | https://doi.org/10.1080/07366299.2015.1087209 | DGA LANL | 2 | Ether, Amide, Diglycolamide
5718 | 1 | CCCCCCN(CCCCCC)C(=O)COCC(=O)N(CCCCCC)CCCCCC | 0.09920368 | 1,2-dichloroethane |  | 1 | 0 | Th(IV) | 0 | HNO3 | 1 | 298.15 | 37.63967 | 1.575646 | https://doi.org/10.1080/07366299.2015.1087209 | DGA LANL | 3 | Ether, Amide, Diglycolamide
5719 | 1 | CCCCCCCCN(CCCCCCCC)C(=O)COCC(=O)N(CCCCCCCC)CCCCCCCC | 0.01 | 1,2-dichloroethane |  | 1 | 0 | Th(IV) | 0 | HNO3 | 1 | 298.15 | 1.506761 | 0.1780443 | https://doi.org/10.1080/07366299.2015.1087209 | DGA LANL | 2 | Ether, Amide, Diglycolamide
5720 | 1 | CCCCCCCCN(CCCCCCCC)C(=O)COCC(=O)N(CCCCCCCC)CCCCCCCC | 0.02004857 | 1,2-dichloroethane |  | 1 | 0 | Th(IV) | 0 | HNO3 | 1 | 298.15 | 4.312075 | 0.6346863 | https://doi.org/10.1080/07366299.2015.1087209 | DGA LANL | 2 | Ether, Amide, Diglycolamide
5721 | 1 | CCCCCCCCN(CCCCCCCC)C(=O)COCC(=O)N(CCCCCCCC)CCCCCCCC | 0.03987443 | 1,2-dichloroethane |  | 1 | 0 | Th(IV) | 0 | HNO3 | 1 | 298.15 | 12.47214 | 1.095941 | https://doi.org/10.1080/07366299.2015.1087209 | DGA LANL | 2 | Ether, Amide, Diglycolamide
5722 | 1 | CCCCCCCCN(CCCCCCCC)C(=O)COCC(=O)N(CCCCCCCC)CCCCCCCC | 0.09920368 | 1,2-dichloroethane |  | 1 | 0 | Th(IV) | 0 | HNO3 | 1 | 298.15 | 36.07411 | 1.557196 | https://doi.org/10.1080/07366299.2015.1087209 | DGA LANL | 3 | Ether, Amide, Diglycolamide
5723 | 1 | CCCCCCCCCCN(CCCCCCCCCC)C(=O)COCC(=O)N(CCCCCCCCCC)CCCCCCCCCC | 0.01 | 1,2-dichloroethane |  | 1 | 0 | Th(IV) | 0 | HNO3 | 1 | 298.15 | 1.522849 | 0.1826568 | https://doi.org/10.1080/07366299.2015.1087209 | DGA LANL | 2 | Ether, Amide, Diglycolamide
5724 | 1 | CCCCCCCCCCN(CCCCCCCCCC)C(=O)COCC(=O)N(CCCCCCCCCC)CCCCCCCCCC | 0.02004857 | 1,2-dichloroethane |  | 1 | 0 | Th(IV) | 0 | HNO3 | 1 | 298.15 | 4.358117 | 0.6392989 | https://doi.org/10.1080/07366299.2015.1087209 | DGA LANL | 2 | Ether, Amide, Diglycolamide
5725 | 1 | CCCCCCCCCCN(CCCCCCCCCC)C(=O)COCC(=O)N(CCCCCCCCCC)CCCCCCCCCC | 0.03987443 | 1,2-dichloroethane |  | 1 | 0 | Th(IV) | 0 | HNO3 | 1 | 298.15 | 11.95338 | 1.077491 | https://doi.org/10.1080/07366299.2015.1087209 | DGA LANL | 2 | Ether, Amide, Diglycolamide
5726 | 1 | CCCCCCCCCCN(CCCCCCCCCC)C(=O)COCC(=O)N(CCCCCCCCCC)CCCCCCCCCC | 0.09920368 | 1,2-dichloroethane |  | 1 | 0 | Th(IV) | 0 | HNO3 | 1 | 298.15 | 34.57366 | 1.538745 | https://doi.org/10.1080/07366299.2015.1087209 | DGA LANL | 3 | Ether, Amide, Diglycolamide
5727 | 1 | CCCCCCCCCCCCN(CCCCCCCCCCCC)C(=O)COCC(=O)N(CCCCCCCCCCCC)CCCCCCCCCCCC | 0.009920368 | 1,2-dichloroethane |  | 1 | 0 | Th(IV) | 0 | HNO3 | 1 | 298.15 | 1.369403 | 0.1365314 | https://doi.org/10.1080/07366299.2015.1087209 | DGA LANL | 2 | Ether, Amide, Diglycolamide
5728 | 1 | CCCCCCCCCCCCN(CCCCCCCCCCCC)C(=O)COCC(=O)N(CCCCCCCCCCCC)CCCCCCCCCCCC | 0.02004857 | 1,2-dichloroethane |  | 1 | 0 | Th(IV) | 0 | HNO3 | 1 | 298.15 | 3.677038 | 0.5654982 | https://doi.org/10.1080/07366299.2015.1087209 | DGA LANL | 2 | Ether, Amide, Diglycolamide
5729 | 1 | CCCCCCCCCCCCN(CCCCCCCCCCCC)C(=O)COCC(=O)N(CCCCCCCCCCCC)CCCCCCCCCCCC | 0.05027926 | 1,2-dichloroethane |  | 1 | 0 | Th(IV) | 0 | HNO3 | 1 | 298.15 | 13.43473 | 1.128229 | https://doi.org/10.1080/07366299.2015.1087209 | DGA LANL | 2 | Ether, Amide, Diglycolamide
5730 | 1 | CCCCCCCCCCCCN(CCCCCCCCCCCC)C(=O)COCC(=O)N(CCCCCCCCCCCC)CCCCCCCCCCCC | 0.1 | 1,2-dichloroethane |  | 1 | 0 | Th(IV) | 0 | HNO3 | 1 | 298.15 | 26.51134 | 1.423432 | https://doi.org/10.1080/07366299.2015.1087209 | DGA LANL | 3 | Ether, Amide, Diglycolamide
5731 | 1 | CN(C(=O)COCC(=O)N(C)c1ccccc1)c1ccccc1 | 0.09920368 | 1,2-dichloroethane |  | 1 | 0 | Th(IV) | 0 | HNO3 | 1 | 298.15 | 0.1352061 | -0.8690037 | https://doi.org/10.1080/07366299.2015.1087209 | DGA LANL | 1 | Ether, Amide
5732 | 1 | CN(C(=O)COCC(=O)N(C)c1ccccc1)c1ccccc1 | 0.2004857 | 1,2-dichloroethane |  | 1 | 0 | Th(IV) | 0 | HNO3 | 1 | 298.15 | 0.5099934 | -0.2924354 | https://doi.org/10.1080/07366299.2015.1087209 | DGA LANL | 1 | Ether, Amide
5733 | 1 | CN(C(=O)COCC(=O)N(C)c1ccccc1)c1ccccc1 | 0.3038358 | 1,2-dichloroethane |  | 1 | 0 | Th(IV) | 0 | HNO3 | 1 | 298.15 | 1.09564 | 0.0396679 | https://doi.org/10.1080/07366299.2015.1087209 | DGA LANL | 2 | Ether, Amide
5734 | 1 | CN(C(=O)COCC(=O)N(C)c1ccccc1)c1ccccc1 | 0.4987888 | 1,2-dichloroethane |  | 1 | 0 | Th(IV) | 0 | HNO3 | 1 | 298.15 | 3.237037 | 0.5101476 | https://doi.org/10.1080/07366299.2015.1087209 | DGA LANL | 2 | Ether, Amide
5735 | 1 | O=C(COCC(=O)N(c1ccccc1)c1ccccc1)N(c1ccccc1)c1ccccc1 | 0.09920368 | 1,2-dichloroethane |  | 1 | 0 | Th(IV) | 0 | HNO3 | 1 | 298.15 | 0.003428115 | -2.464945 | https://doi.org/10.1080/07366299.2015.1087209 | DGA LANL | 0 | Ether, Amide
5736 | 1 | CCCCC(CC)CN(CC(CC)CCCC)C(=O)COCC(=O)N(CC(CC)CCCC)CC(CC)CCCC | 0.02004857 | 1,2-dichloroethane |  | 1 | 0 | Th(IV) | 0 | HNO3 | 1 | 298.15 | 3.638192 | 0.5608856 | https://doi.org/10.1080/07366299.2015.1087209 | DGA LANL | 2 | Ether, Amide, Diglycolamide
5737 | 1 | CCCCC(CC)CN(CC(CC)CCCC)C(=O)COCC(=O)N(CC(CC)CCCC)CC(CC)CCCC | 0.03987443 | 1,2-dichloroethane |  | 1 | 0 | Th(IV) | 0 | HNO3 | 1 | 298.15 | 8.155284 | 0.9114391 | https://doi.org/10.1080/07366299.2015.1087209 | DGA LANL | 2 | Ether, Amide, Diglycolamide
5738 | 1 | CCCCC(CC)CN(CC(CC)CCCC)C(=O)COCC(=O)N(CC(CC)CCCC)CC(CC)CCCC | 0.09920368 | 1,2-dichloroethane |  | 1 | 0 | Th(IV) | 0 | HNO3 | 1 | 298.15 | 27.08051 | 1.432657 | https://doi.org/10.1080/07366299.2015.1087209 | DGA LANL | 3 | Ether, Amide, Diglycolamide
5739 | 1 | CCCCC(CC)CN(CC(CC)CCCC)C(=O)COCC(=O)N(CC(CC)CCCC)CC(CC)CCCC | 0.2004857 | 1,2-dichloroethane |  | 1 | 0 | Th(IV) | 0 | HNO3 | 1 | 298.15 | 52.87462 | 1.723247 | https://doi.org/10.1080/07366299.2015.1087209 | DGA LANL | 3 | Ether, Amide, Diglycolamide
5740 | 1 | CCCCCN(CCCCC)C(=O)COCC(=O)N(CCCCC)CCCCC | 0.01 | n-dodecane |  | 1 | 0 | Th(IV) | 0 | HNO3 | 1 | 298.15 | 0.08431251 | -1.074108 | https://doi.org/10.1080/07366299.2015.1087209 | DGA LANL | 0 | Ether, Amide, Diglycolamide
5741 | 1 | CCCCCN(CCCCC)C(=O)COCC(=O)N(CCCCC)CCCCC | 0.02000037 | n-dodecane |  | 1 | 0 | Th(IV) | 0 | HNO3 | 1 | 298.15 | 1.137129 | 0.0558097 | https://doi.org/10.1080/07366299.2015.1087209 | DGA LANL | 2 | Ether, Amide, Diglycolamide
5742 | 1 | CCCCCN(CCCCC)C(=O)COCC(=O)N(CCCCC)CCCCC | 0.04000149 | n-dodecane |  | 1 | 0 | Th(IV) | 0 | HNO3 | 1 | 298.15 | 3.547013 | 0.5498628 | https://doi.org/10.1080/07366299.2015.1087209 | DGA LANL | 2 | Ether, Amide, Diglycolamide
5743 | 1 | CCCCCCN(CCCCCC)C(=O)COCC(=O)N(CCCCCC)CCCCCC | 0.009920642 | n-dodecane |  | 1 | 0 | Th(IV) | 0 | HNO3 | 1 | 298.15 | 0.1108743 | -0.9551693 | https://doi.org/10.1080/07366299.2015.1087209 | DGA LANL | 1 | Ether, Amide, Diglycolamide
5744 | 1 | CCCCCCN(CCCCCC)C(=O)COCC(=O)N(CCCCCC)CCCCCC | 0.01984165 | n-dodecane |  | 1 | 0 | Th(IV) | 0 | HNO3 | 1 | 298.15 | 1.374523 | 0.1381519 | https://doi.org/10.1080/07366299.2015.1087209 | DGA LANL | 2 | Ether, Amide, Diglycolamide
5745 | 1 | CCCCCCN(CCCCCC)C(=O)COCC(=O)N(CCCCCC)CCCCCC | 0.03968404 | n-dodecane |  | 1 | 0 | Th(IV) | 0 | HNO3 | 1 | 298.15 | 10.83345 | 1.034767 | https://doi.org/10.1080/07366299.2015.1087209 | DGA LANL | 2 | Ether, Amide, Diglycolamide
5746 | 1 | CCCCCCCCN(CCCCCCCC)C(=O)COCC(=O)N(CCCCCCCC)CCCCCCCC | 0.008733262 | n-dodecane |  | 1 | 0 | Th(IV) | 0 | HNO3 | 1 | 298.15 | 0.03592132 | -1.444648 | https://doi.org/10.1080/07366299.2015.1087209 | DGA LANL | 0 | Ether, Amide, Diglycolamide
5747 | 1 | CCCCCCCCN(CCCCCCCC)C(=O)COCC(=O)N(CCCCCCCC)CCCCCCCC | 0.01719072 | n-dodecane |  | 1 | 0 | Th(IV) | 0 | HNO3 | 1 | 298.15 | 0.4050441 | -0.3924977 | https://doi.org/10.1080/07366299.2015.1087209 | DGA LANL | 1 | Ether, Amide, Diglycolamide
5748 | 1 | CCCCCCCCN(CCCCCCCC)C(=O)COCC(=O)N(CCCCCCCC)CCCCCCCC | 0.0436655 | n-dodecane |  | 1 | 0 | Th(IV) | 0 | HNO3 | 1 | 298.15 | 8.413508 | 0.9249771 | https://doi.org/10.1080/07366299.2015.1087209 | DGA LANL | 2 | Ether, Amide, Diglycolamide
5749 | 1 | CCCCCCCCCCN(CCCCCCCCCC)C(=O)COCC(=O)N(CCCCCCCCCC)CCCCCCCCCC | 0.01 | n-dodecane |  | 1 | 0 | Th(IV) | 0 | HNO3 | 1 | 298.15 | 0.06082478 | -1.215919 | https://doi.org/10.1080/07366299.2015.1087209 | DGA LANL | 0 | Ether, Amide, Diglycolamide
5750 | 1 | CCCCCCCCCCN(CCCCCCCCCC)C(=O)COCC(=O)N(CCCCCCCCCC)CCCCCCCCCC | 0.02000037 | n-dodecane |  | 1 | 0 | Th(IV) | 0 | HNO3 | 1 | 298.15 | 0.7004541 | -0.1546203 | https://doi.org/10.1080/07366299.2015.1087209 | DGA LANL | 1 | Ether, Amide, Diglycolamide
5751 | 1 | CCCCCCCCCCN(CCCCCCCCCC)C(=O)COCC(=O)N(CCCCCCCCCC)CCCCCCCCCC | 0.04000149 | n-dodecane |  | 1 | 0 | Th(IV) | 0 | HNO3 | 1 | 298.15 | 4.814211 | 0.6825252 | https://doi.org/10.1080/07366299.2015.1087209 | DGA LANL | 2 | Ether, Amide, Diglycolamide
5752 | 1 | CCCCCCCCCCCCN(CCCCCCCCCCCC)C(=O)COCC(=O)N(CCCCCCCCCCCC)CCCCCCCCCCCC | 0.007936956 | n-dodecane |  | 1 | 0 | Th(IV) | 0 | HNO3 | 1 | 298.15 | 0.03199131 | -1.494968 | https://doi.org/10.1080/07366299.2015.1087209 | DGA LANL | 0 | Ether, Amide, Diglycolamide
5753 | 1 | CCCCCCCCCCCCN(CCCCCCCCCCCC)C(=O)COCC(=O)N(CCCCCCCCCCCC)CCCCCCCCCCCC | 0.02000037 | n-dodecane |  | 1 | 0 | Th(IV) | 0 | HNO3 | 1 | 298.15 | 0.7540526 | -0.1225984 | https://doi.org/10.1080/07366299.2015.1087209 | DGA LANL | 1 | Ether, Amide, Diglycolamide
5754 | 1 | CCCCCCCCCCCCN(CCCCCCCCCCCC)C(=O)COCC(=O)N(CCCCCCCCCCCC)CCCCCCCCCCCC | 0.04000149 | n-dodecane |  | 1 | 0 | Th(IV) | 0 | HNO3 | 1 | 298.15 | 4.713853 | 0.673376 | https://doi.org/10.1080/07366299.2015.1087209 | DGA LANL | 2 | Ether, Amide, Diglycolamide
5755 | 1 | CCCCCCCCCCCCN(CCCCCCCCCCCC)C(=O)COCC(=O)N(CCCCCCCCCCCC)CCCCCCCCCCCC | 0.1 | n-dodecane |  | 1 | 0 | Th(IV) | 0 | HNO3 | 1 | 298.15 | 28.55135 | 1.455627 | https://doi.org/10.1080/07366299.2015.1087209 | DGA LANL | 3 | Ether, Amide, Diglycolamide
5756 | 1 | CCCCC(CC)CN(CC(CC)CCCC)C(=O)COCC(=O)N(CC(CC)CCCC)CC(CC)CCCC | 0.02000037 | n-dodecane |  | 1 | 0 | Th(IV) | 0 | HNO3 | 1 | 298.15 | 0.01755019 | -1.755718 | https://doi.org/10.1080/07366299.2015.1087209 | DGA LANL | 0 | Ether, Amide, Diglycolamide
5757 | 1 | CCCCC(CC)CN(CC(CC)CCCC)C(=O)COCC(=O)N(CC(CC)CCCC)CC(CC)CCCC | 0.04000149 | n-dodecane |  | 1 | 0 | Th(IV) | 0 | HNO3 | 1 | 298.15 | 0.134021 | -0.8728271 | https://doi.org/10.1080/07366299.2015.1087209 | DGA LANL | 1 | Ether, Amide, Diglycolamide
5758 | 1 | CCCCC(CC)CN(CC(CC)CCCC)C(=O)COCC(=O)N(CC(CC)CCCC)CC(CC)CCCC | 0.09920642 | n-dodecane |  | 1 | 0 | Th(IV) | 0 | HNO3 | 1 | 298.15 | 2.327449 | 0.3668801 | https://doi.org/10.1080/07366299.2015.1087209 | DGA LANL | 2 | Ether, Amide, Diglycolamide
5759 | 1 | CCCCC(CC)CN(CC(CC)CCCC)C(=O)COCC(=O)N(CC(CC)CCCC)CC(CC)CCCC | 0.2000037 | n-dodecane |  | 1 | 0 | Th(IV) | 0 | HNO3 | 1 | 298.15 | 10.27765 | 1.011894 | https://doi.org/10.1080/07366299.2015.1087209 | DGA LANL | 2 | Ether, Amide, Diglycolamide
5765 | 1 | CCCCCN(CCCCC)C(=O)COCC(=O)N(CCCCC)CCCCC | 0.001995262 | nitrobenzene |  | 1 | 0 | Th(IV) | 0 | HNO3 | 1 | 298.15 | 1.717982 | 0.2350187 | https://doi.org/10.1080/07366299.2015.1087209 | DGA LANL | 2 | Ether, Amide, Diglycolamide
5766 | 1 | CCCCCN(CCCCC)C(=O)COCC(=O)N(CCCCC)CCCCC | 0.003981072 | nitrobenzene |  | 1 | 0 | Th(IV) | 0 | HNO3 | 1 | 298.15 | 5.999152 | 0.7780899 | https://doi.org/10.1080/07366299.2015.1087209 | DGA LANL | 2 | Ether, Amide, Diglycolamide
5767 | 1 | CCCCCN(CCCCC)C(=O)COCC(=O)N(CCCCC)CCCCC | 0.009972947 | nitrobenzene |  | 1 | 0 | Th(IV) | 0 | HNO3 | 1 | 298.15 | 17.44107 | 1.241573 | https://doi.org/10.1080/07366299.2015.1087209 | DGA LANL | 3 | Ether, Amide, Diglycolamide
5768 | 1 | CCCCCN(CCCCC)C(=O)COCC(=O)N(CCCCC)CCCCC | 0.01989865 | nitrobenzene |  | 1 | 0 | Th(IV) | 0 | HNO3 | 1 | 298.15 | 49.09206 | 1.691011 | https://doi.org/10.1080/07366299.2015.1087209 | DGA LANL | 3 | Ether, Amide, Diglycolamide
5769 | 1 | CCCCCCN(CCCCCC)C(=O)COCC(=O)N(CCCCCC)CCCCCC | 0.001979113 | nitrobenzene |  | 1 | 0 | Th(IV) | 0 | HNO3 | 1 | 298.15 | 2.425669 | 0.3848315 | https://doi.org/10.1080/07366299.2015.1087209 | DGA LANL | 2 | Ether, Amide, Diglycolamide
5770 | 1 | CCCCCCN(CCCCCC)C(=O)COCC(=O)N(CCCCCC)CCCCCC | 0.003981072 | nitrobenzene |  | 1 | 0 | Th(IV) | 0 | HNO3 | 1 | 298.15 | 7.052037 | 0.8483146 | https://doi.org/10.1080/07366299.2015.1087209 | DGA LANL | 2 | Ether, Amide, Diglycolamide
5771 | 1 | CCCCCCN(CCCCCC)C(=O)COCC(=O)N(CCCCCC)CCCCCC | 0.009892228 | nitrobenzene |  | 1 | 0 | Th(IV) | 0 | HNO3 | 1 | 298.15 | 24.89244 | 1.396067 | https://doi.org/10.1080/07366299.2015.1087209 | DGA LANL | 3 | Ether, Amide, Diglycolamide
5772 | 1 | CCCCCCCCN(CCCCCCCC)C(=O)COCC(=O)N(CCCCCCCC)CCCCCCCC | 0.003981072 | nitrobenzene |  | 1 | 0 | Th(IV) | 0 | HNO3 | 1 | 298.15 | 0.8433929 | -0.07397004 | https://doi.org/10.1080/07366299.2015.1087209 | DGA LANL | 1 | Ether, Amide, Diglycolamide
5773 | 1 | CCCCCCCCN(CCCCCCCC)C(=O)COCC(=O)N(CCCCCCCC)CCCCCCCC | 0.009972947 | nitrobenzene |  | 1 | 0 | Th(IV) | 0 | HNO3 | 1 | 298.15 | 9.233276 | 0.9653558 | https://doi.org/10.1080/07366299.2015.1087209 | DGA LANL | 2 | Ether, Amide, Diglycolamide
5774 | 1 | CCCCCCCCN(CCCCCCCC)C(=O)COCC(=O)N(CCCCCCCC)CCCCCCCC | 0.02006102 | nitrobenzene |  | 1 | 0 | Th(IV) | 0 | HNO3 | 1 | 298.15 | 33.30212 | 1.522472 | https://doi.org/10.1080/07366299.2015.1087209 | DGA LANL | 3 | Ether, Amide, Diglycolamide
5775 | 1 | CCCCCCCCN(CCCCCCCC)C(=O)COCC(=O)N(CCCCCCCC)CCCCCCCC | 0.02006102 | nitrobenzene |  | 1 | 0 | Th(IV) | 0 | HNO3 | 1 | 298.15 | 40.43352 | 1.606742 | https://doi.org/10.1080/07366299.2015.1087209 | DGA LANL | 3 | Ether, Amide, Diglycolamide
5776 | 1 | CCCCCCCCCCN(CCCCCCCCCC)C(=O)COCC(=O)N(CCCCCCCCCC)CCCCCCCCCC | 0.009972947 | nitrobenzene |  | 1 | 0 | Th(IV) | 0 | HNO3 | 1 | 298.15 | 2.131335 | 0.3286517 | https://doi.org/10.1080/07366299.2015.1087209 | DGA LANL | 2 | Ether, Amide, Diglycolamide
5777 | 1 | CCCCCCCCCCN(CCCCCCCCCC)C(=O)COCC(=O)N(CCCCCCCCCC)CCCCCCCCCC | 0.03970302 | nitrobenzene |  | 1 | 0 | Th(IV) | 0 | HNO3 | 1 | 298.15 | 9.640119 | 0.9840824 | https://doi.org/10.1080/07366299.2015.1087209 | DGA LANL | 2 | Ether, Amide, Diglycolamide
5778 | 1 | CCCCCCCCCCN(CCCCCCCCCC)C(=O)COCC(=O)N(CCCCCCCCCC)CCCCCCCCCC | 0.09945968 | nitrobenzene |  | 1 | 0 | Th(IV) | 0 | HNO3 | 1 | 298.15 | 19.42627 | 1.28839 | https://doi.org/10.1080/07366299.2015.1087209 | DGA LANL | 3 | Ether, Amide, Diglycolamide
5779 | 1 | CCCCCCCCCCCCN(CCCCCCCCCCCC)C(=O)COCC(=O)N(CCCCCCCCCCCC)CCCCCCCCCCCC | 0.004013557 | nitrobenzene |  | 1 | 0 | Th(IV) | 0 | HNO3 | 1 | 298.15 | 5.048746 | 0.7031835 | https://doi.org/10.1080/07366299.2015.1087209 | DGA LANL | 2 | Ether, Amide, Diglycolamide
5780 | 1 | CCCCCCCCCCCCN(CCCCCCCCCCCC)C(=O)COCC(=O)N(CCCCCCCCCCCC)CCCCCCCCCCCC | 0.009972947 | nitrobenzene |  | 1 | 0 | Th(IV) | 0 | HNO3 | 1 | 298.15 | 10.9714 | 1.040262 | https://doi.org/10.1080/07366299.2015.1087209 | DGA LANL | 2 | Ether, Amide, Diglycolamide
5781 | 1 | CCCCCCCCCCCCN(CCCCCCCCCCCC)C(=O)COCC(=O)N(CCCCCCCCCCCC)CCCCCCCCCCCC | 0.02006102 | nitrobenzene |  | 1 | 0 | Th(IV) | 0 | HNO3 | 1 | 298.15 | 49.62413 | 1.695693 | https://doi.org/10.1080/07366299.2015.1087209 | DGA LANL | 3 | Ether, Amide, Diglycolamide
5782 | 1 | CN(C(=O)COCC(=O)N(C)c1ccccc1)c1ccccc1 | 0.02006102 | nitrobenzene |  | 1 | 0 | Th(IV) | 0 | HNO3 | 1 | 298.15 | 0.2467869 | -0.6076779 | https://doi.org/10.1080/07366299.2015.1087209 | DGA LANL | 1 | Ether, Amide
5783 | 1 | CN(C(=O)COCC(=O)N(C)c1ccccc1)c1ccccc1 | 0.04035361 | nitrobenzene |  | 1 | 0 | Th(IV) | 0 | HNO3 | 1 | 298.15 | 0.5479792 | -0.261236 | https://doi.org/10.1080/07366299.2015.1087209 | DGA LANL | 1 | Ether, Amide
5784 | 1 | CN(C(=O)COCC(=O)N(C)c1ccccc1)c1ccccc1 | 0.09945968 | nitrobenzene |  | 1 | 0 | Th(IV) | 0 | HNO3 | 1 | 298.15 | 1.430312 | 0.1554307 | https://doi.org/10.1080/07366299.2015.1087209 | DGA LANL | 2 | Ether, Amide
5785 | 1 | CN(C(=O)COCC(=O)N(C)c1ccccc1)c1ccccc1 | 0.2000675 | nitrobenzene |  | 1 | 0 | Th(IV) | 0 | HNO3 | 1 | 298.15 | 2.672799 | 0.4269663 | https://doi.org/10.1080/07366299.2015.1087209 | DGA LANL | 2 | Ether, Amide
5786 | 1 | O=C(COCC(=O)N(c1ccccc1)c1ccccc1)N(c1ccccc1)c1ccccc1 | 0.02006102 | nitrobenzene |  | 1 | 0 | Th(IV) | 0 | HNO3 | 1 | 298.15 | 37.49471 | 1.57397 | https://doi.org/10.1080/07366299.2015.1087209 | DGA LANL | 3 | Ether, Amide
5787 | 1 | CCCCC(CC)CN(CC(CC)CCCC)C(=O)COCC(=O)N(CC(CC)CCCC)CC(CC)CCCC | 0.02006102 | nitrobenzene |  | 1 | 0 | Th(IV) | 0 | HNO3 | 1 | 298.15 | 3.65371 | 0.5627341 | https://doi.org/10.1080/07366299.2015.1087209 | DGA LANL | 2 | Ether, Amide, Diglycolamide
5788 | 1 | CCCCC(CC)CN(CC(CC)CCCC)C(=O)COCC(=O)N(CC(CC)CCCC)CC(CC)CCCC | 0.04002699 | nitrobenzene |  | 1 | 0 | Th(IV) | 0 | HNO3 | 1 | 298.15 | 13.03673 | 1.115169 | https://doi.org/10.1080/07366299.2015.1087209 | DGA LANL | 2 | Ether, Amide, Diglycolamide
5789 | 1 | CCCCC(CC)CN(CC(CC)CCCC)C(=O)COCC(=O)N(CC(CC)CCCC)CC(CC)CCCC | 0.09945968 | nitrobenzene |  | 1 | 0 | Th(IV) | 0 | HNO3 | 1 | 298.15 | 25.71061 | 1.410112 | https://doi.org/10.1080/07366299.2015.1087209 | DGA LANL | 3 | Ether, Amide, Diglycolamide
5793 | 1 | CCCCCN(CCCCC)C(=O)COCC(=O)N(CCCCC)CCCCC | 0.01996886 | 1-octanol |  | 1 | 0 | Th(IV) | 0 | HNO3 | 1 | 298.15 | 5.902392 | 0.771028 | https://doi.org/10.1080/07366299.2015.1087209 | DGA LANL | 2 | Ether, Amide, Diglycolamide
5794 | 1 | CCCCCN(CCCCC)C(=O)COCC(=O)N(CCCCC)CCCCC | 0.03987555 | 1-octanol |  | 1 | 0 | Th(IV) | 0 | HNO3 | 1 | 298.15 | 11.25646 | 1.051402 | https://doi.org/10.1080/07366299.2015.1087209 | DGA LANL | 2 | Ether, Amide, Diglycolamide
5795 | 1 | CCCCCN(CCCCC)C(=O)COCC(=O)N(CCCCC)CCCCC | 0.1 | 1-octanol |  | 1 | 0 | Th(IV) | 0 | HNO3 | 1 | 298.15 | 31.96487 | 1.504673 | https://doi.org/10.1080/07366299.2015.1087209 | DGA LANL | 3 | Ether, Amide, Diglycolamide
5796 | 1 | CCCCCCN(CCCCCC)C(=O)COCC(=O)N(CCCCCC)CCCCCC | 0.009918967 | 1-octanol |  | 1 | 0 | Th(IV) | 0 | HNO3 | 1 | 298.15 | 0.622863 | -0.2056075 | https://doi.org/10.1080/07366299.2015.1087209 | DGA LANL | 1 | Ether, Amide, Diglycolamide
5797 | 1 | CCCCCCN(CCCCCC)C(=O)COCC(=O)N(CCCCCC)CCCCCC | 0.03955243 | 1-octanol |  | 1 | 0 | Th(IV) | 0 | HNO3 | 1 | 298.15 | 4.510302 | 0.6542056 | https://doi.org/10.1080/07366299.2015.1087209 | DGA LANL | 2 | Ether, Amide, Diglycolamide
5798 | 1 | CCCCCCN(CCCCCC)C(=O)COCC(=O)N(CCCCCC)CCCCCC | 0.09918967 | 1-octanol |  | 1 | 0 | Th(IV) | 0 | HNO3 | 1 | 298.15 | 34.83823 | 1.542056 | https://doi.org/10.1080/07366299.2015.1087209 | DGA LANL | 3 | Ether, Amide, Diglycolamide
5799 | 1 | CCCCC(CC)CN(CC(CC)CCCC)C(=O)COCC(=O)N(CC(CC)CCCC)CC(CC)CCCC | 0.001996886 | 1-octanol |  | 1 | 0 | Th(IV) | 0 | HNO3 | 1 | 298.15 | 0.06364119 | -1.196262 | https://doi.org/10.1080/07366299.2015.1087209 | DGA LANL | 0 | Ether, Amide, Diglycolamide
5800 | 1 | CCCCC(CC)CN(CC(CC)CCCC)C(=O)COCC(=O)N(CC(CC)CCCC)CC(CC)CCCC | 0.004020132 | 1-octanol |  | 1 | 0 | Th(IV) | 0 | HNO3 | 1 | 298.15 | 0.2365003 | -0.6261682 | https://doi.org/10.1080/07366299.2015.1087209 | DGA LANL | 1 | Ether, Amide, Diglycolamide
5801 | 1 | CCCCCCCCN(CCCCCCCC)C(=O)COCC(=O)N(CCCCCCCC)CCCCCCCC | 0.01 | 1-octanol |  | 1 | 0 | Th(IV) | 0 | HNO3 | 1 | 298.15 | 0.8509549 | -0.07009346 | https://doi.org/10.1080/07366299.2015.1087209 | DGA LANL | 1 | Ether, Amide, Diglycolamide
5802 | 1 | CCCCCCCCN(CCCCCCCC)C(=O)COCC(=O)N(CCCCCCCC)CCCCCCCC | 0.01996886 | 1-octanol |  | 1 | 0 | Th(IV) | 0 | HNO3 | 1 | 298.15 | 2.012511 | 0.3037383 | https://doi.org/10.1080/07366299.2015.1087209 | DGA LANL | 2 | Ether, Amide, Diglycolamide
5803 | 1 | CCCCCCCCN(CCCCCCCC)C(=O)COCC(=O)N(CCCCCCCC)CCCCCCCC | 0.01996886 | 1-octanol |  | 1 | 0 | Th(IV) | 0 | HNO3 | 1 | 298.15 | 2.932849 | 0.4672897 | https://doi.org/10.1080/07366299.2015.1087209 | DGA LANL | 2 | Ether, Amide, Diglycolamide
5804 | 1 | CCCCCCCCN(CCCCCCCC)C(=O)COCC(=O)N(CCCCCCCC)CCCCCCCC | 0.03987555 | 1-octanol |  | 1 | 0 | Th(IV) | 0 | HNO3 | 1 | 298.15 | 5.077004 | 0.7056075 | https://doi.org/10.1080/07366299.2015.1087209 | DGA LANL | 2 | Ether, Amide, Diglycolamide
5805 | 1 | CCCCCCCCCCN(CCCCCCCCCC)C(=O)COCC(=O)N(CCCCCCCCCC)CCCCCCCCCC | 0.01 | 1-octanol |  | 1 | 0 | Th(IV) | 0 | HNO3 | 1 | 298.15 | 0.4915739 | -0.3084112 | https://doi.org/10.1080/07366299.2015.1087209 | DGA LANL | 1 | Ether, Amide, Diglycolamide
5806 | 1 | CCCCCCCCCCN(CCCCCCCCCC)C(=O)COCC(=O)N(CCCCCCCCCC)CCCCCCCCCC | 0.01996886 | 1-octanol |  | 1 | 0 | Th(IV) | 0 | HNO3 | 1 | 298.15 | 1.411019 | 0.1495327 | https://doi.org/10.1080/07366299.2015.1087209 | DGA LANL | 2 | Ether, Amide, Diglycolamide
5807 | 1 | CCCCCCCCCCN(CCCCCCCCCC)C(=O)COCC(=O)N(CCCCCCCCCC)CCCCCCCCCC | 0.03987555 | 1-octanol |  | 1 | 0 | Th(IV) | 0 | HNO3 | 1 | 298.15 | 7.724146 | 0.8878505 | https://doi.org/10.1080/07366299.2015.1087209 | DGA LANL | 2 | Ether, Amide, Diglycolamide
5808 | 1 | CCCCCCCCCCN(CCCCCCCCCC)C(=O)COCC(=O)N(CCCCCCCCCC)CCCCCCCCCC | 0.03987555 | 1-octanol |  | 1 | 0 | Th(IV) | 0 | HNO3 | 1 | 298.15 | 10 | 1 | https://doi.org/10.1080/07366299.2015.1087209 | DGA LANL | 2 | Ether, Amide, Diglycolamide
5809 | 1 | CCCCCCCCCCN(CCCCCCCCCC)C(=O)COCC(=O)N(CCCCCCCCCC)CCCCCCCCCC | 0.1 | 1-octanol |  | 1 | 0 | Th(IV) | 0 | HNO3 | 1 | 298.15 | 29.32849 | 1.46729 | https://doi.org/10.1080/07366299.2015.1087209 | DGA LANL | 3 | Ether, Amide, Diglycolamide
5810 | 1 | CCCCCCCCCCCCN(CCCCCCCCCCCC)C(=O)COCC(=O)N(CCCCCCCCCCCC)CCCCCCCCCCCC | 0.01 | 1-octanol |  | 1 | 0 | Th(IV) | 0 | HNO3 | 1 | 298.15 | 1.089891 | 0.03738318 | https://doi.org/10.1080/07366299.2015.1087209 | DGA LANL | 2 | Ether, Amide, Diglycolamide
5811 | 1 | CCCCCCCCCCCCN(CCCCCCCCCCCC)C(=O)COCC(=O)N(CCCCCCCCCCCC)CCCCCCCCCCCC | 0.01996886 | 1-octanol |  | 1 | 0 | Th(IV) | 0 | HNO3 | 1 | 298.15 | 4.006856 | 0.6028037 | https://doi.org/10.1080/07366299.2015.1087209 | DGA LANL | 2 | Ether, Amide, Diglycolamide
5812 | 1 | CCCCCCCCCCCCN(CCCCCCCCCCCC)C(=O)COCC(=O)N(CCCCCCCCCCCC)CCCCCCCCCCCC | 0.03987555 | 1-octanol |  | 1 | 0 | Th(IV) | 0 | HNO3 | 1 | 298.15 | 14.57308 | 1.163551 | https://doi.org/10.1080/07366299.2015.1087209 | DGA LANL | 2 | Ether, Amide, Diglycolamide
5813 | 1 | CCCCC(CC)CN(CC(CC)CCCC)C(=O)COCC(=O)N(CC(CC)CCCC)CC(CC)CCCC | 0.01996886 | 1-octanol |  | 1 | 0 | Th(IV) | 0 | HNO3 | 1 | 298.15 | 0.7241242 | -0.1401869 | https://doi.org/10.1080/07366299.2015.1087209 | DGA LANL | 1 | Ether, Amide, Diglycolamide
5814 | 1 | CCCCC(CC)CN(CC(CC)CCCC)C(=O)COCC(=O)N(CC(CC)CCCC)CC(CC)CCCC | 0.03987555 | 1-octanol |  | 1 | 0 | Th(IV) | 0 | HNO3 | 1 | 298.15 | 1.886692 | 0.2757009 | https://doi.org/10.1080/07366299.2015.1087209 | DGA LANL | 2 | Ether, Amide, Diglycolamide
5815 | 1 | CCCCC(CC)CN(CC(CC)CCCC)C(=O)COCC(=O)N(CC(CC)CCCC)CC(CC)CCCC | 0.09918967 | 1-octanol |  | 1 | 0 | Th(IV) | 0 | HNO3 | 1 | 298.15 | 8.151076 | 0.911215 | https://doi.org/10.1080/07366299.2015.1087209 | DGA LANL | 2 | Ether, Amide, Diglycolamide
5816 | 1 | CCCCC(CC)CN(CC(CC)CCCC)C(=O)COCC(=O)N(CC(CC)CCCC)CC(CC)CCCC | 0.1996886 | 1-octanol |  | 1 | 0 | Th(IV) | 0 | HNO3 | 1 | 298.15 | 19.69666 | 1.294393 | https://doi.org/10.1080/07366299.2015.1087209 | DGA LANL | 3 | Ether, Amide, Diglycolamide
5817 | 1 | CCCCC(CC)CN(CC(CC)CCCC)C(=O)COCC(=O)N(CC(CC)CCCC)CC(CC)CCCC | 0.2999382 | 1-octanol |  | 1 | 0 | Th(IV) | 0 | HNO3 | 1 | 298.15 | 28.7041 | 1.457944 | https://doi.org/10.1080/07366299.2015.1087209 | DGA LANL | 3 | Ether, Amide, Diglycolamide
5821 | 1 | CCCCCN(CCCCC)C(=O)COCC(=O)N(CCCCC)CCCCC | 0.04002699 | toluene |  | 1 | 0 | Th(IV) | 0 | HNO3 | 1 | 298.15 | 0.3094829 | -0.5093633 | https://doi.org/10.1080/07366299.2015.1087209 | DGA LANL | 1 | Ether, Amide, Diglycolamide
5822 | 1 | CCCCCN(CCCCC)C(=O)COCC(=O)N(CCCCC)CCCCC | 0.1 | toluene |  | 1 | 0 | Th(IV) | 0 | HNO3 | 1 | 298.15 | 5.158778 | 0.7125468 | https://doi.org/10.1080/07366299.2015.1087209 | DGA LANL | 2 | Ether, Amide, Diglycolamide
5823 | 1 | CCCCCN(CCCCC)C(=O)COCC(=O)N(CCCCC)CCCCC | 0.1989865 | toluene |  | 1 | 0 | Th(IV) | 0 | HNO3 | 1 | 298.15 | 28.02629 | 1.447566 | https://doi.org/10.1080/07366299.2015.1087209 | DGA LANL | 3 | Ether, Amide, Diglycolamide
5824 | 1 | CCCCCCN(CCCCCC)C(=O)COCC(=O)N(CCCCCC)CCCCCC | 0.04002699 | toluene |  | 1 | 0 | Th(IV) | 0 | HNO3 | 1 | 298.15 | 0.2808677 | -0.5514981 | https://doi.org/10.1080/07366299.2015.1087209 | DGA LANL | 1 | Ether, Amide, Diglycolamide
5825 | 1 | CCCCCCN(CCCCCC)C(=O)COCC(=O)N(CCCCCC)CCCCCC | 0.1 | toluene |  | 1 | 0 | Th(IV) | 0 | HNO3 | 1 | 298.15 | 4.294957 | 0.6329588 | https://doi.org/10.1080/07366299.2015.1087209 | DGA LANL | 2 | Ether, Amide, Diglycolamide
5826 | 1 | CCCCCCN(CCCCCC)C(=O)COCC(=O)N(CCCCCC)CCCCCC | 0.1989865 | toluene |  | 1 | 0 | Th(IV) | 0 | HNO3 | 1 | 298.15 | 28.94746 | 1.46161 | https://doi.org/10.1080/07366299.2015.1087209 | DGA LANL | 3 | Ether, Amide, Diglycolamide
5827 | 1 | CCCCCCCCN(CCCCCCCC)C(=O)COCC(=O)N(CCCCCCCC)CCCCCCCC | 0.02011543 | toluene |  | 1 | 0 | Th(IV) | 0 | HNO3 | 1 | 298.15 | 0.02888512 | -1.539326 | https://doi.org/10.1080/07366299.2015.1087209 | DGA LANL | 0 | Ether, Amide, Diglycolamide
5828 | 1 | CCCCCCCCN(CCCCCCCC)C(=O)COCC(=O)N(CCCCCCCC)CCCCCCCC | 0.04002699 | toluene |  | 1 | 0 | Th(IV) | 0 | HNO3 | 1 | 298.15 | 0.1785964 | -0.7481273 | https://doi.org/10.1080/07366299.2015.1087209 | DGA LANL | 1 | Ether, Amide, Diglycolamide
5829 | 1 | CCCCCCCCN(CCCCCCCC)C(=O)COCC(=O)N(CCCCCCCC)CCCCCCCC | 0.1005433 | toluene |  | 1 | 0 | Th(IV) | 0 | HNO3 | 1 | 298.15 | 2.53255 | 0.4035581 | https://doi.org/10.1080/07366299.2015.1087209 | DGA LANL | 2 | Ether, Amide, Diglycolamide
5830 | 1 | CCCCCCCCN(CCCCCCCC)C(=O)COCC(=O)N(CCCCCCCC)CCCCCCCC | 0.2000675 | toluene |  | 1 | 0 | Th(IV) | 0 | HNO3 | 1 | 298.15 | 16.705 | 1.222846 | https://doi.org/10.1080/07366299.2015.1087209 | DGA LANL | 3 | Ether, Amide, Diglycolamide
5831 | 1 | CCCCCCCCCCN(CCCCCCCCCC)C(=O)COCC(=O)N(CCCCCCCCCC)CCCCCCCCCC | 0.02000675 | toluene |  | 1 | 0 | Th(IV) | 0 | HNO3 | 1 | 298.15 | 0.04258077 | -1.370787 | https://doi.org/10.1080/07366299.2015.1087209 | DGA LANL | 0 | Ether, Amide, Diglycolamide
5832 | 1 | CCCCCCCCCCN(CCCCCCCCCC)C(=O)COCC(=O)N(CCCCCCCCCC)CCCCCCCCCC | 0.04002699 | toluene |  | 1 | 0 | Th(IV) | 0 | HNO3 | 1 | 298.15 | 0.2313301 | -0.6357678 | https://doi.org/10.1080/07366299.2015.1087209 | DGA LANL | 1 | Ether, Amide, Diglycolamide
5833 | 1 | CCCCCCCCCCN(CCCCCCCCCC)C(=O)COCC(=O)N(CCCCCCCCCC)CCCCCCCCCC | 0.1005433 | toluene |  | 1 | 0 | Th(IV) | 0 | HNO3 | 1 | 298.15 | 3.245159 | 0.511236 | https://doi.org/10.1080/07366299.2015.1087209 | DGA LANL | 2 | Ether, Amide, Diglycolamide
5834 | 1 | CCCCCCCCCCN(CCCCCCCCCC)C(=O)COCC(=O)N(CCCCCCCCCC)CCCCCCCCCC | 0.1989865 | toluene |  | 1 | 0 | Th(IV) | 0 | HNO3 | 1 | 298.15 | 17.6301 | 1.246255 | https://doi.org/10.1080/07366299.2015.1087209 | DGA LANL | 3 | Ether, Amide, Diglycolamide
5835 | 1 | CCCCCCCCCCCCN(CCCCCCCCCCCC)C(=O)COCC(=O)N(CCCCCCCCCCCC)CCCCCCCCCCCC | 0.02011543 | toluene |  | 1 | 0 | Th(IV) | 0 | HNO3 | 1 | 298.15 | 0.03432263 | -1.464419 | https://doi.org/10.1080/07366299.2015.1087209 | DGA LANL | 0 | Ether, Amide, Diglycolamide
5836 | 1 | CCCCCCCCCCCCN(CCCCCCCCCCCC)C(=O)COCC(=O)N(CCCCCCCCCCCC)CCCCCCCCCCCC | 0.04002699 | toluene |  | 1 | 0 | Th(IV) | 0 | HNO3 | 1 | 298.15 | 0.1989249 | -0.7013109 | https://doi.org/10.1080/07366299.2015.1087209 | DGA LANL | 1 | Ether, Amide, Diglycolamide
5837 | 1 | CCCCCCCCCCCCN(CCCCCCCCCCCC)C(=O)COCC(=O)N(CCCCCCCCCCCC)CCCCCCCCCCCC | 0.1005433 | toluene |  | 1 | 0 | Th(IV) | 0 | HNO3 | 1 | 298.15 | 3.14189 | 0.497191 | https://doi.org/10.1080/07366299.2015.1087209 | DGA LANL | 2 | Ether, Amide, Diglycolamide
5838 | 1 | CCCCCCCCCCCCN(CCCCCCCCCCCC)C(=O)COCC(=O)N(CCCCCCCCCCCC)CCCCCCCCCCCC | 0.2000675 | toluene |  | 1 | 0 | Th(IV) | 0 | HNO3 | 1 | 298.15 | 21.17594 | 1.325843 | https://doi.org/10.1080/07366299.2015.1087209 | DGA LANL | 3 | Ether, Amide, Diglycolamide
5839 | 1 | CCCCC(CC)CN(CC(CC)CCCC)C(=O)COCC(=O)N(CC(CC)CCCC)CC(CC)CCCC | 0.04002699 | toluene |  | 1 | 0 | Th(IV) | 0 | HNO3 | 1 | 298.15 | 0.02303348 | -1.63764 | https://doi.org/10.1080/07366299.2015.1087209 | DGA LANL | 0 | Ether, Amide, Diglycolamide
5840 | 1 | CCCCC(CC)CN(CC(CC)CCCC)C(=O)COCC(=O)N(CC(CC)CCCC)CC(CC)CCCC | 0.1005433 | toluene |  | 1 | 0 | Th(IV) | 0 | HNO3 | 1 | 298.15 | 0.2548984 | -0.593633 | https://doi.org/10.1080/07366299.2015.1087209 | DGA LANL | 1 | Ether, Amide, Diglycolamide
5841 | 1 | CCCCC(CC)CN(CC(CC)CCCC)C(=O)COCC(=O)N(CC(CC)CCCC)CC(CC)CCCC | 0.2000675 | toluene |  | 1 | 0 | Th(IV) | 0 | HNO3 | 1 | 298.15 | 2.701767 | 0.4316479 | https://doi.org/10.1080/07366299.2015.1087209 | DGA LANL | 2 | Ether, Amide, Diglycolamide
5842 | 1 | CCCCC(CC)CN(CC(CC)CCCC)C(=O)COCC(=O)N(CC(CC)CCCC)CC(CC)CCCC | 0.2987405 | toluene |  | 1 | 0 | Th(IV) | 0 | HNO3 | 1 | 298.15 | 9.333348 | 0.9700375 | https://doi.org/10.1080/07366299.2015.1087209 | DGA LANL | 2 | Ether, Amide, Diglycolamide
5847 | 1 | CCCCCN(CCCCC)C(=O)COCC(=O)N(CCCCC)CCCCC | 0.1 | chloroform |  | 1 | 0 | Np(V) | 0 | HNO3 | 1 | 298.15 | 0.005404421 | -2.267251 | https://doi.org/10.1080/07366299.2015.1087209 | DGA LANL | 0 | Ether, Amide, Diglycolamide
5848 | 1 | CCCCCN(CCCCC)C(=O)COCC(=O)N(CCCCC)CCCCC | 0.1987662 | chloroform |  | 1 | 0 | Np(V) | 0 | HNO3 | 1 | 298.15 | 0.0174606 | -1.757941 | https://doi.org/10.1080/07366299.2015.1087209 | DGA LANL | 0 | Ether, Amide, Diglycolamide
5849 | 1 | CCCCCN(CCCCC)C(=O)COCC(=O)N(CCCCC)CCCCC | 0.3005388 | chloroform |  | 1 | 0 | Np(V) | 0 | HNO3 | 1 | 298.15 | 0.04960316 | -1.304491 | https://doi.org/10.1080/07366299.2015.1087209 | DGA LANL | 0 | Ether, Amide, Diglycolamide
5850 | 1 | CCCCCCN(CCCCCC)C(=O)COCC(=O)N(CCCCCC)CCCCCC | 0.09936595 | chloroform |  | 1 | 0 | Np(V) | 0 | HNO3 | 1 | 298.15 | 0.007889377 | -2.102957 | https://doi.org/10.1080/07366299.2015.1087209 | DGA LANL | 0 | Ether, Amide, Diglycolamide
5851 | 1 | CCCCCCN(CCCCCC)C(=O)COCC(=O)N(CCCCCC)CCCCCC | 0.1987662 | chloroform |  | 1 | 0 | Np(V) | 0 | HNO3 | 1 | 298.15 | 0.01772682 | -1.751369 | https://doi.org/10.1080/07366299.2015.1087209 | DGA LANL | 0 | Ether, Amide, Diglycolamide
5852 | 1 | CCCCCCN(CCCCCC)C(=O)COCC(=O)N(CCCCCC)CCCCCC | 0.2986332 | chloroform |  | 1 | 0 | Np(V) | 0 | HNO3 | 1 | 298.15 | 0.04704443 | -1.327492 | https://doi.org/10.1080/07366299.2015.1087209 | DGA LANL | 0 | Ether, Amide, Diglycolamide
5853 | 1 | CCCCCCCCN(CCCCCCCC)C(=O)COCC(=O)N(CCCCCCCC)CCCCCCCC | 0.04001381 | chloroform |  | 1 | 0 | Np(V) | 0 | HNO3 | 1 | 298.15 | 0.002405254 | -2.618839 | https://doi.org/10.1080/07366299.2015.1087209 | DGA LANL | 0 | Ether, Amide, Diglycolamide
5854 | 1 | CCCCCCCCN(CCCCCCCC)C(=O)COCC(=O)N(CCCCCCCC)CCCCCCCC | 0.1 | chloroform |  | 1 | 0 | Np(V) | 0 | HNO3 | 1 | 298.15 | 0.006832996 | -2.165389 | https://doi.org/10.1080/07366299.2015.1087209 | DGA LANL | 0 | Ether, Amide, Diglycolamide
5855 | 1 | CCCCCCCCN(CCCCCCCC)C(=O)COCC(=O)N(CCCCCCCC)CCCCCCCC | 0.2000345 | chloroform |  | 1 | 0 | Np(V) | 0 | HNO3 | 1 | 298.15 | 0.01467182 | -1.833516 | https://doi.org/10.1080/07366299.2015.1087209 | DGA LANL | 0 | Ether, Amide, Diglycolamide
5856 | 1 | CCCCCCCCCCN(CCCCCCCCCC)C(=O)COCC(=O)N(CCCCCCCCCC)CCCCCCCCCC | 0.04001381 | chloroform |  | 1 | 0 | Np(V) | 0 | HNO3 | 1 | 298.15 | 0.002114955 | -2.674699 | https://doi.org/10.1080/07366299.2015.1087209 | DGA LANL | 0 | Ether, Amide, Diglycolamide
5857 | 1 | CCCCCCCCCCN(CCCCCCCCCC)C(=O)COCC(=O)N(CCCCCCCCCC)CCCCCCCCCC | 0.1 | chloroform |  | 1 | 0 | Np(V) | 0 | HNO3 | 1 | 298.15 | 0.007482412 | -2.125958 | https://doi.org/10.1080/07366299.2015.1087209 | DGA LANL | 0 | Ether, Amide, Diglycolamide
5858 | 1 | CCCCCCCCCCN(CCCCCCCCCC)C(=O)COCC(=O)N(CCCCCCCCCC)CCCCCCCCCC | 0.2000345 | chloroform |  | 1 | 0 | Np(V) | 0 | HNO3 | 1 | 298.15 | 0.01985724 | -1.702081 | https://doi.org/10.1080/07366299.2015.1087209 | DGA LANL | 0 | Ether, Amide, Diglycolamide
5859 | 1 | CCCCCCCCCCN(CCCCCCCCCC)C(=O)COCC(=O)N(CCCCCCCCCC)CCCCCCCCCC | 0.2986332 | chloroform |  | 1 | 0 | Np(V) | 0 | HNO3 | 1 | 298.15 | 0.03864342 | -1.412924 | https://doi.org/10.1080/07366299.2015.1087209 | DGA LANL | 0 | Ether, Amide, Diglycolamide
5860 | 1 | CCCCCCCCCCCCN(CCCCCCCCCCCC)C(=O)COCC(=O)N(CCCCCCCCCCCC)CCCCCCCCCCCC | 0.04999137 | chloroform |  | 1 | 0 | Np(V) | 0 | HNO3 | 1 | 298.15 | 0.003110861 | -2.507119 | https://doi.org/10.1080/07366299.2015.1087209 | DGA LANL | 0 | Ether, Amide, Diglycolamide
5861 | 1 | CCCCCCCCCCCCN(CCCCCCCCCCCC)C(=O)COCC(=O)N(CCCCCCCCCCCC)CCCCCCCCCCCC | 0.1 | chloroform |  | 1 | 0 | Np(V) | 0 | HNO3 | 1 | 298.15 | 0.004439321 | -2.352683 | https://doi.org/10.1080/07366299.2015.1087209 | DGA LANL | 0 | Ether, Amide, Diglycolamide
5862 | 1 | CCCCCCCCCCCCN(CCCCCCCCCCCC)C(=O)COCC(=O)N(CCCCCCCCCCCC)CCCCCCCCCCCC | 0.2000345 | chloroform |  | 1 | 0 | Np(V) | 0 | HNO3 | 1 | 298.15 | 0.0215806 | -1.665936 | https://doi.org/10.1080/07366299.2015.1087209 | DGA LANL | 0 | Ether, Amide, Diglycolamide
5863 | 1 | CCCCCCCCCCCCN(CCCCCCCCCCCC)C(=O)COCC(=O)N(CCCCCCCCCCCC)CCCCCCCCCCCC | 0.4999137 | chloroform |  | 1 | 0 | Np(V) | 0 | HNO3 | 1 | 298.15 | 0.1184089 | -0.9266156 | https://doi.org/10.1080/07366299.2015.1087209 | DGA LANL | 1 | Ether, Amide, Diglycolamide
5864 | 1 | CN(C(=O)COCC(=O)N(C)c1ccccc1)c1ccccc1 | 0.3005388 | chloroform |  | 1 | 0 | Np(V) | 0 | HNO3 | 1 | 298.15 | 0.007770894 | -2.109529 | https://doi.org/10.1080/07366299.2015.1087209 | DGA LANL | 0 | Ether, Amide
5865 | 1 | CN(C(=O)COCC(=O)N(C)c1ccccc1)c1ccccc1 | 0.4999137 | chloroform |  | 1 | 0 | Np(V) | 0 | HNO3 | 1 | 298.15 | 0.03609963 | -1.442497 | https://doi.org/10.1080/07366299.2015.1087209 | DGA LANL | 0 | Ether, Amide
5866 | 1 | CCCCC(CC)CN(CC(CC)CCCC)C(=O)COCC(=O)N(CC(CC)CCCC)CC(CC)CCCC | 0.2000345 | chloroform |  | 1 | 0 | Np(V) | 0 | HNO3 | 1 | 298.15 | 0.007889377 | -2.102957 | https://doi.org/10.1080/07366299.2015.1087209 | DGA LANL | 0 | Ether, Amide, Diglycolamide
5867 | 1 | CCCCC(CC)CN(CC(CC)CCCC)C(=O)COCC(=O)N(CC(CC)CCCC)CC(CC)CCCC | 0.3005388 | chloroform |  | 1 | 0 | Np(V) | 0 | HNO3 | 1 | 298.15 | 0.01434255 | -1.843373 | https://doi.org/10.1080/07366299.2015.1087209 | DGA LANL | 0 | Ether, Amide, Diglycolamide
5868 | 1 | CCCCC(CC)CN(CC(CC)CCCC)C(=O)COCC(=O)N(CC(CC)CCCC)CC(CC)CCCC | 0.4999137 | chloroform |  | 1 | 0 | Np(V) | 0 | HNO3 | 1 | 298.15 | 0.03749144 | -1.426068 | https://doi.org/10.1080/07366299.2015.1087209 | DGA LANL | 0 | Ether, Amide, Diglycolamide
5873 | 1 | CCCCCN(CCCCC)C(=O)COCC(=O)N(CCCCC)CCCCC | 0.02008651 | 1,2-dichloroethane |  | 1 | 0 | Np(V) | 0 | HNO3 | 1 | 298.15 | 0.01411821 | -1.85022 | https://doi.org/10.1080/07366299.2015.1087209 | DGA LANL | 0 | Ether, Amide, Diglycolamide
5874 | 1 | CCCCCN(CCCCC)C(=O)COCC(=O)N(CCCCC)CCCCC | 0.03996315 | 1,2-dichloroethane |  | 1 | 0 | Np(V) | 0 | HNO3 | 1 | 298.15 | 0.0391301 | -1.407489 | https://doi.org/10.1080/07366299.2015.1087209 | DGA LANL | 0 | Ether, Amide, Diglycolamide
5875 | 1 | CCCCCN(CCCCC)C(=O)COCC(=O)N(CCCCC)CCCCC | 0.1 | 1,2-dichloroethane |  | 1 | 0 | Np(V) | 0 | HNO3 | 1 | 298.15 | 0.1101159 | -0.9581498 | https://doi.org/10.1080/07366299.2015.1087209 | DGA LANL | 1 | Ether, Amide, Diglycolamide
5876 | 1 | CCCCCN(CCCCC)C(=O)COCC(=O)N(CCCCC)CCCCC | 0.1989552 | 1,2-dichloroethane |  | 1 | 0 | Np(V) | 0 | HNO3 | 1 | 298.15 | 0.2542649 | -0.5947137 | https://doi.org/10.1080/07366299.2015.1087209 | DGA LANL | 1 | Ether, Amide, Diglycolamide
5877 | 1 | CCCCCCN(CCCCCC)C(=O)COCC(=O)N(CCCCCC)CCCCCC | 0.01989552 | 1,2-dichloroethane |  | 1 | 0 | Np(V) | 0 | HNO3 | 1 | 298.15 | 0.01828582 | -1.737885 | https://doi.org/10.1080/07366299.2015.1087209 | DGA LANL | 0 | Ether, Amide, Diglycolamide
5878 | 1 | CCCCCCN(CCCCCC)C(=O)COCC(=O)N(CCCCCC)CCCCCC | 0.03996315 | 1,2-dichloroethane |  | 1 | 0 | Np(V) | 0 | HNO3 | 1 | 298.15 | 0.04095763 | -1.387665 | https://doi.org/10.1080/07366299.2015.1087209 | DGA LANL | 0 | Ether, Amide, Diglycolamide
5879 | 1 | CCCCCCN(CCCCCC)C(=O)COCC(=O)N(CCCCCC)CCCCCC | 0.09904912 | 1,2-dichloroethane |  | 1 | 0 | Np(V) | 0 | HNO3 | 1 | 298.15 | 0.1179196 | -0.9284141 | https://doi.org/10.1080/07366299.2015.1087209 | DGA LANL | 1 | Ether, Amide, Diglycolamide
5880 | 1 | CCCCCCN(CCCCCC)C(=O)COCC(=O)N(CCCCCC)CCCCCC | 0.1989552 | 1,2-dichloroethane |  | 1 | 0 | Np(V) | 0 | HNO3 | 1 | 298.15 | 0.2285761 | -0.6409692 | https://doi.org/10.1080/07366299.2015.1087209 | DGA LANL | 1 | Ether, Amide, Diglycolamide
5881 | 1 | CCCCCCCCCCN(CCCCCCCCCC)C(=O)COCC(=O)N(CCCCCCCCCC)CCCCCCCCCC | 0.02008651 | 1,2-dichloroethane |  | 1 | 0 | Np(V) | 0 | HNO3 | 1 | 298.15 | 0.01057375 | -1.975771 | https://doi.org/10.1080/07366299.2015.1087209 | DGA LANL | 0 | Ether, Amide, Diglycolamide
5882 | 1 | CCCCCCCCCCN(CCCCCCCCCC)C(=O)COCC(=O)N(CCCCCCCCCC)CCCCCCCCCC | 0.03996315 | 1,2-dichloroethane |  | 1 | 0 | Np(V) | 0 | HNO3 | 1 | 298.15 | 0.02441548 | -1.612335 | https://doi.org/10.1080/07366299.2015.1087209 | DGA LANL | 0 | Ether, Amide, Diglycolamide
5883 | 1 | CCCCCCCCCCN(CCCCCCCCCC)C(=O)COCC(=O)N(CCCCCCCCCC)CCCCCCCCCC | 0.1 | 1,2-dichloroethane |  | 1 | 0 | Np(V) | 0 | HNO3 | 1 | 298.15 | 0.06976094 | -1.156388 | https://doi.org/10.1080/07366299.2015.1087209 | DGA LANL | 0 | Ether, Amide, Diglycolamide
5884 | 1 | CCCCCCCCCCN(CCCCCCCCCC)C(=O)COCC(=O)N(CCCCCCCCCC)CCCCCCCCCC | 0.2008651 | 1,2-dichloroethane |  | 1 | 0 | Np(V) | 0 | HNO3 | 1 | 298.15 | 0.1574478 | -0.8028634 | https://doi.org/10.1080/07366299.2015.1087209 | DGA LANL | 1 | Ether, Amide, Diglycolamide
5885 | 1 | CCCCCCCCCCCCN(CCCCCCCCCCCC)C(=O)COCC(=O)N(CCCCCCCCCCCC)CCCCCCCCCCCC | 0.02008651 | 1,2-dichloroethane |  | 1 | 0 | Np(V) | 0 | HNO3 | 1 | 298.15 | 0.01523419 | -1.817181 | https://doi.org/10.1080/07366299.2015.1087209 | DGA LANL | 0 | Ether, Amide, Diglycolamide
5886 | 1 | CCCCCCCCCCCCN(CCCCCCCCCCCC)C(=O)COCC(=O)N(CCCCCCCCCCCC)CCCCCCCCCCCC | 0.05026258 | 1,2-dichloroethane |  | 1 | 0 | Np(V) | 0 | HNO3 | 1 | 298.15 | 0.05068107 | -1.295154 | https://doi.org/10.1080/07366299.2015.1087209 | DGA LANL | 0 | Ether, Amide, Diglycolamide
5887 | 1 | CCCCCCCCCCCCN(CCCCCCCCCCCC)C(=O)COCC(=O)N(CCCCCCCCCCCC)CCCCCCCCCCCC | 0.1 | 1,2-dichloroethane |  | 1 | 0 | Np(V) | 0 | HNO3 | 1 | 298.15 | 0.1135184 | -0.9449339 | https://doi.org/10.1080/07366299.2015.1087209 | DGA LANL | 1 | Ether, Amide, Diglycolamide
5888 | 1 | CN(C(=O)COCC(=O)N(C)c1ccccc1)c1ccccc1 | 0.1 | 1,2-dichloroethane |  | 1 | 0 | Np(V) | 0 | HNO3 | 1 | 298.15 | 0.009949411 | -2.002203 | https://doi.org/10.1080/07366299.2015.1087209 | DGA LANL | 0 | Ether, Amide
5889 | 1 | CN(C(=O)COCC(=O)N(C)c1ccccc1)c1ccccc1 | 0.2008651 | 1,2-dichloroethane |  | 1 | 0 | Np(V) | 0 | HNO3 | 1 | 298.15 | 0.04991578 | -1.301762 | https://doi.org/10.1080/07366299.2015.1087209 | DGA LANL | 0 | Ether, Amide
5890 | 1 | CN(C(=O)COCC(=O)N(C)c1ccccc1)c1ccccc1 | 0.3000395 | 1,2-dichloroethane |  | 1 | 0 | Np(V) | 0 | HNO3 | 1 | 298.15 | 0.1028287 | -0.9878855 | https://doi.org/10.1080/07366299.2015.1087209 | DGA LANL | 1 | Ether, Amide
5891 | 1 | CN(C(=O)COCC(=O)N(C)c1ccccc1)c1ccccc1 | 0.5026258 | 1,2-dichloroethane |  | 1 | 0 | Np(V) | 0 | HNO3 | 1 | 298.15 | 0.29158 | -0.5352423 | https://doi.org/10.1080/07366299.2015.1087209 | DGA LANL | 1 | Ether, Amide
5892 | 1 | CCCCC(CC)CN(CC(CC)CCCC)C(=O)COCC(=O)N(CC(CC)CCCC)CC(CC)CCCC | 0.03996315 | 1,2-dichloroethane |  | 1 | 0 | Np(V) | 0 | HNO3 | 1 | 298.15 | 0.02594758 | -1.585903 | https://doi.org/10.1080/07366299.2015.1087209 | DGA LANL | 0 | Ether, Amide, Diglycolamide
5893 | 1 | CCCCC(CC)CN(CC(CC)CCCC)C(=O)COCC(=O)N(CC(CC)CCCC)CC(CC)CCCC | 0.1 | 1,2-dichloroethane |  | 1 | 0 | Np(V) | 0 | HNO3 | 1 | 298.15 | 0.06367438 | -1.196035 | https://doi.org/10.1080/07366299.2015.1087209 | DGA LANL | 0 | Ether, Amide, Diglycolamide
5894 | 1 | CCCCC(CC)CN(CC(CC)CCCC)C(=O)COCC(=O)N(CC(CC)CCCC)CC(CC)CCCC | 0.2008651 | 1,2-dichloroethane |  | 1 | 0 | Np(V) | 0 | HNO3 | 1 | 298.15 | 0.1262762 | -0.8986784 | https://doi.org/10.1080/07366299.2015.1087209 | DGA LANL | 1 | Ether, Amide, Diglycolamide
5895 | 1 | CCCCC(CC)CN(CC(CC)CCCC)C(=O)COCC(=O)N(CC(CC)CCCC)CC(CC)CCCC | 0.3000395 | 1,2-dichloroethane |  | 1 | 0 | Np(V) | 0 | HNO3 | 1 | 298.15 | 0.1751427 | -0.7566079 | https://doi.org/10.1080/07366299.2015.1087209 | DGA LANL | 1 | Ether, Amide, Diglycolamide
5896 | 1 | CCCCCCN(CCCCCC)C(=O)COCC(=O)N(CCCCCC)CCCCCC | 0.0199463 | n-dodecane |  | 1 | 0 | Np(V) | 0 | HNO3 | 1 | 298.15 | 0.002213178 | -2.654984 | https://doi.org/10.1080/07366299.2015.1087209 | DGA LANL | 0 | Ether, Amide, Diglycolamide
5897 | 1 | CCCCCCN(CCCCCC)C(=O)COCC(=O)N(CCCCCC)CCCCCC | 0.03953428 | n-dodecane |  | 1 | 0 | Np(V) | 0 | HNO3 | 1 | 298.15 | 0.0222437 | -1.652793 | https://doi.org/10.1080/07366299.2015.1087209 | DGA LANL | 0 | Ether, Amide, Diglycolamide
5898 | 1 | CCCCCCN(CCCCCC)C(=O)COCC(=O)N(CCCCCC)CCCCCC | 0.09842885 | n-dodecane |  | 1 | 0 | Np(V) | 0 | HNO3 | 1 | 298.15 | 0.1123009 | -0.9496166 | https://doi.org/10.1080/07366299.2015.1087209 | DGA LANL | 1 | Ether, Amide, Diglycolamide
5899 | 1 | CCCCCCCCN(CCCCCCCC)C(=O)COCC(=O)N(CCCCCCCC)CCCCCCCC | 0.0199463 | n-dodecane |  | 1 | 0 | Np(V) | 0 | HNO3 | 1 | 298.15 | 0.002995375 | -2.523549 | https://doi.org/10.1080/07366299.2015.1087209 | DGA LANL | 0 | Ether, Amide, Diglycolamide
5900 | 1 | CCCCCCCCN(CCCCCCCC)C(=O)COCC(=O)N(CCCCCCCC)CCCCCCCC | 0.09936855 | n-dodecane |  | 1 | 0 | Np(V) | 0 | HNO3 | 1 | 298.15 | 0.05112729 | -1.291347 | https://doi.org/10.1080/07366299.2015.1087209 | DGA LANL | 0 | Ether, Amide, Diglycolamide
5901 | 1 | CCCCCCCCN(CCCCCCCC)C(=O)COCC(=O)N(CCCCCCCC)CCCCCCCC | 0.1988323 | n-dodecane |  | 1 | 0 | Np(V) | 0 | HNO3 | 1 | 298.15 | 0.1508455 | -0.8214677 | https://doi.org/10.1080/07366299.2015.1087209 | DGA LANL | 1 | Ether, Amide, Diglycolamide
5902 | 1 | CCCCCCCCCCN(CCCCCCCCCC)C(=O)COCC(=O)N(CCCCCCCCCC)CCCCCCCCCC | 0.0199463 | n-dodecane |  | 1 | 0 | Np(V) | 0 | HNO3 | 1 | 298.15 | 0.003134487 | -2.503834 | https://doi.org/10.1080/07366299.2015.1087209 | DGA LANL | 0 | Ether, Amide, Diglycolamide
5903 | 1 | CCCCCCCCCCN(CCCCCCCCCC)C(=O)COCC(=O)N(CCCCCCCCCC)CCCCCCCCCC | 0.03991172 | n-dodecane |  | 1 | 0 | Np(V) | 0 | HNO3 | 1 | 298.15 | 0.01912008 | -1.71851 | https://doi.org/10.1080/07366299.2015.1087209 | DGA LANL | 0 | Ether, Amide, Diglycolamide
5904 | 1 | CCCCCCCCCCN(CCCCCCCCCC)C(=O)COCC(=O)N(CCCCCCCCCC)CCCCCCCCCC | 0.09842885 | n-dodecane |  | 1 | 0 | Np(V) | 0 | HNO3 | 1 | 298.15 | 0.07132325 | -1.146769 | https://doi.org/10.1080/07366299.2015.1087209 | DGA LANL | 0 | Ether, Amide, Diglycolamide
5905 | 1 | CCCCCCCCCCN(CCCCCCCCCC)C(=O)COCC(=O)N(CCCCCCCCCC)CCCCCCCCCC | 0.1988323 | n-dodecane |  | 1 | 0 | Np(V) | 0 | HNO3 | 1 | 298.15 | 0.1239081 | -0.9069003 | https://doi.org/10.1080/07366299.2015.1087209 | DGA LANL | 1 | Ether, Amide, Diglycolamide
5906 | 1 | CCCCCCCCCCCCN(CCCCCCCCCCCC)C(=O)COCC(=O)N(CCCCCCCCCCCC)CCCCCCCCCCCC | 0.0199463 | n-dodecane |  | 1 | 0 | Np(V) | 0 | HNO3 | 1 | 298.15 | 0.003815919 | -2.418401 | https://doi.org/10.1080/07366299.2015.1087209 | DGA LANL | 0 | Ether, Amide, Diglycolamide
5907 | 1 | CCCCCCCCCCCCN(CCCCCCCCCCCC)C(=O)COCC(=O)N(CCCCCCCCCCCC)CCCCCCCCCCCC | 0.03953428 | n-dodecane |  | 1 | 0 | Np(V) | 0 | HNO3 | 1 | 298.15 | 0.01402067 | -1.853231 | https://doi.org/10.1080/07366299.2015.1087209 | DGA LANL | 0 | Ether, Amide, Diglycolamide
5908 | 1 | CCCCCCCCCCCCN(CCCCCCCCCCCC)C(=O)COCC(=O)N(CCCCCCCCCCCC)CCCCCCCCCCCC | 0.09936855 | n-dodecane |  | 1 | 0 | Np(V) | 0 | HNO3 | 1 | 298.15 | 0.064642 | -1.189485 | https://doi.org/10.1080/07366299.2015.1087209 | DGA LANL | 0 | Ether, Amide, Diglycolamide
5909 | 1 | CCCCC(CC)CN(CC(CC)CCCC)C(=O)COCC(=O)N(CC(CC)CCCC)CC(CC)CCCC | 0.03991172 | n-dodecane |  | 1 | 0 | Np(V) | 0 | HNO3 | 1 | 298.15 | 0.002798198 | -2.553122 | https://doi.org/10.1080/07366299.2015.1087209 | DGA LANL | 0 | Ether, Amide, Diglycolamide
5910 | 1 | CCCCC(CC)CN(CC(CC)CCCC)C(=O)COCC(=O)N(CC(CC)CCCC)CC(CC)CCCC | 0.09936855 | n-dodecane |  | 1 | 0 | Np(V) | 0 | HNO3 | 1 | 298.15 | 0.01855009 | -1.731654 | https://doi.org/10.1080/07366299.2015.1087209 | DGA LANL | 0 | Ether, Amide, Diglycolamide
5911 | 1 | CCCCC(CC)CN(CC(CC)CCCC)C(=O)COCC(=O)N(CC(CC)CCCC)CC(CC)CCCC | 0.1988323 | n-dodecane |  | 1 | 0 | Np(V) | 0 | HNO3 | 1 | 298.15 | 0.05903157 | -1.228916 | https://doi.org/10.1080/07366299.2015.1087209 | DGA LANL | 0 | Ether, Amide, Diglycolamide
5912 | 1 | CCCCC(CC)CN(CC(CC)CCCC)C(=O)COCC(=O)N(CC(CC)CCCC)CC(CC)CCCC | 0.2991772 | n-dodecane |  | 1 | 0 | Np(V) | 0 | HNO3 | 1 | 298.15 | 0.1017811 | -0.992333 | https://doi.org/10.1080/07366299.2015.1087209 | DGA LANL | 1 | Ether, Amide, Diglycolamide
5916 | 1 | CCCCCN(CCCCC)C(=O)COCC(=O)N(CCCCC)CCCCC | 0.01976211 | nitrobenzene |  | 1 | 0 | Np(V) | 0 | HNO3 | 1 | 298.15 | 0.07100294 | -1.148724 | https://doi.org/10.1080/07366299.2015.1087209 | DGA LANL | 0 | Ether, Amide, Diglycolamide
5917 | 1 | CCCCCN(CCCCC)C(=O)COCC(=O)N(CCCCC)CCCCC | 0.03981072 | nitrobenzene |  | 1 | 0 | Np(V) | 0 | HNO3 | 1 | 298.15 | 0.09648542 | -1.015538 | https://doi.org/10.1080/07366299.2015.1087209 | DGA LANL | 0 | Ether, Amide, Diglycolamide
5918 | 1 | CCCCCN(CCCCC)C(=O)COCC(=O)N(CCCCC)CCCCC | 0.09904518 | nitrobenzene |  | 1 | 0 | Np(V) | 0 | HNO3 | 1 | 298.15 | 0.1923662 | -0.7158713 | https://doi.org/10.1080/07366299.2015.1087209 | DGA LANL | 1 | Ether, Amide, Diglycolamide
5919 | 1 | CCCCCN(CCCCC)C(=O)COCC(=O)N(CCCCC)CCCCC | 0.1976211 | nitrobenzene |  | 1 | 0 | Np(V) | 0 | HNO3 | 1 | 298.15 | 0.366284 | -0.436182 | https://doi.org/10.1080/07366299.2015.1087209 | DGA LANL | 1 | Ether, Amide, Diglycolamide
5920 | 1 | CCCCCCN(CCCCCC)C(=O)COCC(=O)N(CCCCCC)CCCCCC | 0.009904518 | nitrobenzene |  | 1 | 0 | Np(V) | 0 | HNO3 | 1 | 298.15 | 0.05471026 | -1.261931 | https://doi.org/10.1080/07366299.2015.1087209 | DGA LANL | 0 | Ether, Amide, Diglycolamide
5921 | 1 | CCCCCCCCN(CCCCCCCC)C(=O)COCC(=O)N(CCCCCCCC)CCCCCCCC | 0.009904518 | nitrobenzene |  | 1 | 0 | Np(V) | 0 | HNO3 | 1 | 298.15 | 0.06137808 | -1.211987 | https://doi.org/10.1080/07366299.2015.1087209 | DGA LANL | 0 | Ether, Amide, Diglycolamide
5922 | 1 | CCCCCCCCN(CCCCCCCC)C(=O)COCC(=O)N(CCCCCCCC)CCCCCCCC | 0.01995262 | nitrobenzene |  | 1 | 0 | Np(V) | 0 | HNO3 | 1 | 298.15 | 0.08340626 | -1.078801 | https://doi.org/10.1080/07366299.2015.1087209 | DGA LANL | 0 | Ether, Amide, Diglycolamide
5923 | 1 | CCCCCCCCN(CCCCCCCC)C(=O)COCC(=O)N(CCCCCCCC)CCCCCCCC | 0.0394306 | nitrobenzene |  | 1 | 0 | Np(V) | 0 | HNO3 | 1 | 298.15 | 0.1074179 | -0.9689234 | https://doi.org/10.1080/07366299.2015.1087209 | DGA LANL | 1 | Ether, Amide, Diglycolamide
5924 | 1 | CCCCCCCCCCN(CCCCCCCCCC)C(=O)COCC(=O)N(CCCCCCCCCC)CCCCCCCCCC | 0.03981072 | nitrobenzene |  | 1 | 0 | Np(V) | 0 | HNO3 | 1 | 298.15 | 0.05952437 | -1.225305 | https://doi.org/10.1080/07366299.2015.1087209 | DGA LANL | 0 | Ether, Amide, Diglycolamide
5925 | 1 | CCCCCCCCCCN(CCCCCCCCCC)C(=O)COCC(=O)N(CCCCCCCCCC)CCCCCCCCCC | 0.09904518 | nitrobenzene |  | 1 | 0 | Np(V) | 0 | HNO3 | 1 | 298.15 | 0.1142125 | -0.9422863 | https://doi.org/10.1080/07366299.2015.1087209 | DGA LANL | 1 | Ether, Amide, Diglycolamide
5926 | 1 | CCCCCCCCCCN(CCCCCCCCCC)C(=O)COCC(=O)N(CCCCCCCCCC)CCCCCCCCCC | 0.1976211 | nitrobenzene |  | 1 | 0 | Np(V) | 0 | HNO3 | 1 | 298.15 | 0.319069 | -0.4961154 | https://doi.org/10.1080/07366299.2015.1087209 | DGA LANL | 1 | Ether, Amide, Diglycolamide
5927 | 1 | CCCCCCCCCCCCN(CCCCCCCCCCCC)C(=O)COCC(=O)N(CCCCCCCCCCCC)CCCCCCCCCCCC | 0.01995262 | nitrobenzene |  | 1 | 0 | Np(V) | 0 | HNO3 | 1 | 298.15 | 0.07666069 | -1.115427 | https://doi.org/10.1080/07366299.2015.1087209 | DGA LANL | 0 | Ether, Amide, Diglycolamide
5928 | 1 | CCCCCCCCCCCCN(CCCCCCCCCCCC)C(=O)COCC(=O)N(CCCCCCCCCCCC)CCCCCCCCCCCC | 0.04964018 | nitrobenzene |  | 1 | 0 | Np(V) | 0 | HNO3 | 1 | 298.15 | 0.130112 | -0.8856826 | https://doi.org/10.1080/07366299.2015.1087209 | DGA LANL | 1 | Ether, Amide, Diglycolamide
5929 | 1 | CCCCCCCCCCCCN(CCCCCCCCCCCC)C(=O)COCC(=O)N(CCCCCCCCCCCC)CCCCCCCCCCCC | 0.09904518 | nitrobenzene |  | 1 | 0 | Np(V) | 0 | HNO3 | 1 | 298.15 | 0.1612676 | -0.7924528 | https://doi.org/10.1080/07366299.2015.1087209 | DGA LANL | 1 | Ether, Amide, Diglycolamide
5930 | 1 | CN(C(=O)COCC(=O)N(C)c1ccccc1)c1ccccc1 | 0.01995262 | nitrobenzene |  | 1 | 0 | Np(V) | 0 | HNO3 | 1 | 298.15 | 0.004493743 | -2.347392 | https://doi.org/10.1080/07366299.2015.1087209 | DGA LANL | 0 | Ether, Amide
5931 | 1 | CN(C(=O)COCC(=O)N(C)c1ccccc1)c1ccccc1 | 0.03981072 | nitrobenzene |  | 1 | 0 | Np(V) | 0 | HNO3 | 1 | 298.15 | 0.01719072 | -1.764706 | https://doi.org/10.1080/07366299.2015.1087209 | DGA LANL | 0 | Ether, Amide
5932 | 1 | CN(C(=O)COCC(=O)N(C)c1ccccc1)c1ccccc1 | 0.09904518 | nitrobenzene |  | 1 | 0 | Np(V) | 0 | HNO3 | 1 | 298.15 | 0.04057076 | -1.391787 | https://doi.org/10.1080/07366299.2015.1087209 | DGA LANL | 0 | Ether, Amide
5933 | 1 | CN(C(=O)COCC(=O)N(C)c1ccccc1)c1ccccc1 | 0.1976211 | nitrobenzene |  | 1 | 0 | Np(V) | 0 | HNO3 | 1 | 298.15 | 0.1041737 | -0.982242 | https://doi.org/10.1080/07366299.2015.1087209 | DGA LANL | 1 | Ether, Amide
5934 | 1 | CCCCC(CC)CN(CC(CC)CCCC)C(=O)COCC(=O)N(CC(CC)CCCC)CC(CC)CCCC | 0.01995262 | nitrobenzene |  | 1 | 0 | Np(V) | 0 | HNO3 | 1 | 298.15 | 0.08276925 | -1.082131 | https://doi.org/10.1080/07366299.2015.1087209 | DGA LANL | 0 | Ether, Amide, Diglycolamide
5935 | 1 | CCCCC(CC)CN(CC(CC)CCCC)C(=O)COCC(=O)N(CC(CC)CCCC)CC(CC)CCCC | 0.03981072 | nitrobenzene |  | 1 | 0 | Np(V) | 0 | HNO3 | 1 | 298.15 | 0.1116156 | -0.9522752 | https://doi.org/10.1080/07366299.2015.1087209 | DGA LANL | 1 | Ether, Amide, Diglycolamide
5936 | 1 | CCCCC(CC)CN(CC(CC)CCCC)C(=O)COCC(=O)N(CC(CC)CCCC)CC(CC)CCCC | 0.09904518 | nitrobenzene |  | 1 | 0 | Np(V) | 0 | HNO3 | 1 | 298.15 | 0.1448546 | -0.8390677 | https://doi.org/10.1080/07366299.2015.1087209 | DGA LANL | 1 | Ether, Amide, Diglycolamide
5937 | 1 | CCCCC(CC)CN(CC(CC)CCCC)C(=O)COCC(=O)N(CC(CC)CCCC)CC(CC)CCCC | 0.1976211 | nitrobenzene |  | 1 | 0 | Np(V) | 0 | HNO3 | 1 | 298.15 | 0.3000872 | -0.5227525 | https://doi.org/10.1080/07366299.2015.1087209 | DGA LANL | 1 | Ether, Amide, Diglycolamide
5941 | 1 | CCCCCN(CCCCC)C(=O)COCC(=O)N(CCCCC)CCCCC | 0.09936332 | 1-octanol |  | 1 | 0 | Np(V) | 0 | HNO3 | 1 | 298.15 | 0.2440154 | -0.6125828 | https://doi.org/10.1080/07366299.2015.1087209 | DGA LANL | 1 | Ether, Amide, Diglycolamide
5942 | 1 | CCCCCN(CCCCC)C(=O)COCC(=O)N(CCCCC)CCCCC | 0.198066 | 1-octanol |  | 1 | 0 | Np(V) | 0 | HNO3 | 1 | 298.15 | 0.4846525 | -0.3145695 | https://doi.org/10.1080/07366299.2015.1087209 | DGA LANL | 1 | Ether, Amide, Diglycolamide
5943 | 1 | CCCCCCN(CCCCCC)C(=O)COCC(=O)N(CCCCCC)CCCCCC | 0.03960781 | 1-octanol |  | 1 | 0 | Np(V) | 0 | HNO3 | 1 | 298.15 | 0.1520965 | -0.8178808 | https://doi.org/10.1080/07366299.2015.1087209 | DGA LANL | 1 | Ether, Amide, Diglycolamide
5944 | 1 | CCCCCCN(CCCCCC)C(=O)COCC(=O)N(CCCCCC)CCCCCC | 0.198066 | 1-octanol |  | 1 | 0 | Np(V) | 0 | HNO3 | 1 | 298.15 | 0.4736927 | -0.3245033 | https://doi.org/10.1080/07366299.2015.1087209 | DGA LANL | 1 | Ether, Amide, Diglycolamide
5945 | 1 | CCCCCCCCN(CCCCCCCC)C(=O)COCC(=O)N(CCCCCCCC)CCCCCCCC | 0.03998911 | 1-octanol |  | 1 | 0 | Np(V) | 0 | HNO3 | 1 | 298.15 | 0.1580067 | -0.8013245 | https://doi.org/10.1080/07366299.2015.1087209 | DGA LANL | 1 | Ether, Amide, Diglycolamide
5946 | 1 | CCCCCCCCN(CCCCCCCC)C(=O)COCC(=O)N(CCCCCCCC)CCCCCCCC | 0.09936332 | 1-octanol |  | 1 | 0 | Np(V) | 0 | HNO3 | 1 | 298.15 | 0.2477649 | -0.6059603 | https://doi.org/10.1080/07366299.2015.1087209 | DGA LANL | 1 | Ether, Amide, Diglycolamide
5947 | 1 | CCCCCCCCN(CCCCCCCC)C(=O)COCC(=O)N(CCCCCCCC)CCCCCCCC | 0.198066 | 1-octanol |  | 1 | 0 | Np(V) | 0 | HNO3 | 1 | 298.15 | 0.35185 | -0.4536424 | https://doi.org/10.1080/07366299.2015.1087209 | DGA LANL | 1 | Ether, Amide, Diglycolamide
5948 | 1 | CCCCCCCCCCN(CCCCCCCCCC)C(=O)COCC(=O)N(CCCCCCCCCC)CCCCCCCCCC | 0.09936332 | 1-octanol |  | 1 | 0 | Np(V) | 0 | HNO3 | 1 | 298.15 | 0.197107 | -0.705298 | https://doi.org/10.1080/07366299.2015.1087209 | DGA LANL | 1 | Ether, Amide, Diglycolamide
5949 | 1 | CCCCCCCCCCN(CCCCCCCCCC)C(=O)COCC(=O)N(CCCCCCCCCC)CCCCCCCCCC | 0.1999728 | 1-octanol |  | 1 | 0 | Np(V) | 0 | HNO3 | 1 | 298.15 | 0.3572565 | -0.4470199 | https://doi.org/10.1080/07366299.2015.1087209 | DGA LANL | 1 | Ether, Amide, Diglycolamide
5950 | 1 | CCCCCCCCCCCCN(CCCCCCCCCCCC)C(=O)COCC(=O)N(CCCCCCCCCCCC)CCCCCCCCCCCC | 0.03998911 | 1-octanol |  | 1 | 0 | Np(V) | 0 | HNO3 | 1 | 298.15 | 0.1771513 | -0.7516556 | https://doi.org/10.1080/07366299.2015.1087209 | DGA LANL | 1 | Ether, Amide, Diglycolamide
5951 | 1 | CCCCCCCCCCCCN(CCCCCCCCCCCC)C(=O)COCC(=O)N(CCCCCCCCCCCC)CCCCCCCCCCCC | 0.04984736 | 1-octanol |  | 1 | 0 | Np(V) | 0 | HNO3 | 1 | 298.15 | 0.1941241 | -0.7119205 | https://doi.org/10.1080/07366299.2015.1087209 | DGA LANL | 1 | Ether, Amide, Diglycolamide
5952 | 1 | CCCCCCCCCCCCN(CCCCCCCCCCCC)C(=O)COCC(=O)N(CCCCCCCCCCCC)CCCCCCCCCCCC | 0.09936332 | 1-octanol |  | 1 | 0 | Np(V) | 0 | HNO3 | 1 | 298.15 | 0.2863872 | -0.5430464 | https://doi.org/10.1080/07366299.2015.1087209 | DGA LANL | 1 | Ether, Amide, Diglycolamide
5953 | 1 | CCCCCCCCCCCCN(CCCCCCCCCCCC)C(=O)COCC(=O)N(CCCCCCCCCCCC)CCCCCCCCCCCC | 0.09936332 | 1-octanol |  | 1 | 0 | Np(V) | 0 | HNO3 | 1 | 298.15 | 0.2633479 | -0.5794702 | https://doi.org/10.1080/07366299.2015.1087209 | DGA LANL | 1 | Ether, Amide, Diglycolamide
5954 | 1 | CCCCCCCCCCCCN(CCCCCCCCCCCC)C(=O)COCC(=O)N(CCCCCCCCCCCC)CCCCCCCCCCCC | 0.198066 | 1-octanol |  | 1 | 0 | Np(V) | 0 | HNO3 | 1 | 298.15 | 0.5819701 | -0.2350993 | https://doi.org/10.1080/07366299.2015.1087209 | DGA LANL | 1 | Ether, Amide, Diglycolamide
5955 | 1 | CCCCCCCCCCCCN(CCCCCCCCCCCC)C(=O)COCC(=O)N(CCCCCCCCCCCC)CCCCCCCCCCCC | 0.198066 | 1-octanol |  | 1 | 0 | Np(V) | 0 | HNO3 | 1 | 298.15 | 0.5392474 | -0.2682119 | https://doi.org/10.1080/07366299.2015.1087209 | DGA LANL | 1 | Ether, Amide, Diglycolamide
5956 | 1 | CCCCC(CC)CN(CC(CC)CCCC)C(=O)COCC(=O)N(CC(CC)CCCC)CC(CC)CCCC | 0.09936332 | 1-octanol |  | 1 | 0 | Np(V) | 0 | HNO3 | 1 | 298.15 | 0.1616625 | -0.7913907 | https://doi.org/10.1080/07366299.2015.1087209 | DGA LANL | 1 | Ether, Amide, Diglycolamide
5957 | 1 | CCCCC(CC)CN(CC(CC)CCCC)C(=O)COCC(=O)N(CC(CC)CCCC)CC(CC)CCCC | 0.1999728 | 1-octanol |  | 1 | 0 | Np(V) | 0 | HNO3 | 1 | 298.15 | 0.245883 | -0.6092715 | https://doi.org/10.1080/07366299.2015.1087209 | DGA LANL | 1 | Ether, Amide, Diglycolamide
5958 | 1 | CCCCC(CC)CN(CC(CC)CCCC)C(=O)COCC(=O)N(CC(CC)CCCC)CC(CC)CCCC | 0.2990392 | 1-octanol |  | 1 | 0 | Np(V) | 0 | HNO3 | 1 | 298.15 | 0.3683199 | -0.4337748 | https://doi.org/10.1080/07366299.2015.1087209 | DGA LANL | 1 | Ether, Amide, Diglycolamide
5962 | 1 | CCCCCN(CCCCC)C(=O)COCC(=O)N(CCCCC)CCCCC | 0.03986196 | toluene |  | 1 | 0 | Np(V) | 0 | HNO3 | 1 | 298.15 | 0.005391472 | -2.268293 | https://doi.org/10.1080/07366299.2015.1087209 | DGA LANL | 0 | Ether, Amide, Diglycolamide
5963 | 1 | CCCCCN(CCCCC)C(=O)COCC(=O)N(CCCCC)CCCCC | 0.1 | toluene |  | 1 | 0 | Np(V) | 0 | HNO3 | 1 | 298.15 | 0.02631343 | -1.579823 | https://doi.org/10.1080/07366299.2015.1087209 | DGA LANL | 0 | Ether, Amide, Diglycolamide
5964 | 1 | CCCCCN(CCCCC)C(=O)COCC(=O)N(CCCCC)CCCCC | 0.1990136 | toluene |  | 1 | 0 | Np(V) | 0 | HNO3 | 1 | 298.15 | 0.07866601 | -1.104213 | https://doi.org/10.1080/07366299.2015.1087209 | DGA LANL | 0 | Ether, Amide, Diglycolamide
5965 | 1 | CCCCCN(CCCCC)C(=O)COCC(=O)N(CCCCC)CCCCC | 0.2984423 | toluene |  | 1 | 0 | Np(V) | 0 | HNO3 | 1 | 298.15 | 0.1144876 | -0.9412417 | https://doi.org/10.1080/07366299.2015.1087209 | DGA LANL | 1 | Ether, Amide, Diglycolamide
5966 | 1 | CCCCCCN(CCCCCC)C(=O)COCC(=O)N(CCCCCC)CCCCCC | 0.0396064 | toluene |  | 1 | 0 | Np(V) | 0 | HNO3 | 1 | 298.15 | 0.001607713 | -2.793792 | https://doi.org/10.1080/07366299.2015.1087209 | DGA LANL | 0 | Ether, Amide, Diglycolamide
5967 | 1 | CCCCCCN(CCCCCC)C(=O)COCC(=O)N(CCCCCC)CCCCCC | 0.09935888 | toluene |  | 1 | 0 | Np(V) | 0 | HNO3 | 1 | 298.15 | 0.01563196 | -1.805987 | https://doi.org/10.1080/07366299.2015.1087209 | DGA LANL | 0 | Ether, Amide, Diglycolamide
5968 | 1 | CCCCCCN(CCCCCC)C(=O)COCC(=O)N(CCCCCC)CCCCCC | 0.1990136 | toluene |  | 1 | 0 | Np(V) | 0 | HNO3 | 1 | 298.15 | 0.06596149 | -1.18071 | https://doi.org/10.1080/07366299.2015.1087209 | DGA LANL | 0 | Ether, Amide, Diglycolamide
5969 | 1 | CCCCCCCCN(CCCCCCCC)C(=O)COCC(=O)N(CCCCCCCC)CCCCCCCC | 0.03986196 | toluene |  | 1 | 0 | Np(V) | 0 | HNO3 | 1 | 298.15 | 0.001902739 | -2.720621 | https://doi.org/10.1080/07366299.2015.1087209 | DGA LANL | 0 | Ether, Amide, Diglycolamide
5970 | 1 | CCCCCCCCN(CCCCCCCC)C(=O)COCC(=O)N(CCCCCCCC)CCCCCCCC | 0.1 | toluene |  | 1 | 0 | Np(V) | 0 | HNO3 | 1 | 298.15 | 0.01223441 | -1.912417 | https://doi.org/10.1080/07366299.2015.1087209 | DGA LANL | 0 | Ether, Amide, Diglycolamide
5971 | 1 | CCCCCCCCN(CCCCCCCC)C(=O)COCC(=O)N(CCCCCCCC)CCCCCCCC | 0.1990136 | toluene |  | 1 | 0 | Np(V) | 0 | HNO3 | 1 | 298.15 | 0.05006757 | -1.300443 | https://doi.org/10.1080/07366299.2015.1087209 | DGA LANL | 0 | Ether, Amide, Diglycolamide
5972 | 1 | CCCCCCCCCCN(CCCCCCCCCC)C(=O)COCC(=O)N(CCCCCCCCCC)CCCCCCCCCC | 0.03986196 | toluene |  | 1 | 0 | Np(V) | 0 | HNO3 | 1 | 298.15 | 0.004697214 | -2.32816 | https://doi.org/10.1080/07366299.2015.1087209 | DGA LANL | 0 | Ether, Amide, Diglycolamide
5973 | 1 | CCCCCCCCCCN(CCCCCCCCCC)C(=O)COCC(=O)N(CCCCCCCCCC)CCCCCCCCCC | 0.1 | toluene |  | 1 | 0 | Np(V) | 0 | HNO3 | 1 | 298.15 | 0.0117748 | -1.929047 | https://doi.org/10.1080/07366299.2015.1087209 | DGA LANL | 0 | Ether, Amide, Diglycolamide
5974 | 1 | CCCCCCCCCCN(CCCCCCCCCC)C(=O)COCC(=O)N(CCCCCCCCCC)CCCCCCCCCC | 0.1990136 | toluene |  | 1 | 0 | Np(V) | 0 | HNO3 | 1 | 298.15 | 0.04071516 | -1.390244 | https://doi.org/10.1080/07366299.2015.1087209 | DGA LANL | 0 | Ether, Amide, Diglycolamide
5975 | 1 | CCCCCCCCCCN(CCCCCCCCCC)C(=O)COCC(=O)N(CCCCCCCCCC)CCCCCCCCCC | 0.2984423 | toluene |  | 1 | 0 | Np(V) | 0 | HNO3 | 1 | 298.15 | 0.06801336 | -1.167406 | https://doi.org/10.1080/07366299.2015.1087209 | DGA LANL | 0 | Ether, Amide, Diglycolamide
5976 | 1 | CCCCCCCCCCCCN(CCCCCCCCCCCC)C(=O)COCC(=O)N(CCCCCCCCCCCC)CCCCCCCCCCCC | 0.1 | toluene |  | 1 | 0 | Np(V) | 0 | HNO3 | 1 | 298.15 | 0.01922267 | -1.716186 | https://doi.org/10.1080/07366299.2015.1087209 | DGA LANL | 0 | Ether, Amide, Diglycolamide
5977 | 1 | CCCCCCCCCCCCN(CCCCCCCCCCCC)C(=O)COCC(=O)N(CCCCCCCCCCCC)CCCCCCCCCCCC | 0.1990136 | toluene |  | 1 | 0 | Np(V) | 0 | HNO3 | 1 | 298.15 | 0.06495889 | -1.187361 | https://doi.org/10.1080/07366299.2015.1087209 | DGA LANL | 0 | Ether, Amide, Diglycolamide
5978 | 1 | CCCCC(CC)CN(CC(CC)CCCC)C(=O)COCC(=O)N(CC(CC)CCCC)CC(CC)CCCC | 0.1990136 | toluene |  | 1 | 0 | Np(V) | 0 | HNO3 | 1 | 298.15 | 0.01821932 | -1.739468 | https://doi.org/10.1080/07366299.2015.1087209 | DGA LANL | 0 | Ether, Amide, Diglycolamide
5979 | 1 | CCCCC(CC)CN(CC(CC)CCCC)C(=O)COCC(=O)N(CC(CC)CCCC)CC(CC)CCCC | 0.2984423 | toluene |  | 1 | 0 | Np(V) | 0 | HNO3 | 1 | 298.15 | 0.04040454 | -1.39357 | https://doi.org/10.1080/07366299.2015.1087209 | DGA LANL | 0 | Ether, Amide, Diglycolamide
5980 | 1 | CCCCC(CC)CN(CC(CC)CCCC)C(=O)COCC(=O)N(CC(CC)CCCC)CC(CC)CCCC | 0.4992568 | toluene |  | 1 | 0 | Np(V) | 0 | HNO3 | 1 | 298.15 | 0.07231057 | -1.140798 | https://doi.org/10.1080/07366299.2015.1087209 | DGA LANL | 0 | Ether, Amide, Diglycolamide
5983 | 1 | CCCCCN(CCCCC)C(=O)COCC(=O)N(CCCCC)CCCCC | 0.09977605 | chloroform |  | 1 | 0 | U(VI) | 0 | HNO3 | 1 | 298.15 | 0.01240869 | -1.906274 | https://doi.org/10.1080/07366299.2015.1087209 | DGA LANL | 0 | Ether, Amide, Diglycolamide
5984 | 1 | CCCCCN(CCCCC)C(=O)COCC(=O)N(CCCCC)CCCCC | 0.1981443 | chloroform |  | 1 | 0 | U(VI) | 0 | HNO3 | 1 | 298.15 | 0.04882177 | -1.311387 | https://doi.org/10.1080/07366299.2015.1087209 | DGA LANL | 0 | Ether, Amide, Diglycolamide
5985 | 1 | CCCCCN(CCCCC)C(=O)COCC(=O)N(CCCCC)CCCCC | 0.2979866 | chloroform |  | 1 | 0 | U(VI) | 0 | HNO3 | 1 | 298.15 | 0.138349 | -0.859024 | https://doi.org/10.1080/07366299.2015.1087209 | DGA LANL | 1 | Ether, Amide, Diglycolamide
5986 | 1 | CCCCCCN(CCCCCC)C(=O)COCC(=O)N(CCCCCC)CCCCCC | 0.2966534 | chloroform |  | 1 | 0 | U(VI) | 0 | HNO3 | 1 | 298.15 | 0.1101103 | -0.958172 | https://doi.org/10.1080/07366299.2015.1087209 | DGA LANL | 1 | Ether, Amide, Diglycolamide
5987 | 1 | CCCCCCCCN(CCCCCCCC)C(=O)COCC(=O)N(CCCCCCCC)CCCCCCCC | 0.03979287 | chloroform |  | 1 | 0 | U(VI) | 0 | HNO3 | 1 | 298.15 | 0.001900438 | -2.721146 | https://doi.org/10.1080/07366299.2015.1087209 | DGA LANL | 0 | Ether, Amide, Diglycolamide
5988 | 1 | CCCCCCCCN(CCCCCCCC)C(=O)COCC(=O)N(CCCCCCCC)CCCCCCCC | 0.1990348 | chloroform |  | 1 | 0 | U(VI) | 0 | HNO3 | 1 | 298.15 | 0.03776348 | -1.422928 | https://doi.org/10.1080/07366299.2015.1087209 | DGA LANL | 0 | Ether, Amide, Diglycolamide
5989 | 1 | CCCCCCCCCCN(CCCCCCCCCC)C(=O)COCC(=O)N(CCCCCCCCCC)CCCCCCCCCC | 0.03979287 | chloroform |  | 1 | 0 | U(VI) | 0 | HNO3 | 1 | 298.15 | 0.001578686 | -2.801704 | https://doi.org/10.1080/07366299.2015.1087209 | DGA LANL | 0 | Ether, Amide, Diglycolamide
5990 | 1 | CCCCCCCCCCN(CCCCCCCCCC)C(=O)COCC(=O)N(CCCCCCCCCC)CCCCCCCCCC | 0.09977605 | chloroform |  | 1 | 0 | U(VI) | 0 | HNO3 | 1 | 298.15 | 0.009946636 | -2.002324 | https://doi.org/10.1080/07366299.2015.1087209 | DGA LANL | 0 | Ether, Amide, Diglycolamide
5991 | 1 | CCCCCCCCCCN(CCCCCCCCCC)C(=O)COCC(=O)N(CCCCCCCCCC)CCCCCCCCCC | 0.1990348 | chloroform |  | 1 | 0 | U(VI) | 0 | HNO3 | 1 | 298.15 | 0.04084643 | -1.388846 | https://doi.org/10.1080/07366299.2015.1087209 | DGA LANL | 0 | Ether, Amide, Diglycolamide
5992 | 1 | CCCCCCCCCCN(CCCCCCCCCC)C(=O)COCC(=O)N(CCCCCCCCCC)CCCCCCCCCC | 0.2979866 | chloroform |  | 1 | 0 | U(VI) | 0 | HNO3 | 1 | 298.15 | 0.1093276 | -0.9612703 | https://doi.org/10.1080/07366299.2015.1087209 | DGA LANL | 1 | Ether, Amide, Diglycolamide
5993 | 1 | CCCCCCCCCCCCN(CCCCCCCCCCCC)C(=O)COCC(=O)N(CCCCCCCCCCCC)CCCCCCCCCCCC | 0.04979391 | chloroform |  | 1 | 0 | U(VI) | 0 | HNO3 | 1 | 298.15 | 0.001545257 | -2.810999 | https://doi.org/10.1080/07366299.2015.1087209 | DGA LANL | 0 | Ether, Amide, Diglycolamide
5994 | 1 | CCCCCCCCCCCCN(CCCCCCCCCCCC)C(=O)COCC(=O)N(CCCCCCCCCCCC)CCCCCCCCCCCC | 0.09977605 | chloroform |  | 1 | 0 | U(VI) | 0 | HNO3 | 1 | 298.15 | 0.008624 | -2.064291 | https://doi.org/10.1080/07366299.2015.1087209 | DGA LANL | 0 | Ether, Amide, Diglycolamide
5995 | 1 | CCCCCCCCCCCCN(CCCCCCCCCCCC)C(=O)COCC(=O)N(CCCCCCCCCCCC)CCCCCCCCCCCC | 0.1990348 | chloroform |  | 1 | 0 | U(VI) | 0 | HNO3 | 1 | 298.15 | 0.04513686 | -1.345469 | https://doi.org/10.1080/07366299.2015.1087209 | DGA LANL | 0 | Ether, Amide, Diglycolamide
5996 | 1 | CCCCCCCCCCCCN(CCCCCCCCCCCC)C(=O)COCC(=O)N(CCCCCCCCCCCC)CCCCCCCCCCCC | 0.4990568 | chloroform |  | 1 | 0 | U(VI) | 0 | HNO3 | 1 | 298.15 | 0.1788617 | -0.7474826 | https://doi.org/10.1080/07366299.2015.1087209 | DGA LANL | 1 | Ether, Amide, Diglycolamide
5997 | 1 | CN(C(=O)COCC(=O)N(C)c1ccccc1)c1ccccc1 | 0.09977605 | chloroform |  | 1 | 0 | U(VI) | 0 | HNO3 | 1 | 298.15 | 0.001203809 | -2.919442 | https://doi.org/10.1080/07366299.2015.1087209 | DGA LANL | 0 | Ether, Amide
5998 | 1 | CN(C(=O)COCC(=O)N(C)c1ccccc1)c1ccccc1 | 0.496824 | chloroform |  | 1 | 0 | U(VI) | 0 | HNO3 | 1 | 298.15 | 0.008262634 | -2.082881 | https://doi.org/10.1080/07366299.2015.1087209 | DGA LANL | 0 | Ether, Amide
5999 | 1 | O=C(COCC(=O)N(c1ccccc1)c1ccccc1)N(c1ccccc1)c1ccccc1 | 0.09932964 | chloroform |  | 1 | 0 | U(VI) | 0 | HNO3 | 1 | 298.15 | 0.001 | -3 | https://doi.org/10.1080/07366299.2015.1087209 | DGA LANL | 0 | Ether, Amide
6000 | 1 | CCCCC(CC)CN(CC(CC)CCCC)C(=O)COCC(=O)N(CC(CC)CCCC)CC(CC)CCCC | 0.09932964 | chloroform |  | 1 | 0 | U(VI) | 0 | HNO3 | 1 | 298.15 | 0.004873477 | -2.312161 | https://doi.org/10.1080/07366299.2015.1087209 | DGA LANL | 0 | Ether, Amide, Diglycolamide
6001 | 1 | CCCCC(CC)CN(CC(CC)CCCC)C(=O)COCC(=O)N(CC(CC)CCCC)CC(CC)CCCC | 0.1990348 | chloroform |  | 1 | 0 | U(VI) | 0 | HNO3 | 1 | 298.15 | 0.02409209 | -1.618125 | https://doi.org/10.1080/07366299.2015.1087209 | DGA LANL | 0 | Ether, Amide, Diglycolamide
6002 | 1 | CCCCC(CC)CN(CC(CC)CCCC)C(=O)COCC(=O)N(CC(CC)CCCC)CC(CC)CCCC | 0.2979866 | chloroform |  | 1 | 0 | U(VI) | 0 | HNO3 | 1 | 298.15 | 0.06925223 | -1.159566 | https://doi.org/10.1080/07366299.2015.1087209 | DGA LANL | 0 | Ether, Amide, Diglycolamide
6003 | 1 | CCCCC(CC)CN(CC(CC)CCCC)C(=O)COCC(=O)N(CC(CC)CCCC)CC(CC)CCCC | 0.496824 | chloroform |  | 1 | 0 | U(VI) | 0 | HNO3 | 1 | 298.15 | 0.2199734 | -0.6576297 | https://doi.org/10.1080/07366299.2015.1087209 | DGA LANL | 1 | Ether, Amide, Diglycolamide
6008 | 1 | CCCCCN(CCCCC)C(=O)COCC(=O)N(CCCCC)CCCCC | 0.02002426 | 1,2-dichloroethane |  | 1 | 0 | U(VI) | 0 | HNO3 | 1 | 298.15 | 0.03265366 | -1.486068 | https://doi.org/10.1080/07366299.2015.1087209 | DGA LANL | 0 | Ether, Amide, Diglycolamide
6009 | 1 | CCCCCN(CCCCC)C(=O)COCC(=O)N(CCCCC)CCCCC | 0.04000738 | 1,2-dichloroethane |  | 1 | 0 | U(VI) | 0 | HNO3 | 1 | 298.15 | 0.08985875 | -1.04644 | https://doi.org/10.1080/07366299.2015.1087209 | DGA LANL | 0 | Ether, Amide, Diglycolamide
6010 | 1 | CCCCCN(CCCCC)C(=O)COCC(=O)N(CCCCC)CCCCC | 0.09977626 | 1,2-dichloroethane |  | 1 | 0 | U(VI) | 0 | HNO3 | 1 | 298.15 | 0.3930314 | -0.4055728 | https://doi.org/10.1080/07366299.2015.1087209 | DGA LANL | 1 | Ether, Amide, Diglycolamide
6011 | 1 | CCCCCN(CCCCC)C(=O)COCC(=O)N(CCCCC)CCCCC | 0.2006916 | 1,2-dichloroethane |  | 1 | 0 | U(VI) | 0 | HNO3 | 1 | 298.15 | 1.459105 | 0.1640867 | https://doi.org/10.1080/07366299.2015.1087209 | DGA LANL | 2 | Ether, Amide, Diglycolamide
6012 | 1 | CCCCCCN(CCCCCC)C(=O)COCC(=O)N(CCCCCC)CCCCCC | 0.01989015 | 1,2-dichloroethane |  | 1 | 0 | U(VI) | 0 | HNO3 | 1 | 298.15 | 0.03506644 | -1.455108 | https://doi.org/10.1080/07366299.2015.1087209 | DGA LANL | 0 | Ether, Amide, Diglycolamide
6013 | 1 | CCCCCCN(CCCCCC)C(=O)COCC(=O)N(CCCCCC)CCCCCC | 0.03947331 | 1,2-dichloroethane |  | 1 | 0 | U(VI) | 0 | HNO3 | 1 | 298.15 | 0.09050162 | -1.043344 | https://doi.org/10.1080/07366299.2015.1087209 | DGA LANL | 0 | Ether, Amide, Diglycolamide
6014 | 1 | CCCCCCN(CCCCCC)C(=O)COCC(=O)N(CCCCCC)CCCCCC | 0.09910805 | 1,2-dichloroethane |  | 1 | 0 | U(VI) | 0 | HNO3 | 1 | 298.15 | 0.4072932 | -0.3900929 | https://doi.org/10.1080/07366299.2015.1087209 | DGA LANL | 1 | Ether, Amide, Diglycolamide
6015 | 1 | CCCCCCN(CCCCCC)C(=O)COCC(=O)N(CCCCCC)CCCCCC | 0.1980125 | 1,2-dichloroethane |  | 1 | 0 | U(VI) | 0 | HNO3 | 1 | 298.15 | 1.623777 | 0.2105263 | https://doi.org/10.1080/07366299.2015.1087209 | DGA LANL | 2 | Ether, Amide, Diglycolamide
6016 | 1 | CCCCCCCCN(CCCCCCCC)C(=O)COCC(=O)N(CCCCCCCC)CCCCCCCC | 0.009955303 | 1,2-dichloroethane |  | 1 | 0 | U(VI) | 0 | HNO3 | 1 | 298.15 | 0.01358711 | -1.866873 | https://doi.org/10.1080/07366299.2015.1087209 | DGA LANL | 0 | Ether, Amide, Diglycolamide
6017 | 1 | CCCCCCCCN(CCCCCCCC)C(=O)COCC(=O)N(CCCCCCCC)CCCCCCCC | 0.03973944 | 1,2-dichloroethane |  | 1 | 0 | U(VI) | 0 | HNO3 | 1 | 298.15 | 0.08548473 | -1.068111 | https://doi.org/10.1080/07366299.2015.1087209 | DGA LANL | 0 | Ether, Amide, Diglycolamide
6018 | 1 | CCCCCCCCCCN(CCCCCCCCCC)C(=O)COCC(=O)N(CCCCCCCCCC)CCCCCCCCCC | 0.02002426 | 1,2-dichloroethane |  | 1 | 0 | U(VI) | 0 | HNO3 | 1 | 298.15 | 0.03084353 | -1.510836 | https://doi.org/10.1080/07366299.2015.1087209 | DGA LANL | 0 | Ether, Amide, Diglycolamide
6019 | 1 | CCCCCCCCCCN(CCCCCCCCCC)C(=O)COCC(=O)N(CCCCCCCCCC)CCCCCCCCCC | 0.04000738 | 1,2-dichloroethane |  | 1 | 0 | U(VI) | 0 | HNO3 | 1 | 298.15 | 0.08017238 | -1.095975 | https://doi.org/10.1080/07366299.2015.1087209 | DGA LANL | 0 | Ether, Amide, Diglycolamide
6020 | 1 | CCCCCCCCCCN(CCCCCCCCCC)C(=O)COCC(=O)N(CCCCCCCCCC)CCCCCCCCCC | 0.09977626 | 1,2-dichloroethane |  | 1 | 0 | U(VI) | 0 | HNO3 | 1 | 298.15 | 0.3633888 | -0.4396285 | https://doi.org/10.1080/07366299.2015.1087209 | DGA LANL | 1 | Ether, Amide, Diglycolamide
6021 | 1 | CCCCCCCCCCN(CCCCCCCCCC)C(=O)COCC(=O)N(CCCCCCCCCC)CCCCCCCCCC | 0.1993475 | 1,2-dichloroethane |  | 1 | 0 | U(VI) | 0 | HNO3 | 1 | 298.15 | 1.238452 | 0.09287926 | https://doi.org/10.1080/07366299.2015.1087209 | DGA LANL | 2 | Ether, Amide, Diglycolamide
6022 | 1 | CCCCCCCCCCCCN(CCCCCCCCCCCC)C(=O)COCC(=O)N(CCCCCCCCCCCC)CCCCCCCCCCCC | 0.009955303 | 1,2-dichloroethane |  | 1 | 0 | U(VI) | 0 | HNO3 | 1 | 298.15 | 0.007681551 | -2.114551 | https://doi.org/10.1080/07366299.2015.1087209 | DGA LANL | 0 | Ether, Amide, Diglycolamide
6023 | 1 | CCCCCCCCCCCCN(CCCCCCCCCCCC)C(=O)COCC(=O)N(CCCCCCCCCCCC)CCCCCCCCCCCC | 0.02002426 | 1,2-dichloroethane |  | 1 | 0 | U(VI) | 0 | HNO3 | 1 | 298.15 | 0.02562529 | -1.591331 | https://doi.org/10.1080/07366299.2015.1087209 | DGA LANL | 0 | Ether, Amide, Diglycolamide
6024 | 1 | CCCCCCCCCCCCN(CCCCCCCCCCCC)C(=O)COCC(=O)N(CCCCCCCCCCCC)CCCCCCCCCCCC | 0.04993943 | 1,2-dichloroethane |  | 1 | 0 | U(VI) | 0 | HNO3 | 1 | 298.15 | 0.1 | -1 | https://doi.org/10.1080/07366299.2015.1087209 | DGA LANL | 0 | Ether, Amide, Diglycolamide
6025 | 1 | CCCCCCCCCCCCN(CCCCCCCCCCCC)C(=O)COCC(=O)N(CCCCCCCCCCCC)CCCCCCCCCCCC | 0.09977626 | 1,2-dichloroethane |  | 1 | 0 | U(VI) | 0 | HNO3 | 1 | 298.15 | 0.3359818 | -0.4736842 | https://doi.org/10.1080/07366299.2015.1087209 | DGA LANL | 1 | Ether, Amide, Diglycolamide
6026 | 1 | CN(C(=O)COCC(=O)N(C)c1ccccc1)c1ccccc1 | 0.09977626 | 1,2-dichloroethane |  | 1 | 0 | U(VI) | 0 | HNO3 | 1 | 298.15 | 0.01195087 | -1.922601 | https://doi.org/10.1080/07366299.2015.1087209 | DGA LANL | 0 | Ether, Amide
6027 | 1 | CN(C(=O)COCC(=O)N(C)c1ccccc1)c1ccccc1 | 0.2006916 | 1,2-dichloroethane |  | 1 | 0 | U(VI) | 0 | HNO3 | 1 | 298.15 | 0.047986 | -1.318885 | https://doi.org/10.1080/07366299.2015.1087209 | DGA LANL | 0 | Ether, Amide
6028 | 1 | CN(C(=O)COCC(=O)N(C)c1ccccc1)c1ccccc1 | 0.3003492 | 1,2-dichloroethane |  | 1 | 0 | U(VI) | 0 | HNO3 | 1 | 298.15 | 0.1051167 | -0.9783282 | https://doi.org/10.1080/07366299.2015.1087209 | DGA LANL | 1 | Ether, Amide
6029 | 1 | CN(C(=O)COCC(=O)N(C)c1ccccc1)c1ccccc1 | 0.5005141 | 1,2-dichloroethane |  | 1 | 0 | U(VI) | 0 | HNO3 | 1 | 298.15 | 0.2997645 | -0.5232198 | https://doi.org/10.1080/07366299.2015.1087209 | DGA LANL | 1 | Ether, Amide
6030 | 1 | O=C(COCC(=O)N(c1ccccc1)c1ccccc1)N(c1ccccc1)c1ccccc1 | 0.09977626 | 1,2-dichloroethane |  | 1 | 0 | U(VI) | 0 | HNO3 | 1 | 298.15 | 0.00281136 | -2.551084 | https://doi.org/10.1080/07366299.2015.1087209 | DGA LANL | 0 | Ether, Amide
6031 | 1 | CCCCC(CC)CN(CC(CC)CCCC)C(=O)COCC(=O)N(CC(CC)CCCC)CC(CC)CCCC | 0.03973944 | 1,2-dichloroethane |  | 1 | 0 | U(VI) | 0 | HNO3 | 1 | 298.15 | 0.05900623 | -1.229102 | https://doi.org/10.1080/07366299.2015.1087209 | DGA LANL | 0 | Ether, Amide, Diglycolamide
6032 | 1 | CCCCC(CC)CN(CC(CC)CCCC)C(=O)COCC(=O)N(CC(CC)CCCC)CC(CC)CCCC | 0.09977626 | 1,2-dichloroethane |  | 1 | 0 | U(VI) | 0 | HNO3 | 1 | 298.15 | 0.2302656 | -0.6377709 | https://doi.org/10.1080/07366299.2015.1087209 | DGA LANL | 1 | Ether, Amide, Diglycolamide
6033 | 1 | CCCCC(CC)CN(CC(CC)CCCC)C(=O)COCC(=O)N(CC(CC)CCCC)CC(CC)CCCC | 0.1993475 | 1,2-dichloroethane |  | 1 | 0 | U(VI) | 0 | HNO3 | 1 | 298.15 | 0.8074595 | -0.09287926 | https://doi.org/10.1080/07366299.2015.1087209 | DGA LANL | 1 | Ether, Amide, Diglycolamide
6034 | 1 | CCCCC(CC)CN(CC(CC)CCCC)C(=O)COCC(=O)N(CC(CC)CCCC)CC(CC)CCCC | 0.3003492 | 1,2-dichloroethane |  | 1 | 0 | U(VI) | 0 | HNO3 | 1 | 298.15 | 1.743757 | 0.2414861 | https://doi.org/10.1080/07366299.2015.1087209 | DGA LANL | 2 | Ether, Amide, Diglycolamide
6035 | 1 | CCCCCCN(CCCCCC)C(=O)COCC(=O)N(CCCCCC)CCCCCC | 0.01978001 | n-dodecane |  | 1 | 0 | U(VI) | 0 | HNO3 | 1 | 298.15 | 0.005937631 | -2.226387 | https://doi.org/10.1080/07366299.2015.1087209 | DGA LANL | 0 | Ether, Amide, Diglycolamide
6036 | 1 | CCCCCCN(CCCCCC)C(=O)COCC(=O)N(CCCCCC)CCCCCC | 0.03963813 | n-dodecane |  | 1 | 0 | U(VI) | 0 | HNO3 | 1 | 298.15 | 0.04277445 | -1.368816 | https://doi.org/10.1080/07366299.2015.1087209 | DGA LANL | 0 | Ether, Amide, Diglycolamide
6037 | 1 | CCCCCCN(CCCCCC)C(=O)COCC(=O)N(CCCCCC)CCCCCC | 0.09913486 | n-dodecane |  | 1 | 0 | U(VI) | 0 | HNO3 | 1 | 298.15 | 0.4760594 | -0.3223388 | https://doi.org/10.1080/07366299.2015.1087209 | DGA LANL | 1 | Ether, Amide, Diglycolamide
6038 | 1 | CCCCCCCCN(CCCCCCCC)C(=O)COCC(=O)N(CCCCCCCC)CCCCCCCC | 0.01728765 | n-dodecane |  | 1 | 0 | U(VI) | 0 | HNO3 | 1 | 298.15 | 0.003189687 | -2.496252 | https://doi.org/10.1080/07366299.2015.1087209 | DGA LANL | 0 | Ether, Amide, Diglycolamide
6039 | 1 | CCCCCCCCN(CCCCCCCC)C(=O)COCC(=O)N(CCCCCCCC)CCCCCCCC | 0.01728765 | n-dodecane |  | 1 | 0 | U(VI) | 0 | HNO3 | 1 | 298.15 | 0.003513396 | -2.454273 | https://doi.org/10.1080/07366299.2015.1087209 | DGA LANL | 0 | Ether, Amide, Diglycolamide
6040 | 1 | CCCCCCCCN(CCCCCCCC)C(=O)COCC(=O)N(CCCCCCCC)CCCCCCCC | 0.0434246 | n-dodecane |  | 1 | 0 | U(VI) | 0 | HNO3 | 1 | 298.15 | 0.03674662 | -1.434783 | https://doi.org/10.1080/07366299.2015.1087209 | DGA LANL | 0 | Ether, Amide, Diglycolamide
6041 | 1 | CCCCCCCCN(CCCCCCCC)C(=O)COCC(=O)N(CCCCCCCC)CCCCCCCC | 0.04323635 | n-dodecane |  | 1 | 0 | U(VI) | 0 | HNO3 | 1 | 298.15 | 0.04047589 | -1.392804 | https://doi.org/10.1080/07366299.2015.1087209 | DGA LANL | 0 | Ether, Amide, Diglycolamide
6042 | 1 | CCCCCCCCN(CCCCCCCC)C(=O)COCC(=O)N(CCCCCCCC)CCCCCCCC | 0.09956649 | n-dodecane |  | 1 | 0 | U(VI) | 0 | HNO3 | 1 | 298.15 | 0.8045392 | -0.09445277 | https://doi.org/10.1080/07366299.2015.1087209 | DGA LANL | 1 | Ether, Amide, Diglycolamide
6043 | 1 | CCCCCCCCCCN(CCCCCCCCCC)C(=O)COCC(=O)N(CCCCCCCCCC)CCCCCCCCCC | 0.01986613 | n-dodecane |  | 1 | 0 | U(VI) | 0 | HNO3 | 1 | 298.15 | 0.004567412 | -2.34033 | https://doi.org/10.1080/07366299.2015.1087209 | DGA LANL | 0 | Ether, Amide, Diglycolamide
6044 | 1 | CCCCCCCCCCN(CCCCCCCCCC)C(=O)COCC(=O)N(CCCCCCCCCC)CCCCCCCCCC | 0.03981072 | n-dodecane |  | 1 | 0 | U(VI) | 0 | HNO3 | 1 | 298.15 | 0.0271196 | -1.566717 | https://doi.org/10.1080/07366299.2015.1087209 | DGA LANL | 0 | Ether, Amide, Diglycolamide
6045 | 1 | CCCCCCCCCCN(CCCCCCCCCC)C(=O)COCC(=O)N(CCCCCCCCCC)CCCCCCCCCC | 0.09956649 | n-dodecane |  | 1 | 0 | U(VI) | 0 | HNO3 | 1 | 298.15 | 0.3167741 | -0.4992504 | https://doi.org/10.1080/07366299.2015.1087209 | DGA LANL | 1 | Ether, Amide, Diglycolamide
6046 | 1 | CCCCCCCCCCN(CCCCCCCCCC)C(=O)COCC(=O)N(CCCCCCCCCC)CCCCCCCCCC | 0.1978001 | n-dodecane |  | 1 | 0 | U(VI) | 0 | HNO3 | 1 | 298.15 | 1.407427 | 0.1484258 | https://doi.org/10.1080/07366299.2015.1087209 | DGA LANL | 2 | Ether, Amide, Diglycolamide
6047 | 1 | CCCCCCCCCCCCN(CCCCCCCCCCCC)C(=O)COCC(=O)N(CCCCCCCCCCCC)CCCCCCCCCCCC | 0.01986613 | n-dodecane |  | 1 | 0 | U(VI) | 0 | HNO3 | 1 | 298.15 | 0.003189687 | -2.496252 | https://doi.org/10.1080/07366299.2015.1087209 | DGA LANL | 0 | Ether, Amide, Diglycolamide
6048 | 1 | CCCCCCCCCCCCN(CCCCCCCCCCCC)C(=O)COCC(=O)N(CCCCCCCCCCCC)CCCCCCCCCCCC | 0.03981072 | n-dodecane |  | 1 | 0 | U(VI) | 0 | HNO3 | 1 | 298.15 | 0.02378548 | -1.623688 | https://doi.org/10.1080/07366299.2015.1087209 | DGA LANL | 0 | Ether, Amide, Diglycolamide
6049 | 1 | CCCCCCCCCCCCN(CCCCCCCCCCCC)C(=O)COCC(=O)N(CCCCCCCCCCCC)CCCCCCCCCCCC | 0.09956649 | n-dodecane |  | 1 | 0 | U(VI) | 0 | HNO3 | 1 | 298.15 | 0.2592944 | -0.5862069 | https://doi.org/10.1080/07366299.2015.1087209 | DGA LANL | 1 | Ether, Amide, Diglycolamide
6050 | 1 | CCCCC(CC)CN(CC(CC)CCCC)C(=O)COCC(=O)N(CC(CC)CCCC)CC(CC)CCCC | 0.03963813 | n-dodecane |  | 1 | 0 | U(VI) | 0 | HNO3 | 1 | 298.15 | 0.007203959 | -2.142429 | https://doi.org/10.1080/07366299.2015.1087209 | DGA LANL | 0 | Ether, Amide, Diglycolamide
6051 | 1 | CCCCC(CC)CN(CC(CC)CCCC)C(=O)COCC(=O)N(CC(CC)CCCC)CC(CC)CCCC | 0.09956649 | n-dodecane |  | 1 | 0 | U(VI) | 0 | HNO3 | 1 | 298.15 | 0.05013603 | -1.29985 | https://doi.org/10.1080/07366299.2015.1087209 | DGA LANL | 0 | Ether, Amide, Diglycolamide
6052 | 1 | CCCCC(CC)CN(CC(CC)CCCC)C(=O)COCC(=O)N(CC(CC)CCCC)CC(CC)CCCC | 0.1978001 | n-dodecane |  | 1 | 0 | U(VI) | 0 | HNO3 | 1 | 298.15 | 0.2436725 | -0.6131934 | https://doi.org/10.1080/07366299.2015.1087209 | DGA LANL | 1 | Ether, Amide, Diglycolamide
6053 | 1 | CCCCC(CC)CN(CC(CC)CCCC)C(=O)COCC(=O)N(CC(CC)CCCC)CC(CC)CCCC | 0.2975671 | n-dodecane |  | 1 | 0 | U(VI) | 0 | HNO3 | 1 | 298.15 | 0.6188768 | -0.2083958 | https://doi.org/10.1080/07366299.2015.1087209 | DGA LANL | 1 | Ether, Amide, Diglycolamide
6058 | 1 | CCCCCN(CCCCC)C(=O)COCC(=O)N(CCCCC)CCCCC | 0.01992169 | nitrobenzene |  | 1 | 0 | U(VI) | 0 | HNO3 | 1 | 298.15 | 0.940113 | -0.02681992 | https://doi.org/10.1080/07366299.2015.1087209 | DGA LANL | 1 | Ether, Amide, Diglycolamide
6059 | 1 | CCCCCN(CCCCC)C(=O)COCC(=O)N(CCCCC)CCCCC | 0.03977544 | nitrobenzene |  | 1 | 0 | U(VI) | 0 | HNO3 | 1 | 298.15 | 2.057832 | 0.31341 | https://doi.org/10.1080/07366299.2015.1087209 | DGA LANL | 2 | Ether, Amide, Diglycolamide
6060 | 1 | CCCCCN(CCCCC)C(=O)COCC(=O)N(CCCCC)CCCCC | 0.09955775 | nitrobenzene |  | 1 | 0 | U(VI) | 0 | HNO3 | 1 | 298.15 | 4.227208 | 0.6260536 | https://doi.org/10.1080/07366299.2015.1087209 | DGA LANL | 2 | Ether, Amide, Diglycolamide
6061 | 1 | CCCCCN(CCCCC)C(=O)COCC(=O)N(CCCCC)CCCCC | 0.009977863 | nitrobenzene |  | 1 | 0 | U(VI) | 0 | HNO3 | 1 | 298.15 | 0.4002201 | -0.3977011 | https://doi.org/10.1080/07366299.2015.1087209 | DGA LANL | 1 | Ether, Amide, Diglycolamide
6062 | 1 | CCCCCCN(CCCCCC)C(=O)COCC(=O)N(CCCCCC)CCCCCC | 0.009911746 | nitrobenzene |  | 1 | 0 | U(VI) | 0 | HNO3 | 1 | 298.15 | 0.3863431 | -0.4130268 | https://doi.org/10.1080/07366299.2015.1087209 | DGA LANL | 1 | Ether, Amide, Diglycolamide
6063 | 1 | CCCCCCN(CCCCCC)C(=O)COCC(=O)N(CCCCCC)CCCCCC | 0.01992169 | nitrobenzene |  | 1 | 0 | U(VI) | 0 | HNO3 | 1 | 298.15 | 0.7240526 | -0.1402299 | https://doi.org/10.1080/07366299.2015.1087209 | DGA LANL | 1 | Ether, Amide, Diglycolamide
6064 | 1 | CCCCCCN(CCCCCC)C(=O)COCC(=O)N(CCCCCC)CCCCCC | 0.03977544 | nitrobenzene |  | 1 | 0 | U(VI) | 0 | HNO3 | 1 | 298.15 | 2.131747 | 0.3287356 | https://doi.org/10.1080/07366299.2015.1087209 | DGA LANL | 2 | Ether, Amide, Diglycolamide
6065 | 1 | CCCCCCCCN(CCCCCCCC)C(=O)COCC(=O)N(CCCCCCCC)CCCCCCCC | 0.009977863 | nitrobenzene |  | 1 | 0 | U(VI) | 0 | HNO3 | 1 | 298.15 | 0.4002201 | -0.3977011 | https://doi.org/10.1080/07366299.2015.1087209 | DGA LANL | 1 | Ether, Amide, Diglycolamide
6066 | 1 | CCCCCCCCN(CCCCCCCC)C(=O)COCC(=O)N(CCCCCCCC)CCCCCCCC | 0.01992169 | nitrobenzene |  | 1 | 0 | U(VI) | 0 | HNO3 | 1 | 298.15 | 0.7447845 | -0.1279693 | https://doi.org/10.1080/07366299.2015.1087209 | DGA LANL | 1 | Ether, Amide, Diglycolamide
6067 | 1 | CCCCCCCCN(CCCCCCCC)C(=O)COCC(=O)N(CCCCCCCC)CCCCCCCC | 0.03977544 | nitrobenzene |  | 1 | 0 | U(VI) | 0 | HNO3 | 1 | 298.15 | 1.944862 | 0.2888889 | https://doi.org/10.1080/07366299.2015.1087209 | DGA LANL | 2 | Ether, Amide, Diglycolamide
6068 | 1 | CCCCCCCCN(CCCCCCCC)C(=O)COCC(=O)N(CCCCCCCC)CCCCCCCC | 0.09889804 | nitrobenzene |  | 1 | 0 | U(VI) | 0 | HNO3 | 1 | 298.15 | 5.566649 | 0.7455939 | https://doi.org/10.1080/07366299.2015.1087209 | DGA LANL | 2 | Ether, Amide, Diglycolamide
6069 | 1 | CCCCCCCCCCN(CCCCCCCCCC)C(=O)COCC(=O)N(CCCCCCCCCC)CCCCCCCCCC | 0.02005458 | nitrobenzene |  | 1 | 0 | U(VI) | 0 | HNO3 | 1 | 298.15 | 0.940113 | -0.02681992 | https://doi.org/10.1080/07366299.2015.1087209 | DGA LANL | 1 | Ether, Amide, Diglycolamide
6070 | 1 | CCCCCCCCCCN(CCCCCCCCCC)C(=O)COCC(=O)N(CCCCCCCCCC)CCCCCCCCCC | 0.03977544 | nitrobenzene |  | 1 | 0 | U(VI) | 0 | HNO3 | 1 | 298.15 | 1.958637 | 0.291954 | https://doi.org/10.1080/07366299.2015.1087209 | DGA LANL | 2 | Ether, Amide, Diglycolamide
6071 | 1 | CCCCCCCCCCN(CCCCCCCCCC)C(=O)COCC(=O)N(CCCCCCCCCC)CCCCCCCCCC | 0.09889804 | nitrobenzene |  | 1 | 0 | U(VI) | 0 | HNO3 | 1 | 298.15 | 5.645782 | 0.7517241 | https://doi.org/10.1080/07366299.2015.1087209 | DGA LANL | 2 | Ether, Amide, Diglycolamide
6072 | 1 | CCCCCCCCCCCCN(CCCCCCCCCCCC)C(=O)COCC(=O)N(CCCCCCCCCCCC)CCCCCCCCCCCC | 0.009977863 | nitrobenzene |  | 1 | 0 | U(VI) | 0 | HNO3 | 1 | 298.15 | 0.4002201 | -0.3977011 | https://doi.org/10.1080/07366299.2015.1087209 | DGA LANL | 1 | Ether, Amide, Diglycolamide
6073 | 1 | CCCCCCCCCCCCN(CCCCCCCCCCCC)C(=O)COCC(=O)N(CCCCCCCCCCCC)CCCCCCCCCCCC | 0.02005458 | nitrobenzene |  | 1 | 0 | U(VI) | 0 | HNO3 | 1 | 298.15 | 0.940113 | -0.02681992 | https://doi.org/10.1080/07366299.2015.1087209 | DGA LANL | 1 | Ether, Amide, Diglycolamide
6074 | 1 | CCCCCCCCCCCCN(CCCCCCCCCCCC)C(=O)COCC(=O)N(CCCCCCCCCCCC)CCCCCCCCCCCC | 0.04986391 | nitrobenzene |  | 1 | 0 | U(VI) | 0 | HNO3 | 1 | 298.15 | 2.561115 | 0.4084291 | https://doi.org/10.1080/07366299.2015.1087209 | DGA LANL | 2 | Ether, Amide, Diglycolamide
6075 | 1 | CCCCCCCCCCCCN(CCCCCCCCCCCC)C(=O)COCC(=O)N(CCCCCCCCCCCC)CCCCCCCCCCCC | 0.09955775 | nitrobenzene |  | 1 | 0 | U(VI) | 0 | HNO3 | 1 | 298.15 | 5.078636 | 0.7057471 | https://doi.org/10.1080/07366299.2015.1087209 | DGA LANL | 2 | Ether, Amide, Diglycolamide
6076 | 1 | CN(C(=O)COCC(=O)N(C)c1ccccc1)c1ccccc1 | 0.01992169 | nitrobenzene |  | 1 | 0 | U(VI) | 0 | HNO3 | 1 | 298.15 | 0.02877424 | -1.540996 | https://doi.org/10.1080/07366299.2015.1087209 | DGA LANL | 0 | Ether, Amide
6077 | 1 | CN(C(=O)COCC(=O)N(C)c1ccccc1)c1ccccc1 | 0.04004077 | nitrobenzene |  | 1 | 0 | U(VI) | 0 | HNO3 | 1 | 298.15 | 0.0634306 | -1.197701 | https://doi.org/10.1080/07366299.2015.1087209 | DGA LANL | 0 | Ether, Amide
6078 | 1 | CN(C(=O)COCC(=O)N(C)c1ccccc1)c1ccccc1 | 0.09955775 | nitrobenzene |  | 1 | 0 | U(VI) | 0 | HNO3 | 1 | 298.15 | 0.1828391 | -0.737931 | https://doi.org/10.1080/07366299.2015.1087209 | DGA LANL | 1 | Ether, Amide
6079 | 1 | CN(C(=O)COCC(=O)N(C)c1ccccc1)c1ccccc1 | 0.1987759 | nitrobenzene |  | 1 | 0 | U(VI) | 0 | HNO3 | 1 | 298.15 | 0.4087843 | -0.3885057 | https://doi.org/10.1080/07366299.2015.1087209 | DGA LANL | 1 | Ether, Amide
6080 | 1 | CCCCC(CC)CN(CC(CC)CCCC)C(=O)COCC(=O)N(CC(CC)CCCC)CC(CC)CCCC | 0.01992169 | nitrobenzene |  | 1 | 0 | U(VI) | 0 | HNO3 | 1 | 298.15 | 0.3170658 | -0.4988506 | https://doi.org/10.1080/07366299.2015.1087209 | DGA LANL | 1 | Ether, Amide, Diglycolamide
6081 | 1 | CCCCC(CC)CN(CC(CC)CCCC)C(=O)COCC(=O)N(CC(CC)CCCC)CC(CC)CCCC | 0.09955775 | nitrobenzene |  | 1 | 0 | U(VI) | 0 | HNO3 | 1 | 298.15 | 1.067462 | 0.02835249 | https://doi.org/10.1080/07366299.2015.1087209 | DGA LANL | 2 | Ether, Amide, Diglycolamide
6082 | 1 | CCCCC(CC)CN(CC(CC)CCCC)C(=O)COCC(=O)N(CC(CC)CCCC)CC(CC)CCCC | 0.1987759 | nitrobenzene |  | 1 | 0 | U(VI) | 0 | HNO3 | 1 | 298.15 | 2.472313 | 0.3931034 | https://doi.org/10.1080/07366299.2015.1087209 | DGA LANL | 2 | Ether, Amide, Diglycolamide
6087 | 1 | CCCCCN(CCCCC)C(=O)COCC(=O)N(CCCCC)CCCCC | 0.02001932 | 1-octanol |  | 1 | 0 | U(VI) | 0 | HNO3 | 1 | 298.15 | 0.07024667 | -1.153374 | https://doi.org/10.1080/07366299.2015.1087209 | DGA LANL | 0 | Ether, Amide, Diglycolamide
6088 | 1 | CCCCCN(CCCCC)C(=O)COCC(=O)N(CCCCC)CCCCC | 0.03981072 | 1-octanol |  | 1 | 0 | U(VI) | 0 | HNO3 | 1 | 298.15 | 0.1383899 | -0.8588957 | https://doi.org/10.1080/07366299.2015.1087209 | DGA LANL | 1 | Ether, Amide, Diglycolamide
6089 | 1 | CCCCCN(CCCCC)C(=O)COCC(=O)N(CCCCC)CCCCC | 0.1 | 1-octanol |  | 1 | 0 | U(VI) | 0 | HNO3 | 1 | 298.15 | 0.4696552 | -0.3282209 | https://doi.org/10.1080/07366299.2015.1087209 | DGA LANL | 1 | Ether, Amide, Diglycolamide
6090 | 1 | CCCCCN(CCCCC)C(=O)COCC(=O)N(CCCCC)CCCCC | 0.1988615 | 1-octanol |  | 1 | 0 | U(VI) | 0 | HNO3 | 1 | 298.15 | 1.244778 | 0.09509202 | https://doi.org/10.1080/07366299.2015.1087209 | DGA LANL | 2 | Ether, Amide, Diglycolamide
6091 | 1 | CCCCCCN(CCCCCC)C(=O)COCC(=O)N(CCCCCC)CCCCCC | 0.01988615 | 1-octanol |  | 1 | 0 | U(VI) | 0 | HNO3 | 1 | 298.15 | 0.07700219 | -1.113497 | https://doi.org/10.1080/07366299.2015.1087209 | DGA LANL | 0 | Ether, Amide, Diglycolamide
6092 | 1 | CCCCCCN(CCCCCC)C(=O)COCC(=O)N(CCCCCC)CCCCCC | 0.03981072 | 1-octanol |  | 1 | 0 | U(VI) | 0 | HNO3 | 1 | 298.15 | 0.1549473 | -0.809816 | https://doi.org/10.1080/07366299.2015.1087209 | DGA LANL | 1 | Ether, Amide, Diglycolamide
6093 | 1 | CCCCCCN(CCCCCC)C(=O)COCC(=O)N(CCCCCC)CCCCCC | 0.09867404 | 1-octanol |  | 1 | 0 | U(VI) | 0 | HNO3 | 1 | 298.15 | 0.4696552 | -0.3282209 | https://doi.org/10.1080/07366299.2015.1087209 | DGA LANL | 1 | Ether, Amide, Diglycolamide
6094 | 1 | CCCCCCCCN(CCCCCCCC)C(=O)COCC(=O)N(CCCCCCCC)CCCCCCCC | 0.01 | 1-octanol |  | 1 | 0 | U(VI) | 0 | HNO3 | 1 | 298.15 | 0.03417766 | -1.466258 | https://doi.org/10.1080/07366299.2015.1087209 | DGA LANL | 0 | Ether, Amide, Diglycolamide
6095 | 1 | CCCCCCCCN(CCCCCCCC)C(=O)COCC(=O)N(CCCCCCCC)CCCCCCCC | 0.02001932 | 1-octanol |  | 1 | 0 | U(VI) | 0 | HNO3 | 1 | 298.15 | 0.05643308 | -1.248466 | https://doi.org/10.1080/07366299.2015.1087209 | DGA LANL | 0 | Ether, Amide, Diglycolamide
6096 | 1 | CCCCCCCCN(CCCCCCCC)C(=O)COCC(=O)N(CCCCCCCC)CCCCCCCC | 0.04007731 | 1-octanol |  | 1 | 0 | U(VI) | 0 | HNO3 | 1 | 298.15 | 0.1236017 | -0.9079755 | https://doi.org/10.1080/07366299.2015.1087209 | DGA LANL | 1 | Ether, Amide, Diglycolamide
6097 | 1 | CCCCCCCCN(CCCCCCCC)C(=O)COCC(=O)N(CCCCCCCC)CCCCCCCC | 0.1 | 1-octanol |  | 1 | 0 | U(VI) | 0 | HNO3 | 1 | 298.15 | 0.3853804 | -0.4141104 | https://doi.org/10.1080/07366299.2015.1087209 | DGA LANL | 1 | Ether, Amide, Diglycolamide
6098 | 1 | CCCCCCCCCCN(CCCCCCCCCC)C(=O)COCC(=O)N(CCCCCCCCCC)CCCCCCCCCC | 0.09933481 | 1-octanol |  | 1 | 0 | U(VI) | 0 | HNO3 | 1 | 298.15 | 0.4284517 | -0.3680982 | https://doi.org/10.1080/07366299.2015.1087209 | DGA LANL | 1 | Ether, Amide, Diglycolamide
6099 | 1 | CCCCCCCCCCN(CCCCCCCCCC)C(=O)COCC(=O)N(CCCCCCCCCC)CCCCCCCCCC | 0.1988615 | 1-octanol |  | 1 | 0 | U(VI) | 0 | HNO3 | 1 | 298.15 | 1.176392 | 0.07055215 | https://doi.org/10.1080/07366299.2015.1087209 | DGA LANL | 2 | Ether, Amide, Diglycolamide
6100 | 1 | CCCCCCCCCCCCN(CCCCCCCCCCCC)C(=O)COCC(=O)N(CCCCCCCCCCCC)CCCCCCCCCCCC | 0.01 | 1-octanol |  | 1 | 0 | U(VI) | 0 | HNO3 | 1 | 298.15 | 0.03095976 | -1.509202 | https://doi.org/10.1080/07366299.2015.1087209 | DGA LANL | 0 | Ether, Amide, Diglycolamide
6101 | 1 | CCCCCCCCCCCCN(CCCCCCCCCCCC)C(=O)COCC(=O)N(CCCCCCCCCCCC)CCCCCCCCCCCC | 0.02001932 | 1-octanol |  | 1 | 0 | U(VI) | 0 | HNO3 | 1 | 298.15 | 0.06499552 | -1.187117 | https://doi.org/10.1080/07366299.2015.1087209 | DGA LANL | 0 | Ether, Amide, Diglycolamide
6102 | 1 | CCCCCCCCCCCCN(CCCCCCCCCCCC)C(=O)COCC(=O)N(CCCCCCCCCCCC)CCCCCCCCCCCC | 0.04995175 | 1-octanol |  | 1 | 0 | U(VI) | 0 | HNO3 | 1 | 298.15 | 0.1651169 | -0.7822086 | https://doi.org/10.1080/07366299.2015.1087209 | DGA LANL | 1 | Ether, Amide, Diglycolamide
6103 | 1 | CCCCCCCCCCCCN(CCCCCCCCCCCC)C(=O)COCC(=O)N(CCCCCCCCCCCC)CCCCCCCCCCCC | 0.09933481 | 1-octanol |  | 1 | 0 | U(VI) | 0 | HNO3 | 1 | 298.15 | 0.4135847 | -0.3834356 | https://doi.org/10.1080/07366299.2015.1087209 | DGA LANL | 1 | Ether, Amide, Diglycolamide
6104 | 1 | CCCCC(CC)CN(CC(CC)CCCC)C(=O)COCC(=O)N(CC(CC)CCCC)CC(CC)CCCC | 0.04007731 | 1-octanol |  | 1 | 0 | U(VI) | 0 | HNO3 | 1 | 298.15 | 0.07700219 | -1.113497 | https://doi.org/10.1080/07366299.2015.1087209 | DGA LANL | 0 | Ether, Amide, Diglycolamide
6105 | 1 | CCCCC(CC)CN(CC(CC)CCCC)C(=O)COCC(=O)N(CC(CC)CCCC)CC(CC)CCCC | 0.1 | 1-octanol |  | 1 | 0 | U(VI) | 0 | HNO3 | 1 | 298.15 | 0.228505 | -0.6411043 | https://doi.org/10.1080/07366299.2015.1087209 | DGA LANL | 1 | Ether, Amide, Diglycolamide
6106 | 1 | CCCCC(CC)CN(CC(CC)CCCC)C(=O)COCC(=O)N(CC(CC)CCCC)CC(CC)CCCC | 0.1988615 | 1-octanol |  | 1 | 0 | U(VI) | 0 | HNO3 | 1 | 298.15 | 0.6453807 | -0.190184 | https://doi.org/10.1080/07366299.2015.1087209 | DGA LANL | 1 | Ether, Amide, Diglycolamide
6107 | 1 | CCCCC(CC)CN(CC(CC)CCCC)C(=O)COCC(=O)N(CC(CC)CCCC)CC(CC)CCCC | 0.2987874 | 1-octanol |  | 1 | 0 | U(VI) | 0 | HNO3 | 1 | 298.15 | 1.271436 | 0.1042945 | https://doi.org/10.1080/07366299.2015.1087209 | DGA LANL | 2 | Ether, Amide, Diglycolamide
6112 | 1 | CCCCCN(CCCCC)C(=O)COCC(=O)N(CCCCC)CCCCC | 0.03991787 | toluene |  | 1 | 0 | U(VI) | 0 | HNO3 | 1 | 298.15 | 0.01328791 | -1.876543 | https://doi.org/10.1080/07366299.2015.1087209 | DGA LANL | 0 | Ether, Amide, Diglycolamide
6113 | 1 | CCCCCN(CCCCC)C(=O)COCC(=O)N(CCCCC)CCCCC | 0.100449 | toluene |  | 1 | 0 | U(VI) | 0 | HNO3 | 1 | 298.15 | 0.1089023 | -0.962963 | https://doi.org/10.1080/07366299.2015.1087209 | DGA LANL | 1 | Ether, Amide, Diglycolamide
6114 | 1 | CCCCCN(CCCCC)C(=O)COCC(=O)N(CCCCC)CCCCC | 0.1993475 | toluene |  | 1 | 0 | U(VI) | 0 | HNO3 | 1 | 298.15 | 0.6390805 | -0.1944444 | https://doi.org/10.1080/07366299.2015.1087209 | DGA LANL | 1 | Ether, Amide, Diglycolamide
6115 | 1 | CCCCCN(CCCCC)C(=O)COCC(=O)N(CCCCC)CCCCC | 0.2996772 | toluene |  | 1 | 0 | U(VI) | 0 | HNO3 | 1 | 298.15 | 2.185275 | 0.3395062 | https://doi.org/10.1080/07366299.2015.1087209 | DGA LANL | 2 | Ether, Amide, Diglycolamide
6116 | 1 | CCCCCCN(CCCCCC)C(=O)COCC(=O)N(CCCCCC)CCCCCC | 0.03973944 | toluene |  | 1 | 0 | U(VI) | 0 | HNO3 | 1 | 298.15 | 0.01621349 | -1.790123 | https://doi.org/10.1080/07366299.2015.1087209 | DGA LANL | 0 | Ether, Amide, Diglycolamide
6117 | 1 | CCCCCCN(CCCCCC)C(=O)COCC(=O)N(CCCCCC)CCCCCC | 0.1 | toluene |  | 1 | 0 | U(VI) | 0 | HNO3 | 1 | 298.15 | 0.1089023 | -0.962963 | https://doi.org/10.1080/07366299.2015.1087209 | DGA LANL | 1 | Ether, Amide, Diglycolamide
6118 | 1 | CCCCCCN(CCCCCC)C(=O)COCC(=O)N(CCCCCC)CCCCCC | 0.1984565 | toluene |  | 1 | 0 | U(VI) | 0 | HNO3 | 1 | 298.15 | 0.554405 | -0.2561728 | https://doi.org/10.1080/07366299.2015.1087209 | DGA LANL | 1 | Ether, Amide, Diglycolamide
6119 | 1 | CCCCCCCCN(CCCCCCCC)C(=O)COCC(=O)N(CCCCCCCC)CCCCCCCC | 0.1993475 | toluene |  | 1 | 0 | U(VI) | 0 | HNO3 | 1 | 298.15 | 0.3518004 | -0.4537037 | https://doi.org/10.1080/07366299.2015.1087209 | DGA LANL | 1 | Ether, Amide, Diglycolamide
6120 | 1 | CCCCCCCCCCN(CCCCCCCCCC)C(=O)COCC(=O)N(CCCCCCCCCC)CCCCCCCCCC | 0.04009709 | toluene |  | 1 | 0 | U(VI) | 0 | HNO3 | 1 | 298.15 | 0.0111249 | -1.953704 | https://doi.org/10.1080/07366299.2015.1087209 | DGA LANL | 0 | Ether, Amide, Diglycolamide
6121 | 1 | CCCCCCCCCCN(CCCCCCCCCC)C(=O)COCC(=O)N(CCCCCCCCCC)CCCCCCCCCC | 0.1 | toluene |  | 1 | 0 | U(VI) | 0 | HNO3 | 1 | 298.15 | 0.09248033 | -1.033951 | https://doi.org/10.1080/07366299.2015.1087209 | DGA LANL | 0 | Ether, Amide, Diglycolamide
6122 | 1 | CCCCCCCCCCN(CCCCCCCCCC)C(=O)COCC(=O)N(CCCCCCCCCC)CCCCCCCCCC | 0.1993475 | toluene |  | 1 | 0 | U(VI) | 0 | HNO3 | 1 | 298.15 | 0.4543677 | -0.3425926 | https://doi.org/10.1080/07366299.2015.1087209 | DGA LANL | 1 | Ether, Amide, Diglycolamide
6123 | 1 | CCCCCCCCCCN(CCCCCCCCCC)C(=O)COCC(=O)N(CCCCCCCCCC)CCCCCCCCCC | 0.2996772 | toluene |  | 1 | 0 | U(VI) | 0 | HNO3 | 1 | 298.15 | 1.328791 | 0.1234568 | https://doi.org/10.1080/07366299.2015.1087209 | DGA LANL | 2 | Ether, Amide, Diglycolamide
6124 | 1 | CCCCCCCCCCCCN(CCCCCCCCCCCC)C(=O)COCC(=O)N(CCCCCCCCCCCC)CCCCCCCCCCCC | 0.02002426 | toluene |  | 1 | 0 | U(VI) | 0 | HNO3 | 1 | 298.15 | 0.001950399 | -2.709877 | https://doi.org/10.1080/07366299.2015.1087209 | DGA LANL | 0 | Ether, Amide, Diglycolamide
6125 | 1 | CCCCCCCCCCCCN(CCCCCCCCCCCC)C(=O)COCC(=O)N(CCCCCCCCCCCC)CCCCCCCCCCCC | 0.03991787 | toluene |  | 1 | 0 | U(VI) | 0 | HNO3 | 1 | 298.15 | 0.007525636 | -2.123457 | https://doi.org/10.1080/07366299.2015.1087209 | DGA LANL | 0 | Ether, Amide, Diglycolamide
6126 | 1 | CCCCCCCCCCCCN(CCCCCCCCCCCC)C(=O)COCC(=O)N(CCCCCCCCCCCC)CCCCCCCCCCCC | 0.100449 | toluene |  | 1 | 0 | U(VI) | 0 | HNO3 | 1 | 298.15 | 0.07687807 | -1.114198 | https://doi.org/10.1080/07366299.2015.1087209 | DGA LANL | 0 | Ether, Amide, Diglycolamide
6127 | 1 | CCCCCCCCCCCCN(CCCCCCCCCCCC)C(=O)COCC(=O)N(CCCCCCCCCCCC)CCCCCCCCCCCC | 0.1993475 | toluene |  | 1 | 0 | U(VI) | 0 | HNO3 | 1 | 298.15 | 0.4479552 | -0.3487654 | https://doi.org/10.1080/07366299.2015.1087209 | DGA LANL | 1 | Ether, Amide, Diglycolamide
6128 | 1 | CCCCC(CC)CN(CC(CC)CCCC)C(=O)COCC(=O)N(CC(CC)CCCC)CC(CC)CCCC | 0.1 | toluene |  | 1 | 0 | U(VI) | 0 | HNO3 | 1 | 298.15 | 0.03230422 | -1.490741 | https://doi.org/10.1080/07366299.2015.1087209 | DGA LANL | 0 | Ether, Amide, Diglycolamide
6129 | 1 | CCCCC(CC)CN(CC(CC)CCCC)C(=O)COCC(=O)N(CC(CC)CCCC)CC(CC)CCCC | 0.1993475 | toluene |  | 1 | 0 | U(VI) | 0 | HNO3 | 1 | 298.15 | 0.1457405 | -0.8364198 | https://doi.org/10.1080/07366299.2015.1087209 | DGA LANL | 1 | Ether, Amide, Diglycolamide
6130 | 1 | CCCCC(CC)CN(CC(CC)CCCC)C(=O)COCC(=O)N(CC(CC)CCCC)CC(CC)CCCC | 0.3010227 | toluene |  | 1 | 0 | U(VI) | 0 | HNO3 | 1 | 298.15 | 0.3593814 | -0.4444444 | https://doi.org/10.1080/07366299.2015.1087209 | DGA LANL | 1 | Ether, Amide, Diglycolamide
6131 | 1 | CCCCC(CC)CN(CC(CC)CCCC)C(=O)COCC(=O)N(CC(CC)CCCC)CC(CC)CCCC | 0.4993943 | toluene |  | 1 | 0 | U(VI) | 0 | HNO3 | 1 | 298.15 | 1.319381 | 0.1203704 | https://doi.org/10.1080/07366299.2015.1087209 | DGA LANL | 2 | Ether, Amide, Diglycolamide
6132 | 1 | CCCCCCCCCCCCN(C)C(=O)C1CC(OC)CC(C(=O)N(C)CCCCCCCCCCCC)O1 | 0.025 | kerosene | 1-octanol | 0.5 | 0.5 | Am(III) | 0 | HNO3 | 0.9976526 | 295.15 | 80.96878 | 1.908318 | https://doi.org/10.1080/07366299.2017.1415670 | DGA LANL | 3 | Ether, Amide, Diglycolamide
6133 | 1 | CCCCCCCCCCCCN(C)C(=O)C1CC(OC)CC(C(=O)N(C)CCCCCCCCCCCC)O1 | 0.025 | kerosene | 1-octanol | 0.5 | 0.5 | Am(III) | 0 | HNO3 | 2.004108 | 295.15 | 28.30061 | 1.451796 | https://doi.org/10.1080/07366299.2017.1415670 | DGA LANL | 3 | Ether, Amide, Diglycolamide
6134 | 1 | CCCCCCCCCCCCN(C)C(=O)C1CC(OC)CC(C(=O)N(C)CCCCCCCCCCCC)O1 | 0.025 | kerosene | 1-octanol | 0.5 | 0.5 | Am(III) | 0 | HNO3 | 2.998826 | 295.15 | 11.19823 | 1.049149 | https://doi.org/10.1080/07366299.2017.1415670 | DGA LANL | 2 | Ether, Amide, Diglycolamide
6135 | 1 | CCCCCCCCCCCCN(C)C(=O)C1CC(OC)CC(C(=O)N(C)CCCCCCCCCCCC)O1 | 0.025 | kerosene | 1-octanol | 0.5 | 0.5 | Am(III) | 0 | HNO3 | 3.999413 | 295.15 | 9.027688 | 0.9555766 | https://doi.org/10.1080/07366299.2017.1415670 | DGA LANL | 2 | Ether, Amide, Diglycolamide
6136 | 1 | CCCCCCCCCCCCN(C)C(=O)C1CC(OC)CC(C(=O)N(C)CCCCCCCCCCCC)O1 | 0.025 | kerosene | 1-octanol | 0.6 | 0.4 | Am(III) | 0 | HNO3 | 1.000587 | 295.15 | 74.86712 | 1.874291 | https://doi.org/10.1080/07366299.2017.1415670 | DGA LANL | 3 | Ether, Amide, Diglycolamide
6137 | 1 | CCCCCCCCCCCCN(C)C(=O)C1CC(OC)CC(C(=O)N(C)CCCCCCCCCCCC)O1 | 0.025 | kerosene | 1-octanol | 0.6 | 0.4 | Am(III) | 0 | HNO3 | 2.001174 | 295.15 | 39.48283 | 1.596408 | https://doi.org/10.1080/07366299.2017.1415670 | DGA LANL | 3 | Ether, Amide, Diglycolamide
6138 | 1 | CCCCCCCCCCCCN(C)C(=O)C1CC(OC)CC(C(=O)N(C)CCCCCCCCCCCC)O1 | 0.025 | kerosene | 1-octanol | 0.6 | 0.4 | Am(III) | 0 | HNO3 | 3.001761 | 295.15 | 23.72664 | 1.375236 | https://doi.org/10.1080/07366299.2017.1415670 | DGA LANL | 3 | Ether, Amide, Diglycolamide
6139 | 1 | CCCCCCCCCCCCN(C)C(=O)C1CC(OC)CC(C(=O)N(C)CCCCCCCCCCCC)O1 | 0.025 | kerosene | 1-octanol | 0.7 | 0.3 | Am(III) | 0 | HNO3 | 0.9976526 | 295.15 | 86.43168 | 1.936673 | https://doi.org/10.1080/07366299.2017.1415670 | DGA LANL | 3 | Ether, Amide, Diglycolamide
6140 | 1 | CCCCCCCCCCCCN(C)C(=O)C1CC(OC)CC(C(=O)N(C)CCCCCCCCCCCC)O1 | 0.025 | kerosene | 1-octanol | 0.7 | 0.3 | Am(III) | 0 | HNO3 | 2.001174 | 295.15 | 75.85115 | 1.879962 | https://doi.org/10.1080/07366299.2017.1415670 | DGA LANL | 3 | Ether, Amide, Diglycolamide
6141 | 1 | CCCCCCCCCCCCN(C)C(=O)C1CC(OC)CC(C(=O)N(C)CCCCCCCCCCCC)O1 | 0.025 | kerosene | 1-octanol | 0.7 | 0.3 | Am(III) | 0 | HNO3 | 2.998826 | 295.15 | 36.2699 | 1.559546 | https://doi.org/10.1080/07366299.2017.1415670 | DGA LANL | 3 | Ether, Amide, Diglycolamide
6142 | 1 | CCCCCCCCCCCCN(C)C(=O)C1CC(OC)CC(C(=O)N(C)CCCCCCCCCCCC)O1 | 0.025 | kerosene | 1-octanol | 0.7 | 0.3 | Am(III) | 0 | HNO3 | 3.999413 | 295.15 | 44.69753 | 1.650284 | https://doi.org/10.1080/07366299.2017.1415670 | DGA LANL | 3 | Ether, Amide, Diglycolamide
6143 | 1 | CCCCCCCCCCCCN(C)C(=O)C1CC(OC)CC(C(=O)N(C)CCCCCCCCCCCC)O1 | 0.025 | kerosene | 1-octanol | 0.8 | 0.2 | Am(III) | 0 | HNO3 | 1.006455 | 295.15 | 215.5998 | 2.333648 | https://doi.org/10.1080/07366299.2017.1415670 | DGA LANL | 3 | Ether, Amide, Diglycolamide
6144 | 1 | CCCCCCCCCCCCN(C)C(=O)C1CC(OC)CC(C(=O)N(C)CCCCCCCCCCCC)O1 | 0.025 | kerosene | 1-octanol | 0.8 | 0.2 | Am(III) | 0 | HNO3 | 2.001174 | 295.15 | 101.7563 | 2.007561 | https://doi.org/10.1080/07366299.2017.1415670 | DGA LANL | 3 | Ether, Amide, Diglycolamide
6145 | 1 | CCCCCCCCCCCCN(C)C(=O)C1CC(OC)CC(C(=O)N(C)CCCCCCCCCCCC)O1 | 0.025 | kerosene | 1-octanol | 0.8 | 0.2 | Am(III) | 0 | HNO3 | 3.001761 | 295.15 | 51.93988 | 1.715501 | https://doi.org/10.1080/07366299.2017.1415670 | DGA LANL | 3 | Ether, Amide, Diglycolamide
6146 | 1 | CCCCCCCCCCCCN(C)C(=O)C1CC(OC)CC(C(=O)N(C)CCCCCCCCCCCC)O1 | 0.025 | kerosene | 1-octanol | 0.8 | 0.2 | Am(III) | 0 | HNO3 | 3.996479 | 295.15 | 78.88155 | 1.896975 | https://doi.org/10.1080/07366299.2017.1415670 | DGA LANL | 3 | Ether, Amide, Diglycolamide
6147 | 1 | CCCCCCCCCCCCN(C)C(=O)C1CC(OC)CC(C(=O)N(C)CCCCCCCCCCCC)O1 | 0.025 | kerosene | 1-octanol | 0.95 | 0.05 | Am(III) | 0 | HNO3 | 1.003521 | 295.15 | 329.5782 | 2.517958 | https://doi.org/10.1080/07366299.2017.1415670 | DGA LANL | 3 | Ether, Amide, Diglycolamide
6148 | 1 | CCCCCCCCCCCCN(C)C(=O)C1CC(OC)CC(C(=O)N(C)CCCCCCCCCCCC)O1 | 0.025 | kerosene | 1-octanol | 0.95 | 0.05 | Am(III) | 0 | HNO3 | 2.001174 | 295.15 | 671.4785 | 2.827032 | https://doi.org/10.1080/07366299.2017.1415670 | DGA LANL | 3 | Ether, Amide, Diglycolamide
6149 | 1 | CCCCCCCCCCCCN(C)C(=O)C1CC(OC)CC(C(=O)N(C)CCCCCCCCCCCC)O1 | 0.025 | kerosene | 1-octanol | 0.95 | 0.05 | Am(III) | 0 | HNO3 | 2.995892 | 295.15 | 785.3895 | 2.895085 | https://doi.org/10.1080/07366299.2017.1415670 | DGA LANL | 3 | Ether, Amide, Diglycolamide
6150 | 1 | CCCCCCCCN(CCCCCCCC)C(=O)COCC(=O)N(CCCCCCCC)CCCCCCCC | 0.025 | kerosene | 1-octanol | 0.95 | 0.05 | Am(III) | 0 | HNO3 | 1.004115 | 295.15 | 0.8844718 | -0.05331599 | https://doi.org/10.1080/07366299.2017.1415670 | DGA LANL | 1 | Ether, Amide, Diglycolamide
6151 | 1 | CCCCCCCCN(CCCCCCCC)C(=O)COCC(=O)N(CCCCCCCC)CCCCCCCC | 0.025 | kerosene | 1-octanol | 0.95 | 0.05 | Am(III) | 0 | HNO3 | 1.998354 | 295.15 | 12.18501 | 1.085826 | https://doi.org/10.1080/07366299.2017.1415670 | DGA LANL | 2 | Ether, Amide, Diglycolamide
6152 | 1 | CCCCCCCCN(CCCCCCCC)C(=O)COCC(=O)N(CCCCCCCC)CCCCCCCC | 0.025 | kerosene | 1-octanol | 0.95 | 0.05 | Am(III) | 0 | HNO3 | 2.995885 | 295.15 | 81.82271 | 1.912874 | https://doi.org/10.1080/07366299.2017.1415670 | DGA LANL | 3 | Ether, Amide, Diglycolamide
6153 | 1 | CCCCCCCCN(CCCCCCCC)C(=O)COCC(=O)N(CCCCCCCC)CCCCCCCC | 0.025 | kerosene | 1-octanol | 0.7 | 0.3 | Am(III) | 0 | HNO3 | 1.004633 | 295.15 | 0.6681235 | -0.1751433 | https://doi.org/10.1080/07366299.2017.1415670 | DGA LANL | 1 | Ether, Amide, Diglycolamide
6154 | 1 | CCCCCCCCN(CCCCCCCC)C(=O)COCC(=O)N(CCCCCCCC)CCCCCCCC | 0.025 | kerosene | 1-octanol | 0.7 | 0.3 | Am(III) | 0 | HNO3 | 2.001509 | 295.15 | 4.789572 | 0.6802967 | https://doi.org/10.1080/07366299.2017.1415670 | DGA LANL | 2 | Ether, Amide, Diglycolamide
6155 | 1 | CCCCCCCCN(CCCCCCCC)C(=O)COCC(=O)N(CCCCCCCC)CCCCCCCC | 0.025 | kerosene | 1-octanol | 0.7 | 0.3 | Am(III) | 0 | HNO3 | 2.999832 | 295.15 | 17.38549 | 1.240187 | https://doi.org/10.1080/07366299.2017.1415670 | DGA LANL | 3 | Ether, Amide, Diglycolamide
6156 | 1 | CCCCCCCCN(CCCCCCCC)C(=O)COCC(=O)N(CCCCCCCC)CCCCCCCC | 0.025 | kerosene | 1-octanol | 0.5 | 0.5 | Am(III) | 0 | HNO3 | 1.005091 | 295.15 | 1.132877 | 0.05418292 | https://doi.org/10.1080/07366299.2017.1415670 | DGA LANL | 2 | Ether, Amide, Diglycolamide
6157 | 1 | CCCCCCCCN(CCCCCCCC)C(=O)COCC(=O)N(CCCCCCCC)CCCCCCCC | 0.025 | kerosene | 1-octanol | 0.5 | 0.5 | Am(III) | 0 | HNO3 | 2.003414 | 295.15 | 5.062651 | 0.704378 | https://doi.org/10.1080/07366299.2017.1415670 | DGA LANL | 2 | Ether, Amide, Diglycolamide
6158 | 1 | CCCCCCCCN(CCCCCCCC)C(=O)COCC(=O)N(CCCCCCCC)CCCCCCCC | 0.025 | kerosene | 1-octanol | 0.5 | 0.5 | Am(III) | 0 | HNO3 | 2.999832 | 295.15 | 9.125187 | 0.9602418 | https://doi.org/10.1080/07366299.2017.1415670 | DGA LANL | 2 | Ether, Amide, Diglycolamide
6159 | 1 | CCCCCCCCN(CCCCCCCC)C(=O)COCC(=O)N(CCCCCCCC)CCCCCCCC | 0.025 | 1-octanol | kerosene | 0.7 | 0.3 | Am(III) | 0 | HNO3 | 1.005091 | 295.15 | 1.58005 | 0.1986707 | https://doi.org/10.1080/07366299.2017.1415670 | DGA LANL | 2 | Ether, Amide, Diglycolamide
6160 | 1 | CCCCCCCCN(CCCCCCCC)C(=O)COCC(=O)N(CCCCCCCC)CCCCCCCC | 0.025 | 1-octanol | kerosene | 0.7 | 0.3 | Am(III) | 0 | HNO3 | 2.001509 | 295.15 | 4.756489 | 0.6772865 | https://doi.org/10.1080/07366299.2017.1415670 | DGA LANL | 2 | Ether, Amide, Diglycolamide
6161 | 1 | CCCCCCCCN(CCCCCCCC)C(=O)COCC(=O)N(CCCCCCCC)CCCCCCCC | 0.025 | 1-octanol | kerosene | 0.7 | 0.3 | Am(III) | 0 | HNO3 | 2.999832 | 295.15 | 6.82048 | 0.833815 | https://doi.org/10.1080/07366299.2017.1415670 | DGA LANL | 2 | Ether, Amide, Diglycolamide
6162 | 1 | CCCCCCCCN(CCCCCCCC)C(=O)COCC(=O)N(CCCCCCCC)CCCCCCCC | 0.025 | 1-octanol |  | 1 | 0 | Am(III) | 0 | HNO3 | 1.005091 | 295.15 | 1.853124 | 0.2679044 | https://doi.org/10.1080/07366299.2017.1415670 | DGA LANL | 2 | Ether, Amide, Diglycolamide
6163 | 1 | CCCCCCCCN(CCCCCCCC)C(=O)COCC(=O)N(CCCCCCCC)CCCCCCCC | 0.025 | 1-octanol |  | 1 | 0 | Am(III) | 0 | HNO3 | 1.999604 | 295.15 | 3.890378 | 0.5899918 | https://doi.org/10.1080/07366299.2017.1415670 | DGA LANL | 2 | Ether, Amide, Diglycolamide
6164 | 1 | CCCCCCCCN(CCCCCCCC)C(=O)COCC(=O)N(CCCCCCCC)CCCCCCCC | 0.025 | 1-octanol |  | 1 | 0 | Am(III) | 0 | HNO3 | 2.997927 | 295.15 | 10.48202 | 1.020445 | https://doi.org/10.1080/07366299.2017.1415670 | DGA LANL | 2 | Ether, Amide, Diglycolamide
6165 | 1 | CCCCCCCCCCCCN(C)C(=O)C1CC(OC)CC(C(=O)N(C)CCCCCCCCCCCC)O1 | 0.003119027 | kerosene | 1-octanol | 0.7 | 0.3 | Am(III) | 0 | HNO3 | 3 | 295.15 | 0.1534781 | -0.8139535 | https://doi.org/10.1080/07366299.2017.1415670 | DGA LANL | 1 | Ether, Amide, Diglycolamide
6166 | 1 | CCCCCCCCCCCCN(C)C(=O)C1CC(OC)CC(C(=O)N(C)CCCCCCCCCCCC)O1 | 0.006261101 | kerosene | 1-octanol | 0.7 | 0.3 | Am(III) | 0 | HNO3 | 3 | 295.15 | 0.8965162 | -0.04744186 | https://doi.org/10.1080/07366299.2017.1415670 | DGA LANL | 1 | Ether, Amide, Diglycolamide
6167 | 1 | CCCCCCCCCCCCN(C)C(=O)C1CC(OC)CC(C(=O)N(C)CCCCCCCCCCCC)O1 | 0.0125339 | kerosene | 1-octanol | 0.7 | 0.3 | Am(III) | 0 | HNO3 | 3 | 295.15 | 6.37751 | 0.8046512 | https://doi.org/10.1080/07366299.2017.1415670 | DGA LANL | 2 | Ether, Amide, Diglycolamide
6168 | 1 | CCCCCCCCCCCCN(C)C(=O)C1CC(OC)CC(C(=O)N(C)CCCCCCCCCCCC)O1 | 0.02461208 | kerosene | 1-octanol | 0.7 | 0.3 | Am(III) | 0 | HNO3 | 3 | 295.15 | 37.57368 | 1.574884 | https://doi.org/10.1080/07366299.2017.1415670 | DGA LANL | 3 | Ether, Amide, Diglycolamide
6169 | 1 | CCCCCCCCCCCCNC(=O)c1cc(=O)cc(C(=O)NCCCCCCCCCCCC)o1 | 0.025 | kerosene | 1-octanol | 0.5 | 0.5 | Am(III) | 0 | HNO3 | 3.1 | 295.15 | 0.0002 | -3.69897 | https://doi.org/10.1080/07366299.2017.1415670 | DGA LANL | 0 | Amide
6170 | 1 | CCCCCCCCCCCCNC(=O)c1cc(=O)cc(C(=O)NCCCCCCCCCCCC)o1 | 0.049 | kerosene | 1-octanol | 0.5 | 0.5 | Am(III) | 0 | HNO3 | 3.1 | 295.15 | 0.0003 | -3.522879 | https://doi.org/10.1080/07366299.2017.1415670 | DGA LANL | 0 | Amide
6171 | 1 | CCCCCCCCCCCCNC(=O)c1cc(=O)cc(C(=O)NCCCCCCCCCCCC)o1 | 0.196 | kerosene | 1-octanol | 0.5 | 0.5 | Am(III) | 0 | HNO3 | 3.1 | 295.15 | 0.0012 | -2.920819 | https://doi.org/10.1080/07366299.2017.1415670 | DGA LANL | 0 | Amide
6172 | 1 | CC(C)(C)c1ccc(NC(=O)c2cc(=O)cc(C(=O)Nc3ccc(C(C)(C)C)cc3)o2)cc1 | 0.015 | 1-octanol |  | 1 | 0 | Am(III) | 0 | HNO3 | 3.1 | 295.15 | 0.0017 | -2.769551 | https://doi.org/10.1080/07366299.2017.1415670 | DGA LANL | 0 | Amide
6173 | 1 | CC(C)(C)c1ccc(NC(=O)c2cc(=O)cc(C(=O)Nc3ccc(C(C)(C)C)cc3)o2)cc1 | 0.016 | 1-octanol | kerosene | 0.9 | 0.1 | Am(III) | 0 | HNO3 | 3.1 | 295.15 | 0.0011 | -2.958607 | https://doi.org/10.1080/07366299.2017.1415670 | DGA LANL | 0 | Amide
6174 | 1 | CC(C)(C)c1ccc(NC(=O)c2cc(=O)cc(C(=O)Nc3ccc(C(C)(C)C)cc3)o2)cc1 | 0.006 | 1-octanol | kerosene | 0.7 | 0.3 | Am(III) | 0 | HNO3 | 3.1 | 295.15 | 0.0004 | -3.39794 | https://doi.org/10.1080/07366299.2017.1415670 | DGA LANL | 0 | Amide
6175 | 1 | CCCCCN(CCCCC)C(=O)COCC(=O)N(CCCCC)CCCCC | 0.1 | chloroform |  | 1 | 0 | Am(III) | 1e-06 | HNO3 | 1 | 298.15 | 0.1 | -1 | https://doi.org/10.1081/SEI-100001376 | DGA LANL | 1 | Ether, Amide, Diglycolamide
6177 | 1 | CCCCCCCCCCN(CCCCCCCCCC)C(=O)COCC(=O)N(CCCCCCCCCC)CCCCCCCCCC | 0.1 | chloroform |  | 1 | 0 | Am(III) | 1e-06 | HNO3 | 1 | 298.15 | 0.04 | -1.39794 | https://doi.org/10.1081/SEI-100001376 | DGA LANL | 0 | Ether, Amide, Diglycolamide
6178 | 1 | CCCCCCN(CCCCCC)C(=O)COCC(=O)N(CCCCCC)CCCCCC | 0.1 | chloroform |  | 1 | 0 | Am(III) | 1e-06 | HNO3 | 1 | 298.15 | 0.079 | -1.102373 | https://doi.org/10.1081/SEI-100001376 | DGA LANL | 0 | Ether, Amide, Diglycolamide
6179 | 1 | CCCN(CCC)C(=O)COCC(=O)N(CCC)CCC | 0.1 | chloroform |  | 1 | 0 | Am(III) | 1e-06 | HNO3 | 1 | 298.15 | 0.398 | -0.4001169 | https://doi.org/10.1081/SEI-100001376 | DGA LANL | 1 | Ether, Amide, Diglycolamide
6180 | 1 | CCCCCN(CCCCC)C(=O)COCC(=O)N(CCCCC)CCCCC | 0.1 | n-dodecane |  | 1 | 0 | Am(III) | 1e-06 | HNO3 | 1 | 298.15 | 100 | 2 | https://doi.org/10.1081/SEI-100001376 | DGA LANL | 3 | Ether, Amide, Diglycolamide
6181 | 1 | CCCCCCCCCCN(CCCCCCCCCC)C(=O)COCC(=O)N(CCCCCCCCCC)CCCCCCCCCC | 0.1 | n-dodecane |  | 1 | 0 | Am(III) | 1e-06 | HNO3 | 1 | 298.15 | 12.589 | 1.099991 | https://doi.org/10.1081/SEI-100001376 | DGA LANL | 2 | Ether, Amide, Diglycolamide
6182 | 1 | CCCCCCN(CCCCCC)C(=O)COCC(=O)N(CCCCCC)CCCCCC | 0.1 | n-dodecane |  | 1 | 0 | Am(III) | 1e-06 | HNO3 | 1 | 298.15 | 39.811 | 1.600003 | https://doi.org/10.1081/SEI-100001376 | DGA LANL | 3 | Ether, Amide, Diglycolamide
6183 | 1 | CCCCCN(CCCCC)C(=O)COCC(=O)N(CCCCC)CCCCC | 0.1 | n-hexane |  | 1 | 0 | Am(III) | 1e-06 | HNO3 | 1 | 298.15 | 100 | 2 | https://doi.org/10.1081/SEI-100001376 | DGA LANL | 3 | Ether, Amide, Diglycolamide
6184 | 1 | CCCCCCCCCCN(CCCCCCCCCC)C(=O)COCC(=O)N(CCCCCCCCCC)CCCCCCCCCC | 0.1 | n-hexane |  | 1 | 0 | Am(III) | 1e-06 | HNO3 | 1 | 298.15 | 12.589 | 1.099991 | https://doi.org/10.1081/SEI-100001376 | DGA LANL | 2 | Ether, Amide, Diglycolamide
6185 | 1 | CCCCCCN(CCCCCC)C(=O)COCC(=O)N(CCCCCC)CCCCCC | 0.1 | n-hexane |  | 1 | 0 | Am(III) | 1e-06 | HNO3 | 1 | 298.15 | 39.811 | 1.600003 | https://doi.org/10.1081/SEI-100001376 | DGA LANL | 3 | Ether, Amide, Diglycolamide
6186 | 1 | CCCCCN(CCCCC)C(=O)COCC(=O)N(CCCCC)CCCCC | 0.1 | toluene |  | 1 | 0 | Am(III) | 1e-06 | HNO3 | 1 | 298.15 | 0.631 | -0.1999706 | https://doi.org/10.1081/SEI-100001376 | DGA LANL | 1 | Ether, Amide, Diglycolamide
6188 | 1 | CCCCCCCCCCN(CCCCCCCCCC)C(=O)COCC(=O)N(CCCCCCCCCC)CCCCCCCCCC | 0.1 | toluene |  | 1 | 0 | Am(III) | 1e-06 | HNO3 | 1 | 298.15 | 0.158 | -0.8013429 | https://doi.org/10.1081/SEI-100001376 | DGA LANL | 1 | Ether, Amide, Diglycolamide
6189 | 1 | CCCCCCN(CCCCCC)C(=O)COCC(=O)N(CCCCCC)CCCCCC | 0.1 | toluene |  | 1 | 0 | Am(III) | 1e-06 | HNO3 | 1 | 298.15 | 0.398 | -0.4001169 | https://doi.org/10.1081/SEI-100001376 | DGA LANL | 1 | Ether, Amide, Diglycolamide
6190 | 1 | CCCCCCCCN(CCCCCCCC)C(=O)COCC(=O)N(CCCCCCCC)CCCCCCCC | 0.1 | n-dodecane |  | 1 | 0 | Th(IV) | 0.0002 | HNO3 | 0.02994492 | 298.15 | 0.1440577 | -0.8414634 | https://doi.org/10.1081/SEI-100001376 | DGA LANL | 1 | Ether, Amide, Diglycolamide
6191 | 1 | CCCCCCCCN(CCCCCCCC)C(=O)COCC(=O)N(CCCCCCCC)CCCCCCCC | 0.1 | n-dodecane |  | 1 | 0 | Th(IV) | 0.0002 | HNO3 | 0.02994492 | 298.15 | 0.1907602 | -0.7195122 | https://doi.org/10.1081/SEI-100001376 | DGA LANL | 1 | Ether, Amide, Diglycolamide
6192 | 1 | CCCCCCCCN(CCCCCCCC)C(=O)COCC(=O)N(CCCCCCCC)CCCCCCCC | 0.1 | n-dodecane |  | 1 | 0 | Th(IV) | 0.0002 | HNO3 | 0.1 | 298.15 | 0.2490815 | -0.6036585 | https://doi.org/10.1081/SEI-100001376 | DGA LANL | 1 | Ether, Amide, Diglycolamide
6193 | 1 | CCCCCCCCN(CCCCCCCC)C(=O)COCC(=O)N(CCCCCCCC)CCCCCCCC | 0.1 | n-dodecane |  | 1 | 0 | Th(IV) | 0.0002 | HNO3 | 0.1 | 298.15 | 0.2671956 | -0.5731707 | https://doi.org/10.1081/SEI-100001376 | DGA LANL | 1 | Ether, Amide, Diglycolamide
6194 | 1 | CCCCCCCCN(CCCCCCCC)C(=O)COCC(=O)N(CCCCCCCC)CCCCCCCC | 0.1 | n-dodecane |  | 1 | 0 | Th(IV) | 0.0002 | HNO3 | 0.9936066 | 298.15 | 118.3507 | 2.073171 | https://doi.org/10.1081/SEI-100001376 | DGA LANL | 3 | Ether, Amide, Diglycolamide
6195 | 1 | CCCCCCCCN(CCCCCCCC)C(=O)COCC(=O)N(CCCCCCCC)CCCCCCCC | 0.1 | n-dodecane |  | 1 | 0 | Th(IV) | 0.0002 | HNO3 | 0.9936066 | 298.15 | 180.3423 | 2.256098 | https://doi.org/10.1081/SEI-100001376 | DGA LANL | 3 | Ether, Amide, Diglycolamide
6196 | 1 | CCCCCCCCN(CCCCCCCC)C(=O)COCC(=O)N(CCCCCCCC)CCCCCCCC | 0.1 | n-dodecane |  | 1 | 0 | U(VI) | 0.0004 | HNO3 | 0.01006434 | 298.15 | 0.002561749 | -2.591463 | https://doi.org/10.1081/SEI-100001376 | DGA LANL | 0 | Ether, Amide, Diglycolamide
6197 | 1 | CCCCCCCCN(CCCCCCCC)C(=O)COCC(=O)N(CCCCCCCC)CCCCCCCC | 0.1 | n-dodecane |  | 1 | 0 | U(VI) | 0.0004 | HNO3 | 0.1 | 298.15 | 0.007766832 | -2.109756 | https://doi.org/10.1081/SEI-100001376 | DGA LANL | 0 | Ether, Amide, Diglycolamide
6198 | 1 | CCCCCCCCN(CCCCCCCC)C(=O)COCC(=O)N(CCCCCCCC)CCCCCCCC | 0.1 | n-dodecane |  | 1 | 0 | U(VI) | 0.0004 | HNO3 | 0.9936066 | 298.15 | 0.7766832 | -0.1097561 | https://doi.org/10.1081/SEI-100001376 | DGA LANL | 1 | Ether, Amide, Diglycolamide
6199 | 1 | CCCCCCCCN(CCCCCCCC)C(=O)COCC(=O)N(CCCCCCCC)CCCCCCCC | 0.1 | n-dodecane |  | 1 | 0 | U(VI) | 0.0004 | HNO3 | 2.994492 | 298.15 | 7.240292 | 0.8597561 | https://doi.org/10.1081/SEI-100001376 | DGA LANL | 2 | Ether, Amide, Diglycolamide
6200 | 1 | CCCCCCCCN(CCCCCCCC)C(=O)COCC(=O)N(CCCCCCCC)CCCCCCCC | 0.1 | n-dodecane |  | 1 | 0 | Np(V) | 0.004 | HNO3 | 1.006434 | 298.15 | 0.005391472 | -2.268293 | https://doi.org/10.1081/SEI-100001376 | DGA LANL | 0 | Ether, Amide, Diglycolamide
6201 | 1 | CCCCCCCCN(CCCCCCCC)C(=O)COCC(=O)N(CCCCCCCC)CCCCCCCC | 0.1 | n-dodecane |  | 1 | 0 | Np(V) | 0.004 | HNO3 | 2.994492 | 298.15 | 0.1305731 | -0.8841463 | https://doi.org/10.1081/SEI-100001376 | DGA LANL | 1 | Ether, Amide, Diglycolamide
6202 | 1 | CCCCCCCCN(CCCCCCCC)C(=O)COCC(=O)N(CCCCCCCC)CCCCCCCC | 0.1 | n-dodecane |  | 1 | 0 | Pu(VI) | 3e-07 | HNO3 | 0.03492814 | 298.15 | 0.3440213 | -0.4634146 | https://doi.org/10.1081/SEI-100001376 | DGA LANL | 1 | Ether, Amide, Diglycolamide
6203 | 1 | CCCCCCCCN(CCCCCCCC)C(=O)COCC(=O)N(CCCCCCCC)CCCCCCCC | 0.1 | n-dodecane |  | 1 | 0 | Pu(IV) | 3e-07 | HNO3 | 0.1343178 | 298.15 | 1.134692 | 0.05487805 | https://doi.org/10.1081/SEI-100001376 | DGA LANL | 2 | Ether, Amide, Diglycolamide
6204 | 1 | CCCCCCCCN(CCCCCCCC)C(=O)COCC(=O)N(CCCCCCCC)CCCCCCCC | 0.1 | n-dodecane |  | 1 | 0 | Pu(IV) | 3e-07 | HNO3 | 1.032589 | 298.15 | 9.192098 | 0.9634146 | https://doi.org/10.1081/SEI-100001376 | DGA LANL | 2 | Ether, Amide, Diglycolamide
6205 | 1 | CCCCCCCCN(CCCCCCCC)C(=O)COCC(=O)N(CCCCCCCC)CCCCCCCC | 0.1 | n-dodecane |  | 1 | 0 | Am(III) | 1e-06 | HNO3 | 0.05002238 | 298.15 | 0.005316303 | -2.27439 | https://doi.org/10.1081/SEI-100001376 | DGA LANL | 0 | Ether, Amide, Diglycolamide
6206 | 1 | CCCCCCCCN(CCCCCCCC)C(=O)COCC(=O)N(CCCCCCCC)CCCCCCCC | 0.1 | n-dodecane |  | 1 | 0 | Am(III) | 1e-06 | HNO3 | 0.101291 | 298.15 | 0.01502551 | -1.823171 | https://doi.org/10.1081/SEI-100001376 | DGA LANL | 0 | Ether, Amide, Diglycolamide
6207 | 1 | CCCCCCCCN(CCCCCCCC)C(=O)COCC(=O)N(CCCCCCCC)CCCCCCCC | 0.1 | n-dodecane |  | 1 | 0 | Am(III) | 1e-06 | HNO3 | 0.1999105 | 298.15 | 0.04685239 | -1.329268 | https://doi.org/10.1081/SEI-100001376 | DGA LANL | 0 | Ether, Amide, Diglycolamide
6208 | 1 | CCCCCCCCN(CCCCCCCC)C(=O)COCC(=O)N(CCCCCCCC)CCCCCCCC | 0.1 | n-dodecane |  | 1 | 0 | Am(III) | 1e-06 | HNO3 | 0.4970257 | 298.15 | 0.5316303 | -0.2743902 | https://doi.org/10.1081/SEI-100001376 | DGA LANL | 1 | Ether, Amide, Diglycolamide
6209 | 1 | CCCCCCCCN(CCCCCCCC)C(=O)COCC(=O)N(CCCCCCCC)CCCCCCCC | 0.1 | n-dodecane |  | 1 | 0 | Am(III) | 1e-06 | HNO3 | 0.9809423 | 298.15 | 30.31847 | 1.481707 | https://doi.org/10.1081/SEI-100001376 | DGA LANL | 3 | Ether, Amide, Diglycolamide
6210 | 1 | CCCCCCCCN(CCCCCCCC)C(=O)COCC(=O)N(CCCCCCCC)CCCCCCCC | 0.1 | n-dodecane |  | 1 | 0 | Cm(III) | 4e-08 | HNO3 | 0.01006434 | 298.15 | 0.006941661 | -2.158537 | https://doi.org/10.1081/SEI-100001376 | DGA LANL | 0 | Ether, Amide, Diglycolamide
6211 | 1 | CCCCCCCCN(CCCCCCCC)C(=O)COCC(=O)N(CCCCCCCC)CCCCCCCC | 0.1 | n-dodecane |  | 1 | 0 | Cm(III) | 4e-08 | HNO3 | 0.1 | 298.15 | 0.03588212 | -1.445122 | https://doi.org/10.1081/SEI-100001376 | DGA LANL | 0 | Ether, Amide, Diglycolamide
6212 | 1 | CCCCCCCCN(CCCCCCCC)C(=O)COCC(=O)N(CCCCCCCC)CCCCCCCC | 0.1 | n-dodecane |  | 1 | 0 | Cm(III) | 4e-08 | HNO3 | 0.5034425 | 298.15 | 1.934574 | 0.2865854 | https://doi.org/10.1081/SEI-100001376 | DGA LANL | 2 | Ether, Amide, Diglycolamide
6213 | 1 | CCCCCCCCN(CCCCCCCC)C(=O)COCC(=O)N(CCCCCCCC)CCCCCCCC | 0.1 | n-dodecane |  | 1 | 0 | Cm(III) | 4e-08 | HNO3 | 0.9936066 | 298.15 | 75.5177 | 1.878049 | https://doi.org/10.1081/SEI-100001376 | DGA LANL | 3 | Ether, Amide, Diglycolamide
6214 | 1 | CCCCCCCCN(CCCCCCCC)C(=O)COCC(=O)N(CCCCCCCC)CCCCCCCC | 0.008724193 | n-dodecane |  | 1 | 0 | Th(IV) | 0.0002 | HNO3 | 1 | 298.15 | 0.03547228 | -1.450111 | https://doi.org/10.1081/SEI-100001376 | DGA LANL | 0 | Ether, Amide, Diglycolamide
6215 | 1 | CCCCCCCCN(CCCCCCCC)C(=O)COCC(=O)N(CCCCCCCC)CCCCCCCC | 0.01745744 | n-dodecane |  | 1 | 0 | Th(IV) | 0.0002 | HNO3 | 1 | 298.15 | 0.398921 | -0.3991131 | https://doi.org/10.1081/SEI-100001376 | DGA LANL | 1 | Ether, Amide, Diglycolamide
6216 | 1 | CCCCCCCCN(CCCCCCCC)C(=O)COCC(=O)N(CCCCCCCC)CCCCCCCC | 0.04373858 | n-dodecane |  | 1 | 0 | Th(IV) | 0.0002 | HNO3 | 1 | 298.15 | 8.406437 | 0.924612 | https://doi.org/10.1081/SEI-100001376 | DGA LANL | 2 | Ether, Amide, Diglycolamide
6217 | 1 | CCCCCCCCN(CCCCCCCC)C(=O)COCC(=O)N(CCCCCCCC)CCCCCCCC | 0.1001607 | n-dodecane |  | 1 | 0 | Th(IV) | 0.0002 | HNO3 | 1 | 298.15 | 117.1483 | 2.068736 | https://doi.org/10.1081/SEI-100001376 | DGA LANL | 3 | Ether, Amide, Diglycolamide
6218 | 1 | CCCCCCCCN(CCCCCCCC)C(=O)COCC(=O)N(CCCCCCCC)CCCCCCCC | 0.1001607 | n-dodecane |  | 1 | 0 | Th(IV) | 0.0002 | HNO3 | 1 | 298.15 | 177.1483 | 2.248337 | https://doi.org/10.1081/SEI-100001376 | DGA LANL | 3 | Ether, Amide, Diglycolamide
6219 | 1 | CCCCCCCCN(CCCCCCCC)C(=O)COCC(=O)N(CCCCCCCC)CCCCCCCC | 0.01744107 | n-dodecane |  | 1 | 0 | U(VI) | 0.0004 | HNO3 | 1 | 298.15 | 0.003088844 | -2.510204 | https://doi.org/10.1081/SEI-100001376 | DGA LANL | 0 | Ether, Amide, Diglycolamide
6220 | 1 | CCCCCCCCN(CCCCCCCC)C(=O)COCC(=O)N(CCCCCCCC)CCCCCCCC | 0.04393971 | n-dodecane |  | 1 | 0 | U(VI) | 0.0004 | HNO3 | 1 | 298.15 | 0.03641032 | -1.438776 | https://doi.org/10.1081/SEI-100001376 | DGA LANL | 0 | Ether, Amide, Diglycolamide
6221 | 1 | CCCCCCCCN(CCCCCCCC)C(=O)COCC(=O)N(CCCCCCCC)CCCCCCCC | 0.1005559 | n-dodecane |  | 1 | 0 | U(VI) | 0.0004 | HNO3 | 1 | 298.15 | 0.795262 | -0.0994898 | https://doi.org/10.1081/SEI-100001376 | DGA LANL | 1 | Ether, Amide, Diglycolamide
6222 | 1 | CCCCCCCCN(CCCCCCCC)C(=O)COCC(=O)N(CCCCCCCC)CCCCCCCC | 0.01744107 | n-dodecane |  | 1 | 0 | U(VI) | 0.0004 | HNO3 | 1 | 298.15 | 0.00343332 | -2.464286 | https://doi.org/10.1081/SEI-100001376 | DGA LANL | 0 | Ether, Amide, Diglycolamide
6223 | 1 | CCCCCCCCN(CCCCCCCC)C(=O)COCC(=O)N(CCCCCCCC)CCCCCCCC | 0.04393971 | n-dodecane |  | 1 | 0 | U(VI) | 0.0004 | HNO3 | 1 | 298.15 | 0.03976398 | -1.40051 | https://doi.org/10.1081/SEI-100001376 | DGA LANL | 0 | Ether, Amide, Diglycolamide
6224 | 1 | CCCCCCCCN(CCCCCCCC)C(=O)COCC(=O)N(CCCCCCCC)CCCCCCCC | 0.101302 | n-dodecane |  | 1 | 0 | Np(V) | 0.004 | HNO3 | 1 | 298.15 | 0.005525186 | -2.257653 | https://doi.org/10.1081/SEI-100001376 | DGA LANL | 0 | Ether, Amide, Diglycolamide
6225 | 1 | CCCCCCCCN(CCCCCCCC)C(=O)COCC(=O)N(CCCCCCCC)CCCCCCCC | 0.01744107 | n-dodecane |  | 1 | 0 | Pu(VI) | 3e-07 | HNO3 | 1 | 298.15 | 0.1341378 | -0.872449 | https://doi.org/10.1081/SEI-100001376 | DGA LANL | 1 | Ether, Amide, Diglycolamide
6226 | 1 | CCCCCCCCN(CCCCCCCC)C(=O)COCC(=O)N(CCCCCCCC)CCCCCCCC | 0.01744107 | n-dodecane |  | 1 | 0 | Pu(VI) | 3e-07 | HNO3 | 1 | 298.15 | 0.1809894 | -0.7423469 | https://doi.org/10.1081/SEI-100001376 | DGA LANL | 1 | Ether, Amide, Diglycolamide
6227 | 1 | CCCCCCCCN(CCCCCCCC)C(=O)COCC(=O)N(CCCCCCCC)CCCCCCCC | 0.04393971 | n-dodecane |  | 1 | 0 | Pu(VI) | 3e-07 | HNO3 | 1 | 298.15 | 0.5209988 | -0.2831633 | https://doi.org/10.1081/SEI-100001376 | DGA LANL | 1 | Ether, Amide, Diglycolamide
6228 | 1 | CCCCCCCCN(CCCCCCCC)C(=O)COCC(=O)N(CCCCCCCC)CCCCCCCC | 0.07996303 | n-dodecane |  | 1 | 0 | Pu(VI) | 3e-07 | HNO3 | 1 | 298.15 | 13.81358 | 1.140306 | https://doi.org/10.1081/SEI-100001376 | DGA LANL | 2 | Ether, Amide, Diglycolamide
6229 | 1 | CCCCCCCCN(CCCCCCCC)C(=O)COCC(=O)N(CCCCCCCC)CCCCCCCC | 0.07996303 | n-dodecane |  | 1 | 0 | Pu(VI) | 3e-07 | HNO3 | 1 | 298.15 | 14.82239 | 1.170918 | https://doi.org/10.1081/SEI-100001376 | DGA LANL | 2 | Ether, Amide, Diglycolamide
6230 | 1 | CCCCCCCCN(CCCCCCCC)C(=O)COCC(=O)N(CCCCCCCC)CCCCCCCC | 0.1005559 | n-dodecane |  | 1 | 0 | Pu(VI) | 3e-07 | HNO3 | 1 | 298.15 | 9.049668 | 0.9566327 | https://doi.org/10.1081/SEI-100001376 | DGA LANL | 2 | Ether, Amide, Diglycolamide
6231 | 1 | CCCCCCCCN(CCCCCCCC)C(=O)COCC(=O)N(CCCCCCCC)CCCCCCCC | 0.1613857 | n-dodecane |  | 1 | 0 | Pu(VI) | 3e-07 | HNO3 | 1 | 298.15 | 71.12804 | 1.852041 | https://doi.org/10.1081/SEI-100001376 | DGA LANL | 3 | Ether, Amide, Diglycolamide
6232 | 1 | CCCCCCCCN(CCCCCCCC)C(=O)COCC(=O)N(CCCCCCCC)CCCCCCCC | 0.1613857 | n-dodecane |  | 1 | 0 | Pu(VI) | 3e-07 | HNO3 | 1 | 298.15 | 58.59454 | 1.767857 | https://doi.org/10.1081/SEI-100001376 | DGA LANL | 3 | Ether, Amide, Diglycolamide
6233 | 1 | CCCCCCCCN(CCCCCCCC)C(=O)COCC(=O)N(CCCCCCCC)CCCCCCCC | 0.2014528 | n-dodecane |  | 1 | 0 | Pu(VI) | 3e-07 | HNO3 | 1 | 298.15 | 106.6746 | 2.028061 | https://doi.org/10.1081/SEI-100001376 | DGA LANL | 3 | Ether, Amide, Diglycolamide
6234 | 1 | CCCCCCCCN(CCCCCCCC)C(=O)COCC(=O)N(CCCCCCCC)CCCCCCCC | 0.1999692 | n-dodecane |  | 1 | 0 | Pu(VI) | 3e-07 | HNO3 | 1 | 298.15 | 99.41433 | 1.997449 | https://doi.org/10.1081/SEI-100001376 | DGA LANL | 3 | Ether, Amide, Diglycolamide
6235 | 1 | CCCCCCCCN(CCCCCCCC)C(=O)COCC(=O)N(CCCCCCCC)CCCCCCCC | 0.0100185 | n-dodecane |  | 1 | 0 | Am(III) | 1e-06 | HNO3 | 1 | 298.15 | 0.006361674 | -2.196429 | https://doi.org/10.1081/SEI-100001376 | DGA LANL | 0 | Ether, Amide, Diglycolamide
6236 | 1 | CCCCCCCCN(CCCCCCCC)C(=O)COCC(=O)N(CCCCCCCC)CCCCCCCC | 0.02007096 | n-dodecane |  | 1 | 0 | Am(III) | 1e-06 | HNO3 | 1 | 298.15 | 0.08189649 | -1.086735 | https://doi.org/10.1081/SEI-100001376 | DGA LANL | 0 | Ether, Amide, Diglycolamide
6237 | 1 | CCCCCCCCN(CCCCCCCC)C(=O)COCC(=O)N(CCCCCCCC)CCCCCCCC | 0.02007096 | n-dodecane |  | 1 | 0 | Am(III) | 1e-06 | HNO3 | 1 | 298.15 | 0.06746548 | -1.170918 | https://doi.org/10.1081/SEI-100001376 | DGA LANL | 0 | Ether, Amide, Diglycolamide
6238 | 1 | CCCCCCCCN(CCCCCCCC)C(=O)COCC(=O)N(CCCCCCCC)CCCCCCCC | 0.05019287 | n-dodecane |  | 1 | 0 | Am(III) | 1e-06 | HNO3 | 1 | 298.15 | 3.25653 | 0.5127551 | https://doi.org/10.1081/SEI-100001376 | DGA LANL | 2 | Ether, Amide, Diglycolamide
6239 | 1 | CCCCCCCCN(CCCCCCCC)C(=O)COCC(=O)N(CCCCCCCC)CCCCCCCC | 0.09981537 | n-dodecane |  | 1 | 0 | Am(III) | 1e-06 | HNO3 | 1 | 298.15 | 29.99444 | 1.477041 | https://doi.org/10.1081/SEI-100001376 | DGA LANL | 3 | Ether, Amide, Diglycolamide
6240 | 1 | CCCCCCCCN(CCCCCCCC)C(=O)COCC(=O)N(CCCCCCCC)CCCCCCCC | 0.1005559 | n-dodecane |  | 1 | 0 | Am(III) | 1e-06 | HNO3 | 1 | 298.15 | 32.18497 | 1.507653 | https://doi.org/10.1081/SEI-100001376 | DGA LANL | 3 | Ether, Amide, Diglycolamide
6241 | 1 | CCCCCCCCN(CCCCCCCC)C(=O)COCC(=O)N(CCCCCCCC)CCCCCCCC | 0.008705774 | n-dodecane |  | 1 | 0 | Cm(III) | 4e-08 | HNO3 | 1 | 298.15 | 0.00191939 | -2.716837 | https://doi.org/10.1081/SEI-100001376 | DGA LANL | 0 | Ether, Amide, Diglycolamide
6242 | 1 | CCCCCCCCN(CCCCCCCC)C(=O)COCC(=O)N(CCCCCCCC)CCCCCCCC | 0.008705774 | n-dodecane |  | 1 | 0 | Cm(III) | 4e-08 | HNO3 | 1 | 298.15 | 0.003816213 | -2.418367 | https://doi.org/10.1081/SEI-100001376 | DGA LANL | 0 | Ether, Amide, Diglycolamide
6243 | 1 | CCCCCCCCN(CCCCCCCC)C(=O)COCC(=O)N(CCCCCCCC)CCCCCCCC | 0.01744107 | n-dodecane |  | 1 | 0 | Cm(III) | 4e-08 | HNO3 | 1 | 298.15 | 0.03577432 | -1.446429 | https://doi.org/10.1081/SEI-100001376 | DGA LANL | 0 | Ether, Amide, Diglycolamide
6244 | 1 | CCCCCCCCN(CCCCCCCC)C(=O)COCC(=O)N(CCCCCCCC)CCCCCCCC | 0.01744107 | n-dodecane |  | 1 | 0 | Cm(III) | 4e-08 | HNO3 | 1 | 298.15 | 0.03393222 | -1.469388 | https://doi.org/10.1081/SEI-100001376 | DGA LANL | 0 | Ether, Amide, Diglycolamide
6245 | 1 | CCCCCCCCN(CCCCCCCC)C(=O)COCC(=O)N(CCCCCCCC)CCCCCCCC | 0.0436161 | n-dodecane |  | 1 | 0 | Cm(III) | 4e-08 | HNO3 | 1 | 298.15 | 1.667012 | 0.2219388 | https://doi.org/10.1081/SEI-100001376 | DGA LANL | 2 | Ether, Amide, Diglycolamide
6246 | 1 | CCCCCCCCN(CCCCCCCC)C(=O)COCC(=O)N(CCCCCCCC)CCCCCCCC | 0.1005559 | n-dodecane |  | 1 | 0 | Cm(III) | 4e-08 | HNO3 | 1 | 298.15 | 72.39255 | 1.859694 | https://doi.org/10.1081/SEI-100001376 | DGA LANL | 3 | Ether, Amide, Diglycolamide
6247 | 1 | CCCCCCCCN(CCCCCCCC)C(=O)COCC(=O)N(CCCCCCCC)CCCCCCCC | 0.1005559 | n-dodecane |  | 1 | 0 | Cm(III) | 4e-08 | HNO3 | 1 | 298.15 | 77.67945 | 1.890306 | https://doi.org/10.1081/SEI-100001376 | DGA LANL | 3 | Ether, Amide, Diglycolamide
6248 | 1 | CCCCCCCCN(CCCCCCCC)C(=O)COCC(=O)N(CCCCCCCC)CCCCCCCC | 0.1 | n-dodecane |  | 1 | 0 | Am(III) | 1e-06 | HNO3 | 0.5 | 298.15 | 0.5238427 | -0.2807991 | https://doi.org/10.1081/SEI-100001376 | DGA LANL | 1 | Ether, Amide, Diglycolamide
6249 | 1 | CCCCCCCCN(CCCCCCCC)C(=O)COCC(=O)N(CCCCCCCC)CCCCCCCC | 0.1 | n-dodecane |  | 1 | 0 | Cm(III) | 4e-08 | HNO3 | 0.5 | 298.15 | 1.397636 | 0.145394 | https://doi.org/10.1081/SEI-100001376 | DGA LANL | 2 | Ether, Amide, Diglycolamide
6250 | 1 | CCCCCCCCN(CCCCCCCC)C(=O)COCC(=O)N(CCCCCCCC)CCCCCCCC | 0.1 | n-dodecane |  | 1 | 0 | Cf(III) | 8e-08 | HNO3 | 0.5 | 298.15 | 12.58604 | 1.099889 | https://doi.org/10.1081/SEI-100001376 | DGA LANL | 2 | Ether, Amide, Diglycolamide
6251 | 1 | CCCCCCCCN(CCCCCCCC)C(=O)COCC(=O)N(CCCCCCCC)CCCCCCCC | 0.1 | n-dodecane |  | 1 | 0 | Am(III) | 1e-06 | HNO3 | 1 | 298.15 | 30.00872 | 1.477248 | https://doi.org/10.1081/SEI-100001376 | DGA LANL | 3 | Ether, Amide, Diglycolamide
6252 | 1 | CCCCCCCCN(CCCCCCCC)C(=O)COCC(=O)N(CCCCCCCC)CCCCCCCC | 0.1 | n-dodecane |  | 1 | 0 | Cm(III) | 4e-08 | HNO3 | 1 | 298.15 | 80.06462 | 1.903441 | https://doi.org/10.1081/SEI-100001376 | DGA LANL | 3 | Ether, Amide, Diglycolamide
6253 | 1 | CCCCCCCCN(CCCCCCCC)C(=O)COCC(=O)N(CCCCCCCC)CCCCCCCC | 0.1 | n-dodecane |  | 1 | 0 | Cf(III) | 8e-08 | HNO3 | 1 | 298.15 | 147.8466 | 2.169811 | https://doi.org/10.1081/SEI-100001376 | DGA LANL | 3 | Ether, Amide, Diglycolamide
6254 | 1 | CCCCCCCCN(CCCCCCCC)C(=O)COCC(=O)N(CCCCCCCC)CCCCCCCC | 0.1 | nitrobenzene |  | 1 | 0 | Am(III) | 1e-06 | HNO3 | 1 | 298.15 | 220 | 2.342423 | https://doi.org/10.1081/SEI-100001376 | DGA LANL | 3 | Ether, Amide, Diglycolamide
6255 | 1 | CCCCCCCCN(CCCCCCCC)C(=O)COCC(=O)N(CCCCCCCC)CCCCCCCC | 0.1 | 1,2-dichloroethane |  | 1 | 0 | Am(III) | 1e-06 | HNO3 | 1 | 298.15 | 9.9 | 0.9956352 | https://doi.org/10.1081/SEI-100001376 | DGA LANL | 2 | Ether, Amide, Diglycolamide
6256 | 1 | CCCCCCCCN(CCCCCCCC)C(=O)COCC(=O)N(CCCCCCCC)CCCCCCCC | 0.1 | 1-octanol |  | 1 | 0 | Am(III) | 1e-06 | HNO3 | 1 | 298.15 | 81 | 1.908485 | https://doi.org/10.1081/SEI-100001376 | DGA LANL | 3 | Ether, Amide, Diglycolamide
6257 | 1 | CCCCCCCCN(CCCCCCCC)C(=O)COCC(=O)N(CCCCCCCC)CCCCCCCC | 0.1 | chloroform |  | 1 | 0 | Am(III) | 1e-06 | HNO3 | 1 | 298.15 | 0.12 | -0.9208188 | https://doi.org/10.1081/SEI-100001376 | DGA LANL | 1 | Ether, Amide, Diglycolamide
6258 | 1 | CCCCCCCCN(CCCCCCCC)C(=O)COCC(=O)N(CCCCCCCC)CCCCCCCC | 0.1 | diethylether |  | 1 | 0 | Am(III) | 1e-06 | HNO3 | 1 | 298.15 | 100 | 2 | https://doi.org/10.1081/SEI-100001376 | DGA LANL | 3 | Ether, Amide, Diglycolamide
6259 | 1 | CCCCCCCCN(CCCCCCCC)C(=O)COCC(=O)N(CCCCCCCC)CCCCCCCC | 0.1 | benzene |  | 1 | 0 | Am(III) | 1e-06 | HNO3 | 1 | 298.15 | 0.39 | -0.4089354 | https://doi.org/10.1081/SEI-100001376 | DGA LANL | 1 | Ether, Amide, Diglycolamide
6260 | 1 | CCCCCCCCN(CCCCCCCC)C(=O)COCC(=O)N(CCCCCCCC)CCCCCCCC | 0.1 | toluene |  | 1 | 0 | Am(III) | 1e-06 | HNO3 | 1 | 298.15 | 0.3 | -0.5228787 | https://doi.org/10.1081/SEI-100001376 | DGA LANL | 1 | Ether, Amide, Diglycolamide
6261 | 1 | CCCCCCCCN(CCCCCCCC)C(=O)COCC(=O)N(CCCCCCCC)CCCCCCCC | 0.1 | CCl4 |  | 1 | 0 | Am(III) | 1e-06 | HNO3 | 1 | 298.15 | 0.095 | -1.022276 | https://doi.org/10.1081/SEI-100001376 | DGA LANL | 0 | Ether, Amide, Diglycolamide
6262 | 1 | CCCCCCCCN(CCCCCCCC)C(=O)COCC(=O)N(CCCCCCCC)CCCCCCCC | 0.1 | n-dodecane |  | 1 | 0 | Am(III) | 1e-06 | HNO3 | 1 | 298.15 | 30 | 1.477121 | https://doi.org/10.1081/SEI-100001376 | DGA LANL | 3 | Ether, Amide, Diglycolamide
6263 | 1 | CCCCCCCCN(CCCCCCCC)C(=O)COCC(=O)N(CCCCCCCC)CCCCCCCC | 0.1 | n-hexane |  | 1 | 0 | Am(III) | 1e-06 | HNO3 | 1 | 298.15 | 33 | 1.518514 | https://doi.org/10.1081/SEI-100001376 | DGA LANL | 3 | Ether, Amide, Diglycolamide
6264 | 1 | CCCCCCCCN(CCCCCCCC)C(=O)COCC(=O)N(CCCCCCCC)CCCCCCCC | 0.1 | n-dodecane |  | 1 | 0 | Th(IV) | 0.0002 | HNO3 | 1 | 298.15 | 147 | 2.167317 | https://doi.org/10.1081/SEI-100001376 | DGA LANL | 3 | Ether, Amide, Diglycolamide
6265 | 1 | CCCCCCCCN(CCCCCCCC)C(=O)COCC(=O)N(CCCCCCCC)CCCCCCCC | 0.1 | n-dodecane |  | 1 | 0 | U(VI) | 0.0004 | HNO3 | 1 | 298.15 | 0.8 | -0.09691001 | https://doi.org/10.1081/SEI-100001376 | DGA LANL | 1 | Ether, Amide, Diglycolamide
6266 | 1 | CCCCCCCCN(CCCCCCCC)C(=O)COCC(=O)N(CCCCCCCC)CCCCCCCC | 0.1 | n-dodecane |  | 1 | 0 | Np(V) | 0.004 | HNO3 | 1 | 298.15 | 0.0056 | -2.251812 | https://doi.org/10.1081/SEI-100001376 | DGA LANL | 0 | Ether, Amide, Diglycolamide
6267 | 1 | CCCCCCCCN(CCCCCCCC)C(=O)COCC(=O)N(CCCCCCCC)CCCCCCCC | 0.1 | n-dodecane |  | 1 | 0 | Am(III) | 1e-06 | HNO3 | 1 | 298.15 | 30 | 1.477121 | https://doi.org/10.1081/SEI-100001376 | DGA LANL | 3 | Ether, Amide, Diglycolamide
6268 | 1 | CCCCCCCCN(CCCCCCCC)C(=O)COCC(=O)N(CCCCCCCC)CCCCCCCC | 0.1 | n-dodecane |  | 1 | 0 | Cm(III) | 4e-08 | HNO3 | 1 | 298.15 | 78 | 1.892095 | https://doi.org/10.1081/SEI-100001376 | DGA LANL | 3 | Ether, Amide, Diglycolamide
6269 | 1 | CCCCCCCCN(CCCCCCCC)C(=O)COCC(=O)N(CCCCCCCC)CCCCCCCC | 0.1 | n-dodecane |  | 1 | 0 | Cf(III) | 8e-08 | HNO3 | 1 | 298.15 | 156 | 2.193125 | https://doi.org/10.1081/SEI-100001376 | DGA LANL | 3 | Ether, Amide, Diglycolamide
6270 | 1 | CCCCCCCCN(CCCCCCCC)C(=O)COCC(=O)N(CCCCCCCC)CCCCCCCC | 0.1 | n-dodecane |  | 1 | 0 | Am(III) | 0 | HCl | 0.008244994 | 298.15 | 0.006032368 | -2.219512 | https://doi.org/10.1081/SEI-200066296 | DGA LANL | 0 | Ether, Amide, Diglycolamide
6271 | 1 | CCCCCCCCN(CCCCCCCC)C(=O)COCC(=O)N(CCCCCCCC)CCCCCCCC | 0.1 | n-dodecane |  | 1 | 0 | Am(III) | 0 | HCl | 0.09893993 | 298.15 | 0.005025966 | -2.29878 | https://doi.org/10.1081/SEI-200066296 | DGA LANL | 0 | Ether, Amide, Diglycolamide
6272 | 1 | CCCCCCCCN(CCCCCCCC)C(=O)COCC(=O)N(CCCCCCCC)CCCCCCCC | 0.1 | n-dodecane |  | 1 | 0 | Am(III) | 0 | HCl | 0.9976443 | 298.15 | 0.005025966 | -2.29878 | https://doi.org/10.1081/SEI-200066296 | DGA LANL | 0 | Ether, Amide, Diglycolamide
6273 | 1 | CCCCCCCCN(CCCCCCCC)C(=O)COCC(=O)N(CCCCCCCC)CCCCCCCC | 0.1 | n-dodecane |  | 1 | 0 | Am(III) | 0 | HCl | 1.995289 | 298.15 | 0.005025966 | -2.29878 | https://doi.org/10.1081/SEI-200066296 | DGA LANL | 0 | Ether, Amide, Diglycolamide
6274 | 1 | CCCCCCCCN(CCCCCCCC)C(=O)COCC(=O)N(CCCCCCCC)CCCCCCCC | 0.1 | n-dodecane |  | 1 | 0 | Am(III) | 0 | HCl | 3.998822 | 298.15 | 0.03440213 | -1.463415 | https://doi.org/10.1081/SEI-200066296 | DGA LANL | 0 | Ether, Amide, Diglycolamide
6275 | 1 | CCCCCCCCN(CCCCCCCC)C(=O)COCC(=O)N(CCCCCCCC)CCCCCCCC | 0.1 | n-dodecane |  | 1 | 0 | Am(III) | 0 | HCl | 6.002356 | 298.15 | 44.91993 | 1.652439 | https://doi.org/10.1081/SEI-200066296 | DGA LANL | 3 | Ether, Amide, Diglycolamide
6276 | 1 | CCCCCCCCN(CCCCCCCC)C(=O)COCC(=O)N(CCCCCCCC)CCCCCCCC | 0.1 | n-dodecane |  | 1 | 0 | Am(III) | 0 | HNO3 | 0.008244994 | 298.15 | 0.001014139 | -2.993902 | https://doi.org/10.1081/SEI-200066296 | DGA LANL | 0 | Ether, Amide, Diglycolamide
6277 | 1 | CCCCCCCCN(CCCCCCCC)C(=O)COCC(=O)N(CCCCCCCC)CCCCCCCC | 0.1 | n-dodecane |  | 1 | 0 | Am(III) | 0 | HNO3 | 0.09893993 | 298.15 | 0.01305731 | -1.884146 | https://doi.org/10.1081/SEI-200066296 | DGA LANL | 0 | Ether, Amide, Diglycolamide
6278 | 1 | CCCCCCCCN(CCCCCCCC)C(=O)COCC(=O)N(CCCCCCCC)CCCCCCCC | 0.1 | n-dodecane |  | 1 | 0 | Am(III) | 0 | HNO3 | 0.9976443 | 298.15 | 24.21845 | 1.384146 | https://doi.org/10.1081/SEI-200066296 | DGA LANL | 3 | Ether, Amide, Diglycolamide
6279 | 1 | CCCCCCCCN(CCCCCCCC)C(=O)COCC(=O)N(CCCCCCCC)CCCCCCCC | 0.1 | n-dodecane |  | 1 | 0 | Am(III) | 0 | HNO3 | 1.995289 | 298.15 | 172.9039 | 2.237805 | https://doi.org/10.1081/SEI-200066296 | DGA LANL | 3 | Ether, Amide, Diglycolamide
6280 | 1 | CCCCCCCCN(CCCCCCCC)C(=O)COCC(=O)N(CCCCCCCC)CCCCCCCC | 0.1 | n-dodecane |  | 1 | 0 | Am(III) | 0 | HNO3 | 3.990577 | 298.15 | 353.8185 | 2.54878 | https://doi.org/10.1081/SEI-200066296 | DGA LANL | 3 | Ether, Amide, Diglycolamide
6281 | 1 | CCCCCCCCN(CCCCCCCC)C(=O)COCC(=O)N(CCCCCCCC)CCCCCCCC | 0.1 | n-dodecane |  | 1 | 0 | Am(III) | 0 | HNO3 | 5.994111 | 298.15 | 344.0213 | 2.536585 | https://doi.org/10.1081/SEI-200066296 | DGA LANL | 3 | Ether, Amide, Diglycolamide
6282 | 1 | CCCCCCCCN(CCCCCCCC)C(=O)COCC(=O)N(CCCCCCCC)CCCCCCCC | 0.1 | n-dodecane |  | 1 | 0 | Am(III) | 0 | HClO4 | 0.008244994 | 298.15 | 188.1006 | 2.27439 | https://doi.org/10.1081/SEI-200066296 | DGA LANL | 3 | Ether, Amide, Diglycolamide
6283 | 1 | CCCCCCCCN(CCCCCCCC)C(=O)COCC(=O)N(CCCCCCCC)CCCCCCCC | 0.1 | n-dodecane |  | 1 | 0 | Am(III) | 0 | HClO4 | 0.09069494 | 298.15 | 232.1954 | 2.365854 | https://doi.org/10.1081/SEI-200066296 | DGA LANL | 3 | Ether, Amide, Diglycolamide
6284 | 1 | CCCCCCCCN(CCCCCCCC)C(=O)COCC(=O)N(CCCCCCCC)CCCCCCCC | 0.1 | n-dodecane |  | 1 | 0 | Am(III) | 0 | HClO4 | 0.9976443 | 298.15 | 193.4574 | 2.286585 | https://doi.org/10.1081/SEI-200066296 | DGA LANL | 3 | Ether, Amide, Diglycolamide
6285 | 1 | CCCCCCCCN(CCCCCCCC)C(=O)COCC(=O)N(CCCCCCCC)CCCCCCCC | 0.1 | n-dodecane |  | 1 | 0 | Am(III) | 0 | HClO4 | 1.995289 | 298.15 | 170.4933 | 2.231707 | https://doi.org/10.1081/SEI-200066296 | DGA LANL | 3 | Ether, Amide, Diglycolamide
6286 | 1 | CCCCCCCCN(CCCCCCCC)C(=O)COCC(=O)N(CCCCCCCC)CCCCCCCC | 0.1 | n-dodecane |  | 1 | 0 | Am(III) | 0 | HClO4 | 3.990577 | 298.15 | 190.7602 | 2.280488 | https://doi.org/10.1081/SEI-200066296 | DGA LANL | 3 | Ether, Amide, Diglycolamide
6287 | 1 | CCCCCCCCN(CCCCCCCC)C(=O)COCC(=O)N(CCCCCCCC)CCCCCCCC | 0.1 | n-dodecane |  | 1 | 0 | Am(III) | 0 | HClO4 | 5.994111 | 298.15 | 204.633 | 2.310976 | https://doi.org/10.1081/SEI-200066296 | DGA LANL | 3 | Ether, Amide, Diglycolamide
6288 | 1 | CCCCCCCCN(CCCCCCCC)C(=O)COCC(=O)N(CCCCCCCC)CCCCCCCC | 0.1 | 1-octanol |  | 1 | 0 | Am(III) | 0 | HNO3 | 1 | 298.15 | 68 | 1.832509 | https://doi.org/10.1081/SEI-200066296 | DGA LANL | 3 | Ether, Amide, Diglycolamide
6289 | 1 | CCCCCCCCN(CCCCCCCC)C(=O)COCC(=O)N(CCCCCCCC)CCCCCCCC | 0.1 | 1,2-dichloroethane |  | 1 | 0 | Am(III) | 0 | HNO3 | 1 | 298.15 | 12 | 1.079181 | https://doi.org/10.1081/SEI-200066296 | DGA LANL | 2 | Ether, Amide, Diglycolamide
6290 | 1 | CCCCCCCCN(CCCCCCCC)C(=O)COCC(=O)N(CCCCCCCC)CCCCCCCC | 0.1 | n-dodecane |  | 1 | 0 | Am(III) | 0 | HNO3 | 1 | 298.15 | 24 | 1.380211 | https://doi.org/10.1081/SEI-200066296 | DGA LANL | 3 | Ether, Amide, Diglycolamide
6291 | 1 | CCCCCCCCN(CCCCCCCC)C(=O)COCC(=O)N(CCCCCCCC)CCCCCCCC | 0.1 | nitrobenzene |  | 1 | 0 | Am(III) | 0 | HNO3 | 1 | 298.15 | 202 | 2.305351 | https://doi.org/10.1081/SEI-200066296 | DGA LANL | 3 | Ether, Amide, Diglycolamide
6292 | 1 | CCCCCCCCN(CCCCCCCC)C(=O)COCC(=O)N(CCCCCCCC)CCCCCCCC | 0.1 | toluene |  | 1 | 0 | Am(III) | 0 | HNO3 | 1 | 298.15 | 0.3 | -0.5228787 | https://doi.org/10.1081/SEI-200066296 | DGA LANL | 1 | Ether, Amide, Diglycolamide
6293 | 1 | CCCCCCCCN(CCCCCCCC)C(=O)COCC(=O)N(CCCCCCCC)CCCCCCCC | 0.1 | n-dodecane |  | 1 | 0 | Am(III) | 0 | HNO3 | 0.01 | 298.15 | 0.001 | -3 | https://doi.org/10.1081/SEI-200066296 | DGA LANL | 0 | Ether, Amide, Diglycolamide
6294 | 1 | CCCCCCCCN(CCCCCCCC)C(=O)COCC(=O)N(CCCCCCCC)CCCCCCCC | 0.1 | n-dodecane |  | 1 | 0 | Am(III) | 0 | HNO3 | 0.1 | 298.15 | 0.013 | -1.886057 | https://doi.org/10.1081/SEI-200066296 | DGA LANL | 0 | Ether, Amide, Diglycolamide
6295 | 1 | CCCCCCCCN(CCCCCCCC)C(=O)COCC(=O)N(CCCCCCCC)CCCCCCCC | 0.1 | n-dodecane |  | 1 | 0 | Am(III) | 0 | HNO3 | 0.5 | 298.15 | 0.78 | -0.1079054 | https://doi.org/10.1081/SEI-200066296 | DGA LANL | 1 | Ether, Amide, Diglycolamide
6296 | 1 | CCCCCCCCN(CCCCCCCC)C(=O)COCC(=O)N(CCCCCCCC)CCCCCCCC | 0.1 | n-dodecane |  | 1 | 0 | Am(III) | 0 | HNO3 | 1 | 298.15 | 24 | 1.380211 | https://doi.org/10.1081/SEI-200066296 | DGA LANL | 3 | Ether, Amide, Diglycolamide
6297 | 1 | CCCCCCCCN(CCCCCCCC)C(=O)COCC(=O)N(CCCCCCCC)CCCCCCCC | 0.1 | n-dodecane |  | 1 | 0 | Am(III) | 0 | HNO3 | 2 | 298.15 | 171 | 2.232996 | https://doi.org/10.1081/SEI-200066296 | DGA LANL | 3 | Ether, Amide, Diglycolamide
6298 | 1 | CCCCCCCCN(CCCCCCCC)C(=O)COCC(=O)N(CCCCCCCC)CCCCCCCC | 0.1 | n-dodecane |  | 1 | 0 | Am(III) | 0 | HNO3 | 3 | 298.15 | 297 | 2.472756 | https://doi.org/10.1081/SEI-200066296 | DGA LANL | 3 | Ether, Amide, Diglycolamide
6299 | 1 | CCCCCCCCN(CCCCCCCC)C(=O)COCC(=O)N(CCCCCCCC)CCCCCCCC | 0.1 | n-dodecane |  | 1 | 0 | Am(III) | 0 | HNO3 | 4 | 298.15 | 349 | 2.542825 | https://doi.org/10.1081/SEI-200066296 | DGA LANL | 3 | Ether, Amide, Diglycolamide
6300 | 1 | CCCCCCCCN(CCCCCCCC)C(=O)COCC(=O)N(CCCCCCCC)CCCCCCCC | 0.1 | n-dodecane |  | 1 | 0 | Am(III) | 0 | HNO3 | 5 | 298.15 | 336 | 2.526339 | https://doi.org/10.1081/SEI-200066296 | DGA LANL | 3 | Ether, Amide, Diglycolamide
6301 | 1 | CCCCCCCCN(CCCCCCCC)C(=O)COCC(=O)N(CCCCCCCC)CCCCCCCC | 0.1 | n-dodecane |  | 1 | 0 | Am(III) | 0 | HNO3 | 6 | 298.15 | 341 | 2.532754 | https://doi.org/10.1081/SEI-200066296 | DGA LANL | 3 | Ether, Amide, Diglycolamide
6302 | 1 | CCCCCCCCCCCCN(CCCCCCCCCCCC)C(=O)COCCOCC(=O)N(CCCCCCCCCCCC)CCCCCCCCCCCC | 0.3 | n-dodecane |  | 1 | 0 | Am(III) | 0 | HNO3 | 5 | 298.15 | 48 | 1.681241 | https://doi.org/10.15261/serdj.18.93 | DGA LANL | 3 | Ether, Amide
6303 | 1 | CCCCCCCCCCCCN(CCCCCCCCCCCC)C(=O)COCCOCC(=O)N(CCCCCCCCCCCC)CCCCCCCCCCCC | 0.3 | n-dodecane |  | 1 | 0 | Cm(III) | 0 | HNO3 | 5 | 298.15 | 33.7 | 1.52763 | https://doi.org/10.15261/serdj.18.93 | DGA LANL | 3 | Ether, Amide
6304 | 1 | CCCCCCCCCCCCN(CCCCCCCCCCCC)C(=O)COCCOCC(=O)N(CCCCCCCCCCCC)CCCCCCCCCCCC | 0.2 | n-dodecane |  | 1 | 0 | Am(III) | 0 | HNO3 | 5 | 298.15 | 4.9 | 0.6901961 | https://doi.org/10.15261/serdj.18.93 | DGA LANL | 2 | Ether, Amide
6305 | 1 | CCCCCCCCCCCCN(CCCCCCCCCCCC)C(=O)COCCOCC(=O)N(CCCCCCCCCCCC)CCCCCCCCCCCC | 0.2 | n-dodecane |  | 1 | 0 | Cm(III) | 0 | HNO3 | 5 | 298.15 | 2 | 0.30103 | https://doi.org/10.15261/serdj.18.93 | DGA LANL | 2 | Ether, Amide
6306 | 1 | CCCCCCCCCCCCN(CCCCCCCCCCCC)C(=O)COCCOCC(=O)N(CCCCCCCCCCCC)CCCCCCCCCCCC | 0.3 | n-dodecane |  | 1 | 0 | Am(III) | 0 | HNO3 | 5 | 298.15 | 8.8 | 0.9444827 | https://doi.org/10.15261/serdj.18.93 | DGA LANL | 2 | Ether, Amide
6307 | 1 | CCCCCCCCCCCCN(CCCCCCCCCCCC)C(=O)COCCOCC(=O)N(CCCCCCCCCCCC)CCCCCCCCCCCC | 0.3 | n-dodecane |  | 1 | 0 | Cm(III) | 0 | HNO3 | 5 | 298.15 | 3.6 | 0.5563025 | https://doi.org/10.15261/serdj.18.93 | DGA LANL | 2 | Ether, Amide
6308 | 1 | CCCCCCCCCCCCN(CCCCCCCCCCCC)C(=O)COCC(=O)N(CCCCCCCCCCCC)CCCCCCCCCCCC | 0.08 | n-dodecane |  | 1 | 0 | Am(III) | 0 | HNO3 | 1 | 298.15 | 7.37 | 0.8674675 | https://doi.org/10.15261/serdj.18.93 | DGA LANL | 2 | Ether, Amide, Diglycolamide
6309 | 1 | CCCCCCCCCCCCN(CCCCCCCCCCCC)C(=O)COCC(=O)N(CCCCCCCCCCCC)CCCCCCCCCCCC | 0.08 | n-dodecane |  | 1 | 0 | Cm(III) | 0 | HNO3 | 1 | 298.15 | 14.1 | 1.149219 | https://doi.org/10.15261/serdj.18.93 | DGA LANL | 2 | Ether, Amide, Diglycolamide
6310 | 1 | CCCCCCCCCCCCN(CCCCCCCCCCCC)C(=O)COCC(=O)N(CCCCCCCCCCCC)CCCCCCCCCCCC | 0.1 | n-dodecane |  | 1 | 0 | Am(III) | 0 | HNO3 | 3 | 298.15 | 1.56 | 0.1931246 | https://doi.org/10.15261/serdj.18.93 | DGA LANL | 2 | Ether, Amide, Diglycolamide
6311 | 1 | CCCCCCCCCCCCN(CCCCCCCCCCCC)C(=O)COCC(=O)N(CCCCCCCCCCCC)CCCCCCCCCCCC | 0.1 | n-dodecane |  | 1 | 0 | Cm(III) | 0 | HNO3 | 3 | 298.15 | 5.08 | 0.7058637 | https://doi.org/10.15261/serdj.18.93 | DGA LANL | 2 | Ether, Amide, Diglycolamide
6312 | 1 | CCCCCCCCCCCCN(CCCCCCCCCCCC)C(=O)COCC(=O)N(CCCCCCCCCCCC)CCCCCCCCCCCC | 0.2 | n-dodecane |  | 1 | 0 | Am(III) | 0 | HNO3 | 3 | 298.15 | 1.38 | 0.1398791 | https://doi.org/10.15261/serdj.18.93 | DGA LANL | 2 | Ether, Amide, Diglycolamide
6313 | 1 | CCCCCCCCCCCCN(CCCCCCCCCCCC)C(=O)COCC(=O)N(CCCCCCCCCCCC)CCCCCCCCCCCC | 0.2 | n-dodecane |  | 1 | 0 | Cm(III) | 0 | HNO3 | 3 | 298.15 | 3.1 | 0.4913617 | https://doi.org/10.15261/serdj.18.93 | DGA LANL | 2 | Ether, Amide, Diglycolamide
6314 | 1 | CC(C)CN(CC(C)C)C(=O)COCC(=O)N(CC(C)C)CC(C)C | 0.005 | n-dodecane | 1-octanol | 0.7 | 0.3 | Np(IV) | 1e-09 | HNO3 | 0.5 | 298.15 | 0.00368676 | -2.433355 | https://doi.org/10.1039/D4DT02176B | DGA LANL | 0 | Ether, Amide, Diglycolamide
6315 | 1 | CC(C)CN(CC(C)C)C(=O)COCC(=O)N(CC(C)C)CC(C)C | 0.005 | n-dodecane | 1-octanol | 0.7 | 0.3 | Np(IV) | 1e-09 | HNO3 | 1 | 298.15 | 0.09279334 | -1.032483 | https://doi.org/10.1039/D4DT02176B | DGA LANL | 0 | Ether, Amide, Diglycolamide
6316 | 1 | CC(C)CN(CC(C)C)C(=O)COCC(=O)N(CC(C)C)CC(C)C | 0.005 | n-dodecane | 1-octanol | 0.7 | 0.3 | Np(IV) | 1e-09 | HNO3 | 2 | 298.15 | 0.48601537 | -0.31335 | https://doi.org/10.1039/D4DT02176B | DGA LANL | 1 | Ether, Amide, Diglycolamide
6317 | 1 | CC(C)CN(CC(C)C)C(=O)COCC(=O)N(CC(C)C)CC(C)C | 0.005 | n-dodecane | 1-octanol | 0.7 | 0.3 | Np(IV) | 1e-09 | HNO3 | 3 | 298.15 | 1.00590787 | 0.002558206 | https://doi.org/10.1039/D4DT02176B | DGA LANL | 2 | Ether, Amide, Diglycolamide
6318 | 1 | CC(C)CN(CC(C)C)C(=O)COCC(=O)N(CC(C)C)CC(C)C | 0.005 | n-dodecane | 1-octanol | 0.7 | 0.3 | Np(IV) | 1e-09 | HNO3 | 4 | 298.15 | 1.32843313 | 0.1233397 | https://doi.org/10.1039/D4DT02176B | DGA LANL | 2 | Ether, Amide, Diglycolamide
6319 | 1 | CC(C)CN(CC(C)C)C(=O)COCC(=O)N(CC(C)C)CC(C)C | 0.005 | n-dodecane | 1-octanol | 0.7 | 0.3 | Np(IV) | 1e-09 | HNO3 | 5 | 298.15 | 1.60973921 | 0.2067555 | https://doi.org/10.1039/D4DT02176B | DGA LANL | 2 | Ether, Amide, Diglycolamide
6320 | 1 | CC(C)CN(CC(C)C)C(=O)COCC(=O)N(CC(C)C)CC(C)C | 0.005 | n-dodecane | 1-octanol | 0.7 | 0.3 | Np(IV) | 1e-09 | HNO3 | 6 | 298.15 | 1.82918055 | 0.2622566 | https://doi.org/10.1039/D4DT02176B | DGA LANL | 2 | Ether, Amide, Diglycolamide
6321 | 1 | CC(C)CCN(CCC(C)C)C(=O)COCC(=O)N(CCC(C)C)CCC(C)C | 0.005 | n-dodecane | 1-octanol | 0.7 | 0.3 | Np(IV) | 1e-09 | HNO3 | 0.5 | 298.15 | 0.00664125 | -2.17775 | https://doi.org/10.1039/D4DT02176B | DGA LANL | 0 | Ether, Amide, Diglycolamide
6322 | 1 | CC(C)CCN(CCC(C)C)C(=O)COCC(=O)N(CCC(C)C)CCC(C)C | 0.005 | n-dodecane | 1-octanol | 0.7 | 0.3 | Np(IV) | 1e-09 | HNO3 | 1 | 298.15 | 0.15466256 | -0.8106148 | https://doi.org/10.1039/D4DT02176B | DGA LANL | 1 | Ether, Amide, Diglycolamide
6323 | 1 | CC(C)CCN(CCC(C)C)C(=O)COCC(=O)N(CCC(C)C)CCC(C)C | 0.005 | n-dodecane | 1-octanol | 0.7 | 0.3 | Np(IV) | 1e-09 | HNO3 | 2 | 298.15 | 0.86892736 | -0.06101653 | https://doi.org/10.1039/D4DT02176B | DGA LANL | 1 | Ether, Amide, Diglycolamide
6324 | 1 | CC(C)CCN(CCC(C)C)C(=O)COCC(=O)N(CCC(C)C)CCC(C)C | 0.005 | n-dodecane | 1-octanol | 0.7 | 0.3 | Np(IV) | 1e-09 | HNO3 | 3 | 298.15 | 1.78057288 | 0.2505598 | https://doi.org/10.1039/D4DT02176B | DGA LANL | 2 | Ether, Amide, Diglycolamide
6325 | 1 | CC(C)CCN(CCC(C)C)C(=O)COCC(=O)N(CCC(C)C)CCC(C)C | 0.005 | n-dodecane | 1-octanol | 0.7 | 0.3 | Np(IV) | 1e-09 | HNO3 | 4 | 298.15 | 1.77025984 | 0.248037 | https://doi.org/10.1039/D4DT02176B | DGA LANL | 2 | Ether, Amide, Diglycolamide
6326 | 1 | CC(C)CCN(CCC(C)C)C(=O)COCC(=O)N(CCC(C)C)CCC(C)C | 0.005 | n-dodecane | 1-octanol | 0.7 | 0.3 | Np(IV) | 1e-09 | HNO3 | 5 | 298.15 | 1.79234744 | 0.2534222 | https://doi.org/10.1039/D4DT02176B | DGA LANL | 2 | Ether, Amide, Diglycolamide
6327 | 1 | CC(C)CCN(CCC(C)C)C(=O)COCC(=O)N(CCC(C)C)CCC(C)C | 0.005 | n-dodecane | 1-octanol | 0.7 | 0.3 | Np(IV) | 1e-09 | HNO3 | 6 | 298.15 | 1.78497991 | 0.2516333 | https://doi.org/10.1039/D4DT02176B | DGA LANL | 2 | Ether, Amide, Diglycolamide
6335 | 1 | CCCCCN(CCCCC)C(=O)COCC(=O)N(CCCCC)CCCCC | 0.005 | n-dodecane | 1-octanol | 0.7 | 0.3 | Np(IV) | 1e-09 | HNO3 | 0.5 | 298.15 | 0.0419784 | -1.376974 | https://doi.org/10.1039/D4DT02176B | DGA LANL | 0 | Ether, Amide, Diglycolamide
6336 | 1 | CCCCCN(CCCCC)C(=O)COCC(=O)N(CCCCC)CCCCC | 0.005 | n-dodecane | 1-octanol | 0.7 | 0.3 | Np(IV) | 1e-09 | HNO3 | 1 | 298.15 | 0.21355931 | -0.6704815 | https://doi.org/10.1039/D4DT02176B | DGA LANL | 1 | Ether, Amide, Diglycolamide
6337 | 1 | CCCCCN(CCCCC)C(=O)COCC(=O)N(CCCCC)CCCCC | 0.005 | n-dodecane | 1-octanol | 0.7 | 0.3 | Np(IV) | 1e-09 | HNO3 | 2 | 298.15 | 1.01326191 | 0.005721717 | https://doi.org/10.1039/D4DT02176B | DGA LANL | 2 | Ether, Amide, Diglycolamide
6338 | 1 | CCCCCN(CCCCC)C(=O)COCC(=O)N(CCCCC)CCCCC | 0.005 | n-dodecane | 1-octanol | 0.7 | 0.3 | Np(IV) | 1e-09 | HNO3 | 3 | 298.15 | 1.48307173 | 0.1711622 | https://doi.org/10.1039/D4DT02176B | DGA LANL | 2 | Ether, Amide, Diglycolamide
6339 | 1 | CCCCCN(CCCCC)C(=O)COCC(=O)N(CCCCC)CCCCC | 0.005 | n-dodecane | 1-octanol | 0.7 | 0.3 | Np(IV) | 1e-09 | HNO3 | 4 | 298.15 | 1.62003876 | 0.2095254 | https://doi.org/10.1039/D4DT02176B | DGA LANL | 2 | Ether, Amide, Diglycolamide
6340 | 1 | CCCCCN(CCCCC)C(=O)COCC(=O)N(CCCCC)CCCCC | 0.005 | n-dodecane | 1-octanol | 0.7 | 0.3 | Np(IV) | 1e-09 | HNO3 | 5 | 298.15 | 1.68042249 | 0.2254185 | https://doi.org/10.1039/D4DT02176B | DGA LANL | 2 | Ether, Amide, Diglycolamide
6341 | 1 | CCCCCN(CCCCC)C(=O)COCC(=O)N(CCCCC)CCCCC | 0.005 | n-dodecane | 1-octanol | 0.7 | 0.3 | Np(IV) | 1e-09 | HNO3 | 6 | 298.15 | 1.70546907 | 0.2318438 | https://doi.org/10.1039/D4DT02176B | DGA LANL | 2 | Ether, Amide, Diglycolamide
6342 | 1 | CC(C)CN(CC(C)C)C(=O)COCC(=O)N(CC(C)C)CC(C)C | 0.005 | n-dodecane | 1-octanol | 0.7 | 0.3 | Th(IV) | 1e-09 | HNO3 | 0.5 | 298.15 | 0.03230647 | -1.49071 | https://doi.org/10.1039/D4DT02176B | DGA LANL | 0 | Ether, Amide, Diglycolamide
6343 | 1 | CC(C)CN(CC(C)C)C(=O)COCC(=O)N(CC(C)C)CC(C)C | 0.005 | n-dodecane | 1-octanol | 0.7 | 0.3 | Th(IV) | 1e-09 | HNO3 | 1 | 298.15 | 0.04622068 | -1.335164 | https://doi.org/10.1039/D4DT02176B | DGA LANL | 0 | Ether, Amide, Diglycolamide
6344 | 1 | CC(C)CN(CC(C)C)C(=O)COCC(=O)N(CC(C)C)CC(C)C | 0.005 | n-dodecane | 1-octanol | 0.7 | 0.3 | Th(IV) | 1e-09 | HNO3 | 2 | 298.15 | 0.26509214 | -0.5766031 | https://doi.org/10.1039/D4DT02176B | DGA LANL | 1 | Ether, Amide, Diglycolamide
6345 | 1 | CC(C)CN(CC(C)C)C(=O)COCC(=O)N(CC(C)C)CC(C)C | 0.005 | n-dodecane | 1-octanol | 0.7 | 0.3 | Th(IV) | 1e-09 | HNO3 | 3 | 298.15 | 0.72877094 | -0.137409 | https://doi.org/10.1039/D4DT02176B | DGA LANL | 1 | Ether, Amide, Diglycolamide
6346 | 1 | CC(C)CN(CC(C)C)C(=O)COCC(=O)N(CC(C)C)CC(C)C | 0.005 | n-dodecane | 1-octanol | 0.7 | 0.3 | Th(IV) | 1e-09 | HNO3 | 6 | 298.15 | 2.92075339 | 0.4654949 | https://doi.org/10.1039/D4DT02176B | DGA LANL | 2 | Ether, Amide, Diglycolamide
6347 | 1 | CC(C)CCN(CCC(C)C)C(=O)COCC(=O)N(CCC(C)C)CCC(C)C | 0.005 | n-dodecane | 1-octanol | 0.7 | 0.3 | Th(IV) | 1e-09 | HNO3 | 0.5 | 298.15 | 0.02947628 | -1.530527 | https://doi.org/10.1039/D4DT02176B | DGA LANL | 0 | Ether, Amide, Diglycolamide
6348 | 1 | CC(C)CCN(CCC(C)C)C(=O)COCC(=O)N(CCC(C)C)CCC(C)C | 0.005 | n-dodecane | 1-octanol | 0.7 | 0.3 | Th(IV) | 1e-09 | HNO3 | 1 | 298.15 | 0.06461823 | -1.189645 | https://doi.org/10.1039/D4DT02176B | DGA LANL | 0 | Ether, Amide, Diglycolamide
6349 | 1 | CC(C)CCN(CCC(C)C)C(=O)COCC(=O)N(CCC(C)C)CCC(C)C | 0.005 | n-dodecane | 1-octanol | 0.7 | 0.3 | Th(IV) | 1e-09 | HNO3 | 2 | 298.15 | 0.35282666 | -0.4524386 | https://doi.org/10.1039/D4DT02176B | DGA LANL | 1 | Ether, Amide, Diglycolamide
6350 | 1 | CC(C)CCN(CCC(C)C)C(=O)COCC(=O)N(CCC(C)C)CCC(C)C | 0.005 | n-dodecane | 1-octanol | 0.7 | 0.3 | Th(IV) | 1e-09 | HNO3 | 3 | 298.15 | 0.72594075 | -0.1390988 | https://doi.org/10.1039/D4DT02176B | DGA LANL | 1 | Ether, Amide, Diglycolamide
6351 | 1 | CC(C)CCN(CCC(C)C)C(=O)COCC(=O)N(CCC(C)C)CCC(C)C | 0.005 | n-dodecane | 1-octanol | 0.7 | 0.3 | Th(IV) | 1e-09 | HNO3 | 6 | 298.15 | 1.80849057 | 0.2573162 | https://doi.org/10.1039/D4DT02176B | DGA LANL | 2 | Ether, Amide, Diglycolamide
6357 | 1 | CCCCCN(CCCCC)C(=O)COCC(=O)N(CCCCC)CCCCC | 0.005 | n-dodecane | 1-octanol | 0.7 | 0.3 | Th(IV) | 1e-09 | HNO3 | 0.5 | 298.15 | 0.02239817 | -1.649787 | https://doi.org/10.1039/D4DT02176B | DGA LANL | 0 | Ether, Amide, Diglycolamide
6358 | 1 | CCCCCN(CCCCC)C(=O)COCC(=O)N(CCCCC)CCCCC | 0.005 | n-dodecane | 1-octanol | 0.7 | 0.3 | Th(IV) | 1e-09 | HNO3 | 1 | 298.15 | 0.06886881 | -1.161977 | https://doi.org/10.1039/D4DT02176B | DGA LANL | 0 | Ether, Amide, Diglycolamide
6359 | 1 | CCCCCN(CCCCC)C(=O)COCC(=O)N(CCCCC)CCCCC | 0.005 | n-dodecane | 1-octanol | 0.7 | 0.3 | Th(IV) | 1e-09 | HNO3 | 2 | 298.15 | 0.41509346 | -0.3818541 | https://doi.org/10.1039/D4DT02176B | DGA LANL | 1 | Ether, Amide, Diglycolamide
6360 | 1 | CCCCCN(CCCCC)C(=O)COCC(=O)N(CCCCC)CCCCC | 0.005 | n-dodecane | 1-octanol | 0.7 | 0.3 | Th(IV) | 1e-09 | HNO3 | 3 | 298.15 | 0.86178981 | -0.06459865 | https://doi.org/10.1039/D4DT02176B | DGA LANL | 1 | Ether, Amide, Diglycolamide
6361 | 1 | CCCCCN(CCCCC)C(=O)COCC(=O)N(CCCCC)CCCCC | 0.005 | n-dodecane | 1-octanol | 0.7 | 0.3 | Th(IV) | 1e-09 | HNO3 | 6 | 298.15 | 2.56556339 | 0.4091827 | https://doi.org/10.1039/D4DT02176B | DGA LANL | 2 | Ether, Amide, Diglycolamide
6362 | 1 | CC(C)CN(CC(C)C)C(=O)COCC(=O)N(CC(C)C)CC(C)C | 0.005 | n-dodecane | 1-octanol | 0.7 | 0.3 | Pu(IV) | 0.001 | HNO3 | 0.5 | 298.15 | 0.68434725 | -0.1647235 | https://doi.org/10.1039/D4DT02176B | DGA LANL | 1 | Ether, Amide, Diglycolamide
6363 | 1 | CC(C)CN(CC(C)C)C(=O)COCC(=O)N(CC(C)C)CC(C)C | 0.005 | n-dodecane | 1-octanol | 0.7 | 0.3 | Pu(IV) | 0.001 | HNO3 | 1 | 298.15 | 1.75057012 | 0.2431795 | https://doi.org/10.1039/D4DT02176B | DGA LANL | 2 | Ether, Amide, Diglycolamide
6364 | 1 | CC(C)CN(CC(C)C)C(=O)COCC(=O)N(CC(C)C)CC(C)C | 0.005 | n-dodecane | 1-octanol | 0.7 | 0.3 | Pu(IV) | 0.001 | HNO3 | 2 | 298.15 | 2.79931235 | 0.4470514 | https://doi.org/10.1039/D4DT02176B | DGA LANL | 2 | Ether, Amide, Diglycolamide
6365 | 1 | CC(C)CN(CC(C)C)C(=O)COCC(=O)N(CC(C)C)CC(C)C | 0.005 | n-dodecane | 1-octanol | 0.7 | 0.3 | Pu(IV) | 0.001 | HNO3 | 3 | 298.15 | 3.26662823 | 0.5140997 | https://doi.org/10.1039/D4DT02176B | DGA LANL | 2 | Ether, Amide, Diglycolamide
6366 | 1 | CC(C)CN(CC(C)C)C(=O)COCC(=O)N(CC(C)C)CC(C)C | 0.005 | n-dodecane | 1-octanol | 0.7 | 0.3 | Pu(IV) | 0.001 | HNO3 | 6 | 298.15 | 4.19035881 | 0.6222512 | https://doi.org/10.1039/D4DT02176B | DGA LANL | 2 | Ether, Amide, Diglycolamide
6367 | 1 | CC(C)CCN(CCC(C)C)C(=O)COCC(=O)N(CCC(C)C)CCC(C)C | 0.005 | n-dodecane | 1-octanol | 0.7 | 0.3 | Pu(IV) | 0.001 | HNO3 | 0.5 | 298.15 | 1.16943861 | 0.06797743 | https://doi.org/10.1039/D4DT02176B | DGA LANL | 2 | Ether, Amide, Diglycolamide
6368 | 1 | CC(C)CCN(CCC(C)C)C(=O)COCC(=O)N(CCC(C)C)CCC(C)C | 0.005 | n-dodecane | 1-octanol | 0.7 | 0.3 | Pu(IV) | 0.001 | HNO3 | 1 | 298.15 | 1.77809945 | 0.249956 | https://doi.org/10.1039/D4DT02176B | DGA LANL | 2 | Ether, Amide, Diglycolamide
6369 | 1 | CC(C)CCN(CCC(C)C)C(=O)COCC(=O)N(CCC(C)C)CCC(C)C | 0.005 | n-dodecane | 1-octanol | 0.7 | 0.3 | Pu(IV) | 0.001 | HNO3 | 2 | 298.15 | 3.29128283 | 0.5173652 | https://doi.org/10.1039/D4DT02176B | DGA LANL | 2 | Ether, Amide, Diglycolamide
6370 | 1 | CC(C)CCN(CCC(C)C)C(=O)COCC(=O)N(CCC(C)C)CCC(C)C | 0.005 | n-dodecane | 1-octanol | 0.7 | 0.3 | Pu(IV) | 0.001 | HNO3 | 3 | 298.15 | 3.5762562 | 0.5534286 | https://doi.org/10.1039/D4DT02176B | DGA LANL | 2 | Ether, Amide, Diglycolamide
6371 | 1 | CC(C)CCN(CCC(C)C)C(=O)COCC(=O)N(CCC(C)C)CCC(C)C | 0.005 | n-dodecane | 1-octanol | 0.7 | 0.3 | Pu(IV) | 0.001 | HNO3 | 6 | 298.15 | 4.3451768 | 0.6380075 | https://doi.org/10.1039/D4DT02176B | DGA LANL | 2 | Ether, Amide, Diglycolamide
6377 | 1 | CCCCCN(CCCCC)C(=O)COCC(=O)N(CCCCC)CCCCC | 0.005 | n-dodecane | 1-octanol | 0.7 | 0.3 | Pu(IV) | 0.001 | HNO3 | 0.5 | 298.15 | 0.85980262 | -0.06560124 | https://doi.org/10.1039/D4DT02176B | DGA LANL | 1 | Ether, Amide, Diglycolamide
6378 | 1 | CCCCCN(CCCCC)C(=O)COCC(=O)N(CCCCC)CCCCC | 0.005 | n-dodecane | 1-octanol | 0.7 | 0.3 | Pu(IV) | 0.001 | HNO3 | 1 | 298.15 | 1.96043715 | 0.2923529 | https://doi.org/10.1039/D4DT02176B | DGA LANL | 2 | Ether, Amide, Diglycolamide
6379 | 1 | CCCCCN(CCCCC)C(=O)COCC(=O)N(CCCCC)CCCCC | 0.005 | n-dodecane | 1-octanol | 0.7 | 0.3 | Pu(IV) | 0.001 | HNO3 | 2 | 298.15 | 3.08142222 | 0.4887512 | https://doi.org/10.1039/D4DT02176B | DGA LANL | 2 | Ether, Amide, Diglycolamide
6380 | 1 | CCCCCN(CCCCC)C(=O)COCC(=O)N(CCCCC)CCCCC | 0.005 | n-dodecane | 1-octanol | 0.7 | 0.3 | Pu(IV) | 0.001 | HNO3 | 3 | 298.15 | 3.55217525 | 0.5504944 | https://doi.org/10.1039/D4DT02176B | DGA LANL | 2 | Ether, Amide, Diglycolamide
6381 | 1 | CCCCCN(CCCCC)C(=O)COCC(=O)N(CCCCC)CCCCC | 0.005 | n-dodecane | 1-octanol | 0.7 | 0.3 | Pu(IV) | 0.001 | HNO3 | 6 | 298.15 | 4.15939713 | 0.6190304 | https://doi.org/10.1039/D4DT02176B | DGA LANL | 2 | Ether, Amide, Diglycolamide
6382 | 1 | CC(C)CN(CC(C)C)C(=O)COCC(=O)N(CC(C)C)CC(C)C | 0.001 | n-dodecane | 1-octanol | 0.7 | 0.3 | Np(IV) | 1e-09 | HNO3 | 3 | 298.15 | 0.06423701 | -1.192215 | https://doi.org/10.1039/D4DT02176B | DGA LANL | 0 | Ether, Amide, Diglycolamide
6383 | 1 | CC(C)CN(CC(C)C)C(=O)COCC(=O)N(CC(C)C)CC(C)C | 0.002 | n-dodecane | 1-octanol | 0.7 | 0.3 | Np(IV) | 1e-09 | HNO3 | 3 | 298.15 | 0.22717556 | -0.6436384 | https://doi.org/10.1039/D4DT02176B | DGA LANL | 1 | Ether, Amide, Diglycolamide
6384 | 1 | CC(C)CN(CC(C)C)C(=O)COCC(=O)N(CC(C)C)CC(C)C | 0.003 | n-dodecane | 1-octanol | 0.7 | 0.3 | Np(IV) | 1e-09 | HNO3 | 3 | 298.15 | 0.4507042 | -0.3461084 | https://doi.org/10.1039/D4DT02176B | DGA LANL | 1 | Ether, Amide, Diglycolamide
6385 | 1 | CC(C)CN(CC(C)C)C(=O)COCC(=O)N(CC(C)C)CC(C)C | 0.004 | n-dodecane | 1-octanol | 0.7 | 0.3 | Np(IV) | 1e-09 | HNO3 | 3 | 298.15 | 0.65366315 | -0.184646 | https://doi.org/10.1039/D4DT02176B | DGA LANL | 1 | Ether, Amide, Diglycolamide
6386 | 1 | CC(C)CN(CC(C)C)C(=O)COCC(=O)N(CC(C)C)CC(C)C | 0.005 | n-dodecane | 1-octanol | 0.7 | 0.3 | Np(IV) | 1e-09 | HNO3 | 3 | 298.15 | 0.96225808 | -0.01670843 | https://doi.org/10.1039/D4DT02176B | DGA LANL | 1 | Ether, Amide, Diglycolamide
6387 | 1 | CC(C)CCN(CCC(C)C)C(=O)COCC(=O)N(CCC(C)C)CCC(C)C | 0.001 | n-dodecane | 1-octanol | 0.7 | 0.3 | Np(IV) | 1e-09 | HNO3 | 3 | 298.15 | 0.0753804 | -1.122742 | https://doi.org/10.1039/D4DT02176B | DGA LANL | 0 | Ether, Amide, Diglycolamide
6388 | 1 | CC(C)CCN(CCC(C)C)C(=O)COCC(=O)N(CCC(C)C)CCC(C)C | 0.002 | n-dodecane | 1-octanol | 0.7 | 0.3 | Np(IV) | 1e-09 | HNO3 | 3 | 298.15 | 0.28817387 | -0.5403454 | https://doi.org/10.1039/D4DT02176B | DGA LANL | 1 | Ether, Amide, Diglycolamide
6389 | 1 | CC(C)CCN(CCC(C)C)C(=O)COCC(=O)N(CCC(C)C)CCC(C)C | 0.003 | n-dodecane | 1-octanol | 0.7 | 0.3 | Np(IV) | 1e-09 | HNO3 | 3 | 298.15 | 0.58387675 | -0.2336788 | https://doi.org/10.1039/D4DT02176B | DGA LANL | 1 | Ether, Amide, Diglycolamide
6390 | 1 | CC(C)CCN(CCC(C)C)C(=O)COCC(=O)N(CCC(C)C)CCC(C)C | 0.004 | n-dodecane | 1-octanol | 0.7 | 0.3 | Np(IV) | 1e-09 | HNO3 | 3 | 298.15 | 1.03424436 | 0.01462316 | https://doi.org/10.1039/D4DT02176B | DGA LANL | 2 | Ether, Amide, Diglycolamide
6391 | 1 | CC(C)CCN(CCC(C)C)C(=O)COCC(=O)N(CCC(C)C)CCC(C)C | 0.005 | n-dodecane | 1-octanol | 0.7 | 0.3 | Np(IV) | 1e-09 | HNO3 | 3 | 298.15 | 1.58463125 | 0.1999282 | https://doi.org/10.1039/D4DT02176B | DGA LANL | 2 | Ether, Amide, Diglycolamide
6397 | 1 | CCCCCN(CCCCC)C(=O)COCC(=O)N(CCCCC)CCCCC | 0.001 | n-dodecane | 1-octanol | 0.7 | 0.3 | Np(IV) | 1e-09 | HNO3 | 3 | 298.15 | 0.07928577 | -1.100805 | https://doi.org/10.1039/D4DT02176B | DGA LANL | 0 | Ether, Amide, Diglycolamide
6398 | 1 | CCCCCN(CCCCC)C(=O)COCC(=O)N(CCCCC)CCCCC | 0.002 | n-dodecane | 1-octanol | 0.7 | 0.3 | Np(IV) | 1e-09 | HNO3 | 3 | 298.15 | 0.25505623 | -0.5933641 | https://doi.org/10.1039/D4DT02176B | DGA LANL | 1 | Ether, Amide, Diglycolamide
6399 | 1 | CCCCCN(CCCCC)C(=O)COCC(=O)N(CCCCC)CCCCC | 0.003 | n-dodecane | 1-octanol | 0.7 | 0.3 | Np(IV) | 1e-09 | HNO3 | 3 | 298.15 | 0.57776302 | -0.2382503 | https://doi.org/10.1039/D4DT02176B | DGA LANL | 1 | Ether, Amide, Diglycolamide
6400 | 1 | CCCCCN(CCCCC)C(=O)COCC(=O)N(CCCCC)CCCCC | 0.004 | n-dodecane | 1-octanol | 0.7 | 0.3 | Np(IV) | 1e-09 | HNO3 | 3 | 298.15 | 0.98953385 | -0.004569345 | https://doi.org/10.1039/D4DT02176B | DGA LANL | 1 | Ether, Amide, Diglycolamide
6401 | 1 | CCCCCN(CCCCC)C(=O)COCC(=O)N(CCCCC)CCCCC | 0.005 | n-dodecane | 1-octanol | 0.7 | 0.3 | Np(IV) | 1e-09 | HNO3 | 3 | 298.15 | 1.48766384 | 0.1725048 | https://doi.org/10.1039/D4DT02176B | DGA LANL | 2 | Ether, Amide, Diglycolamide
6402 | 1 | CC(C)CN(CC(C)C)C(=O)COCC(=O)N(CC(C)C)CC(C)C | 0.001 | n-dodecane | 1-octanol | 0.7 | 0.3 | Th(IV) | 1e-09 | HNO3 | 3 | 298.15 | 0.05152028 | -1.288022 | https://doi.org/10.1039/D4DT02176B | DGA LANL | 0 | Ether, Amide, Diglycolamide
6403 | 1 | CC(C)CN(CC(C)C)C(=O)COCC(=O)N(CC(C)C)CC(C)C | 0.002 | n-dodecane | 1-octanol | 0.7 | 0.3 | Th(IV) | 1e-09 | HNO3 | 3 | 298.15 | 0.16737295 | -0.7763147 | https://doi.org/10.1039/D4DT02176B | DGA LANL | 1 | Ether, Amide, Diglycolamide
6404 | 1 | CC(C)CN(CC(C)C)C(=O)COCC(=O)N(CC(C)C)CC(C)C | 0.003 | n-dodecane | 1-octanol | 0.7 | 0.3 | Th(IV) | 1e-09 | HNO3 | 3 | 298.15 | 0.3615142 | -0.4418746 | https://doi.org/10.1039/D4DT02176B | DGA LANL | 1 | Ether, Amide, Diglycolamide
6405 | 1 | CC(C)CN(CC(C)C)C(=O)COCC(=O)N(CC(C)C)CC(C)C | 0.004 | n-dodecane | 1-octanol | 0.7 | 0.3 | Th(IV) | 1e-09 | HNO3 | 3 | 298.15 | 0.61667302 | -0.2099451 | https://doi.org/10.1039/D4DT02176B | DGA LANL | 1 | Ether, Amide, Diglycolamide
6406 | 1 | CC(C)CN(CC(C)C)C(=O)COCC(=O)N(CC(C)C)CC(C)C | 0.005 | n-dodecane | 1-octanol | 0.7 | 0.3 | Th(IV) | 1e-09 | HNO3 | 3 | 298.15 | 0.89195805 | -0.04965557 | https://doi.org/10.1039/D4DT02176B | DGA LANL | 1 | Ether, Amide, Diglycolamide
6407 | 1 | CC(C)CCN(CCC(C)C)C(=O)COCC(=O)N(CCC(C)C)CCC(C)C | 0.001 | n-dodecane | 1-octanol | 0.7 | 0.3 | Th(IV) | 1e-09 | HNO3 | 3 | 298.15 | 0.04389327 | -1.357602 | https://doi.org/10.1039/D4DT02176B | DGA LANL | 0 | Ether, Amide, Diglycolamide
6408 | 1 | CC(C)CCN(CCC(C)C)C(=O)COCC(=O)N(CCC(C)C)CCC(C)C | 0.002 | n-dodecane | 1-octanol | 0.7 | 0.3 | Th(IV) | 1e-09 | HNO3 | 3 | 298.15 | 0.15203086 | -0.8180682 | https://doi.org/10.1039/D4DT02176B | DGA LANL | 1 | Ether, Amide, Diglycolamide
6409 | 1 | CC(C)CCN(CCC(C)C)C(=O)COCC(=O)N(CCC(C)C)CCC(C)C | 0.003 | n-dodecane | 1-octanol | 0.7 | 0.3 | Th(IV) | 1e-09 | HNO3 | 3 | 298.15 | 0.34455279 | -0.4627442 | https://doi.org/10.1039/D4DT02176B | DGA LANL | 1 | Ether, Amide, Diglycolamide
6410 | 1 | CC(C)CCN(CCC(C)C)C(=O)COCC(=O)N(CCC(C)C)CCC(C)C | 0.004 | n-dodecane | 1-octanol | 0.7 | 0.3 | Th(IV) | 1e-09 | HNO3 | 3 | 298.15 | 0.56401241 | -0.2487113 | https://doi.org/10.1039/D4DT02176B | DGA LANL | 1 | Ether, Amide, Diglycolamide
6411 | 1 | CC(C)CCN(CCC(C)C)C(=O)COCC(=O)N(CCC(C)C)CCC(C)C | 0.005 | n-dodecane | 1-octanol | 0.7 | 0.3 | Th(IV) | 1e-09 | HNO3 | 3 | 298.15 | 0.81020326 | -0.09140601 | https://doi.org/10.1039/D4DT02176B | DGA LANL | 1 | Ether, Amide, Diglycolamide
6417 | 1 | CCCCCN(CCCCC)C(=O)COCC(=O)N(CCCCC)CCCCC | 0.001 | n-dodecane | 1-octanol | 0.7 | 0.3 | Th(IV) | 1e-09 | HNO3 | 3 | 298.15 | 0.04088677 | -1.388417 | https://doi.org/10.1039/D4DT02176B | DGA LANL | 0 | Ether, Amide, Diglycolamide
6418 | 1 | CCCCCN(CCCCC)C(=O)COCC(=O)N(CCCCC)CCCCC | 0.002 | n-dodecane | 1-octanol | 0.7 | 0.3 | Th(IV) | 1e-09 | HNO3 | 3 | 298.15 | 0.16775568 | -0.7753228 | https://doi.org/10.1039/D4DT02176B | DGA LANL | 1 | Ether, Amide, Diglycolamide
6419 | 1 | CCCCCN(CCCCC)C(=O)COCC(=O)N(CCCCC)CCCCC | 0.003 | n-dodecane | 1-octanol | 0.7 | 0.3 | Th(IV) | 1e-09 | HNO3 | 3 | 298.15 | 0.34534069 | -0.4617522 | https://doi.org/10.1039/D4DT02176B | DGA LANL | 1 | Ether, Amide, Diglycolamide
6420 | 1 | CCCCCN(CCCCC)C(=O)COCC(=O)N(CCCCC)CCCCC | 0.004 | n-dodecane | 1-octanol | 0.7 | 0.3 | Th(IV) | 1e-09 | HNO3 | 3 | 298.15 | 0.62806732 | -0.2019938 | https://doi.org/10.1039/D4DT02176B | DGA LANL | 1 | Ether, Amide, Diglycolamide
6421 | 1 | CCCCCN(CCCCC)C(=O)COCC(=O)N(CCCCC)CCCCC | 0.005 | n-dodecane | 1-octanol | 0.7 | 0.3 | Th(IV) | 1e-09 | HNO3 | 3 | 298.15 | 1.00469249 | 0.002033156 | https://doi.org/10.1039/D4DT02176B | DGA LANL | 2 | Ether, Amide, Diglycolamide
6422 | 1 | CC(C)CN(CC(C)C)C(=O)COCC(=O)N(CC(C)C)CC(C)C | 0.002 | n-dodecane | 1-octanol | 0.7 | 0.3 | Pu(IV) | 0.001 | HNO3 | 3 | 298.15 | 0.84988546 | -0.0706396 | https://doi.org/10.1039/D4DT02176B | DGA LANL | 1 | Ether, Amide, Diglycolamide
6423 | 1 | CC(C)CN(CC(C)C)C(=O)COCC(=O)N(CC(C)C)CC(C)C | 0.004 | n-dodecane | 1-octanol | 0.7 | 0.3 | Pu(IV) | 0.001 | HNO3 | 3 | 298.15 | 2.32830844 | 0.3670405 | https://doi.org/10.1039/D4DT02176B | DGA LANL | 2 | Ether, Amide, Diglycolamide
6424 | 1 | CC(C)CN(CC(C)C)C(=O)COCC(=O)N(CC(C)C)CC(C)C | 0.006 | n-dodecane | 1-octanol | 0.7 | 0.3 | Pu(IV) | 0.001 | HNO3 | 3 | 298.15 | 4.58362128 | 0.6612087 | https://doi.org/10.1039/D4DT02176B | DGA LANL | 2 | Ether, Amide, Diglycolamide
6425 | 1 | CC(C)CN(CC(C)C)C(=O)COCC(=O)N(CC(C)C)CC(C)C | 0.008 | n-dodecane | 1-octanol | 0.7 | 0.3 | Pu(IV) | 0.001 | HNO3 | 3 | 298.15 | 7.64889094 | 0.8835985 | https://doi.org/10.1039/D4DT02176B | DGA LANL | 2 | Ether, Amide, Diglycolamide
6426 | 1 | CC(C)CN(CC(C)C)C(=O)COCC(=O)N(CC(C)C)CC(C)C | 0.01 | n-dodecane | 1-octanol | 0.7 | 0.3 | Pu(IV) | 0.001 | HNO3 | 3 | 298.15 | 9.97971964 | 0.9991183 | https://doi.org/10.1039/D4DT02176B | DGA LANL | 2 | Ether, Amide, Diglycolamide
6427 | 1 | CC(C)CCN(CCC(C)C)C(=O)COCC(=O)N(CCC(C)C)CCC(C)C | 0.002 | n-dodecane | 1-octanol | 0.7 | 0.3 | Pu(IV) | 0.001 | HNO3 | 3 | 298.15 | 0.92506034 | -0.03382994 | https://doi.org/10.1039/D4DT02176B | DGA LANL | 1 | Ether, Amide, Diglycolamide
6428 | 1 | CC(C)CCN(CCC(C)C)C(=O)COCC(=O)N(CCC(C)C)CCC(C)C | 0.004 | n-dodecane | 1-octanol | 0.7 | 0.3 | Pu(IV) | 0.001 | HNO3 | 3 | 298.15 | 2.89528841 | 0.4616918 | https://doi.org/10.1039/D4DT02176B | DGA LANL | 2 | Ether, Amide, Diglycolamide
6429 | 1 | CC(C)CCN(CCC(C)C)C(=O)COCC(=O)N(CCC(C)C)CCC(C)C | 0.006 | n-dodecane | 1-octanol | 0.7 | 0.3 | Pu(IV) | 0.001 | HNO3 | 3 | 298.15 | 5.86316384 | 0.768132 | https://doi.org/10.1039/D4DT02176B | DGA LANL | 2 | Ether, Amide, Diglycolamide
6430 | 1 | CC(C)CCN(CCC(C)C)C(=O)COCC(=O)N(CCC(C)C)CCC(C)C | 0.008 | n-dodecane | 1-octanol | 0.7 | 0.3 | Pu(IV) | 0.001 | HNO3 | 3 | 298.15 | 9.94345532 | 0.9975373 | https://doi.org/10.1039/D4DT02176B | DGA LANL | 2 | Ether, Amide, Diglycolamide
6431 | 1 | CC(C)CCN(CCC(C)C)C(=O)COCC(=O)N(CCC(C)C)CCC(C)C | 0.01 | n-dodecane | 1-octanol | 0.7 | 0.3 | Pu(IV) | 0.001 | HNO3 | 3 | 298.15 | 14.8815992 | 1.17265 | https://doi.org/10.1039/D4DT02176B | DGA LANL | 2 | Ether, Amide, Diglycolamide
6437 | 1 | CCCCCN(CCCCC)C(=O)COCC(=O)N(CCCCC)CCCCC | 0.002 | n-dodecane | 1-octanol | 0.7 | 0.3 | Pu(IV) | 0.001 | HNO3 | 3 | 298.15 | 0.84988546 | -0.0706396 | https://doi.org/10.1039/D4DT02176B | DGA LANL | 1 | Ether, Amide, Diglycolamide
6438 | 1 | CCCCCN(CCCCC)C(=O)COCC(=O)N(CCCCC)CCCCC | 0.004 | n-dodecane | 1-octanol | 0.7 | 0.3 | Pu(IV) | 0.001 | HNO3 | 3 | 298.15 | 2.89528841 | 0.4616918 | https://doi.org/10.1039/D4DT02176B | DGA LANL | 2 | Ether, Amide, Diglycolamide
6439 | 1 | CCCCCN(CCCCC)C(=O)COCC(=O)N(CCCCC)CCCCC | 0.006 | n-dodecane | 1-octanol | 0.7 | 0.3 | Pu(IV) | 0.001 | HNO3 | 3 | 298.15 | 5.32182638 | 0.7260607 | https://doi.org/10.1039/D4DT02176B | DGA LANL | 2 | Ether, Amide, Diglycolamide
6440 | 1 | CCCCCN(CCCCC)C(=O)COCC(=O)N(CCCCC)CCCCC | 0.008 | n-dodecane | 1-octanol | 0.7 | 0.3 | Pu(IV) | 0.001 | HNO3 | 3 | 298.15 | 8.19212869 | 0.9133968 | https://doi.org/10.1039/D4DT02176B | DGA LANL | 2 | Ether, Amide, Diglycolamide
6441 | 1 | CCCCCN(CCCCC)C(=O)COCC(=O)N(CCCCC)CCCCC | 0.01 | n-dodecane | 1-octanol | 0.7 | 0.3 | Pu(IV) | 0.001 | HNO3 | 3 | 298.15 | 12.28541 | 1.08939 | https://doi.org/10.1039/D4DT02176B | DGA LANL | 2 | Ether, Amide, Diglycolamide
6442 | 1 | CC(C)CN(CC(C)C)C(=O)COCC(=O)N(CC(C)C)CC(C)C | 0.005 | 1-octanol |  | 1 | 0 | Np(IV) | 1e-09 | HNO3 | 0.5 | 298.15 | 0.71294559 | -0.1469436 | https://doi.org/10.1039/D4DT02176B | DGA LANL | 1 | Ether, Amide, Diglycolamide
6443 | 1 | CC(C)CN(CC(C)C)C(=O)COCC(=O)N(CC(C)C)CC(C)C | 0.005 | 1-octanol |  | 1 | 0 | Np(IV) | 1e-09 | HNO3 | 1 | 298.15 | 2.28893058 | 0.3596326 | https://doi.org/10.1039/D4DT02176B | DGA LANL | 2 | Ether, Amide, Diglycolamide
6444 | 1 | CC(C)CN(CC(C)C)C(=O)COCC(=O)N(CC(C)C)CC(C)C | 0.005 | 1-octanol |  | 1 | 0 | Np(IV) | 1e-09 | HNO3 | 2 | 298.15 | 2.00750469 | 0.3026566 | https://doi.org/10.1039/D4DT02176B | DGA LANL | 2 | Ether, Amide, Diglycolamide
6445 | 1 | CC(C)CN(CC(C)C)C(=O)COCC(=O)N(CC(C)C)CC(C)C | 0.005 | 1-octanol |  | 1 | 0 | Np(IV) | 1e-09 | HNO3 | 3 | 298.15 | 5.15947467 | 0.7126055 | https://doi.org/10.1039/D4DT02176B | DGA LANL | 2 | Ether, Amide, Diglycolamide
6446 | 1 | CC(C)CN(CC(C)C)C(=O)COCC(=O)N(CC(C)C)CC(C)C | 0.005 | 1-octanol |  | 1 | 0 | Np(IV) | 1e-09 | HNO3 | 6 | 298.15 | 24.5028143 | 1.389216 | https://doi.org/10.1039/D4DT02176B | DGA LANL | 3 | Ether, Amide, Diglycolamide
6447 | 1 | CC(C)CCN(CCC(C)C)C(=O)COCC(=O)N(CCC(C)C)CCC(C)C | 0.005 | 1-octanol |  | 1 | 0 | Np(IV) | 1e-09 | HNO3 | 0.5 | 298.15 | 0.45028143 | -0.346516 | https://doi.org/10.1039/D4DT02176B | DGA LANL | 1 | Ether, Amide, Diglycolamide
6448 | 1 | CC(C)CCN(CCC(C)C)C(=O)COCC(=O)N(CCC(C)C)CCC(C)C | 0.005 | 1-octanol |  | 1 | 0 | Np(IV) | 1e-09 | HNO3 | 1 | 298.15 | 2.68292683 | 0.4286088 | https://doi.org/10.1039/D4DT02176B | DGA LANL | 2 | Ether, Amide, Diglycolamide
6449 | 1 | CC(C)CCN(CCC(C)C)C(=O)COCC(=O)N(CCC(C)C)CCC(C)C | 0.005 | 1-octanol |  | 1 | 0 | Np(IV) | 1e-09 | HNO3 | 2 | 298.15 | 1.89493433 | 0.2775942 | https://doi.org/10.1039/D4DT02176B | DGA LANL | 2 | Ether, Amide, Diglycolamide
6450 | 1 | CC(C)CCN(CCC(C)C)C(=O)COCC(=O)N(CCC(C)C)CCC(C)C | 0.005 | 1-octanol |  | 1 | 0 | Np(IV) | 1e-09 | HNO3 | 3 | 298.15 | 3.33958724 | 0.5236928 | https://doi.org/10.1039/D4DT02176B | DGA LANL | 2 | Ether, Amide, Diglycolamide
6451 | 1 | CC(C)CCN(CCC(C)C)C(=O)COCC(=O)N(CCC(C)C)CCC(C)C | 0.005 | 1-octanol |  | 1 | 0 | Np(IV) | 1e-09 | HNO3 | 6 | 298.15 | 30.2814259 | 1.481176 | https://doi.org/10.1039/D4DT02176B | DGA LANL | 3 | Ether, Amide, Diglycolamide
6457 | 1 | CCCCCN(CCCCC)C(=O)COCC(=O)N(CCCCC)CCCCC | 0.005 | 1-octanol |  | 1 | 0 | Np(IV) | 1e-09 | HNO3 | 0.5 | 298.15 | 0.56285178 | -0.249606 | https://doi.org/10.1039/D4DT02176B | DGA LANL | 1 | Ether, Amide, Diglycolamide
6458 | 1 | CCCCCN(CCCCC)C(=O)COCC(=O)N(CCCCC)CCCCC | 0.005 | 1-octanol |  | 1 | 0 | Np(IV) | 1e-09 | HNO3 | 1 | 298.15 | 2.43902439 | 0.3872161 | https://doi.org/10.1039/D4DT02176B | DGA LANL | 2 | Ether, Amide, Diglycolamide
6459 | 1 | CCCCCN(CCCCC)C(=O)COCC(=O)N(CCCCC)CCCCC | 0.005 | 1-octanol |  | 1 | 0 | Np(IV) | 1e-09 | HNO3 | 2 | 298.15 | 1.91369606 | 0.281873 | https://doi.org/10.1039/D4DT02176B | DGA LANL | 2 | Ether, Amide, Diglycolamide
6460 | 1 | CCCCCN(CCCCC)C(=O)COCC(=O)N(CCCCC)CCCCC | 0.005 | 1-octanol |  | 1 | 0 | Np(IV) | 1e-09 | HNO3 | 3 | 298.15 | 3.93996248 | 0.5954921 | https://doi.org/10.1039/D4DT02176B | DGA LANL | 2 | Ether, Amide, Diglycolamide
6461 | 1 | CCCCCN(CCCCC)C(=O)COCC(=O)N(CCCCC)CCCCC | 0.005 | 1-octanol |  | 1 | 0 | Np(IV) | 1e-09 | HNO3 | 6 | 298.15 | 24.9155722 | 1.396471 | https://doi.org/10.1039/D4DT02176B | DGA LANL | 3 | Ether, Amide, Diglycolamide
6462 | 1 | CC(C)CN(CC(C)C)C(=O)COCC(=O)N(CC(C)C)CC(C)C | 0.005 | 1-octanol |  | 1 | 0 | Th(IV) | 1e-09 | HNO3 | 0.5 | 298.15 | 0.08495697 | -1.070801 | https://doi.org/10.1039/D4DT02176B | DGA LANL | 0 | Ether, Amide, Diglycolamide
6463 | 1 | CC(C)CN(CC(C)C)C(=O)COCC(=O)N(CC(C)C)CC(C)C | 0.005 | 1-octanol |  | 1 | 0 | Th(IV) | 1e-09 | HNO3 | 1 | 298.15 | 0.29338296 | -0.5325651 | https://doi.org/10.1039/D4DT02176B | DGA LANL | 1 | Ether, Amide, Diglycolamide
6464 | 1 | CC(C)CN(CC(C)C)C(=O)COCC(=O)N(CC(C)C)CC(C)C | 0.005 | 1-octanol |  | 1 | 0 | Th(IV) | 1e-09 | HNO3 | 2 | 298.15 | 0.92714251 | -0.03285351 | https://doi.org/10.1039/D4DT02176B | DGA LANL | 1 | Ether, Amide, Diglycolamide
6465 | 1 | CC(C)CN(CC(C)C)C(=O)COCC(=O)N(CC(C)C)CC(C)C | 0.005 | 1-octanol |  | 1 | 0 | Th(IV) | 1e-09 | HNO3 | 3 | 298.15 | 1.35734265 | 0.1326895 | https://doi.org/10.1039/D4DT02176B | DGA LANL | 2 | Ether, Amide, Diglycolamide
6466 | 1 | CC(C)CN(CC(C)C)C(=O)COCC(=O)N(CC(C)C)CC(C)C | 0.005 | 1-octanol |  | 1 | 0 | Th(IV) | 1e-09 | HNO3 | 6 | 298.15 | 2.497777 | 0.3975537 | https://doi.org/10.1039/D4DT02176B | DGA LANL | 2 | Ether, Amide, Diglycolamide
6467 | 1 | CC(C)CCN(CCC(C)C)C(=O)COCC(=O)N(CCC(C)C)CCC(C)C | 0.005 | 1-octanol |  | 1 | 0 | Th(IV) | 1e-09 | HNO3 | 0.5 | 298.15 | 0.07327733 | -1.13503 | https://doi.org/10.1039/D4DT02176B | DGA LANL | 0 | Ether, Amide, Diglycolamide
6468 | 1 | CC(C)CCN(CCC(C)C)C(=O)COCC(=O)N(CCC(C)C)CCC(C)C | 0.005 | 1-octanol |  | 1 | 0 | Th(IV) | 1e-09 | HNO3 | 1 | 298.15 | 0.22330368 | -0.6511041 | https://doi.org/10.1039/D4DT02176B | DGA LANL | 1 | Ether, Amide, Diglycolamide
6469 | 1 | CC(C)CCN(CCC(C)C)C(=O)COCC(=O)N(CCC(C)C)CCC(C)C | 0.005 | 1-octanol |  | 1 | 0 | Th(IV) | 1e-09 | HNO3 | 2 | 298.15 | 0.70022599 | -0.1547618 | https://doi.org/10.1039/D4DT02176B | DGA LANL | 1 | Ether, Amide, Diglycolamide
6470 | 1 | CC(C)CCN(CCC(C)C)C(=O)COCC(=O)N(CCC(C)C)CCC(C)C | 0.005 | 1-octanol |  | 1 | 0 | Th(IV) | 1e-09 | HNO3 | 3 | 298.15 | 1.17714251 | 0.07082904 | https://doi.org/10.1039/D4DT02176B | DGA LANL | 2 | Ether, Amide, Diglycolamide
6471 | 1 | CC(C)CCN(CCC(C)C)C(=O)COCC(=O)N(CCC(C)C)CCC(C)C | 0.005 | 1-octanol |  | 1 | 0 | Th(IV) | 1e-09 | HNO3 | 6 | 298.15 | 0.85261578 | -0.06924663 | https://doi.org/10.1039/D4DT02176B | DGA LANL | 1 | Ether, Amide, Diglycolamide
6477 | 1 | CCCCCN(CCCCC)C(=O)COCC(=O)N(CCCCC)CCCCC | 0.005 | 1-octanol |  | 1 | 0 | Th(IV) | 1e-09 | HNO3 | 0.5 | 298.15 | 0.07828362 | -1.106329 | https://doi.org/10.1039/D4DT02176B | DGA LANL | 0 | Ether, Amide, Diglycolamide
6478 | 1 | CCCCCN(CCCCC)C(=O)COCC(=O)N(CCCCC)CCCCC | 0.005 | 1-octanol |  | 1 | 0 | Th(IV) | 1e-09 | HNO3 | 1 | 298.15 | 0.25166997 | -0.5991686 | https://doi.org/10.1039/D4DT02176B | DGA LANL | 1 | Ether, Amide, Diglycolamide
6479 | 1 | CCCCCN(CCCCC)C(=O)COCC(=O)N(CCCCC)CCCCC | 0.005 | 1-octanol |  | 1 | 0 | Th(IV) | 1e-09 | HNO3 | 2 | 298.15 | 0.80033356 | -0.09672897 | https://doi.org/10.1039/D4DT02176B | DGA LANL | 1 | Ether, Amide, Diglycolamide
6480 | 1 | CCCCCN(CCCCC)C(=O)COCC(=O)N(CCCCC)CCCCC | 0.005 | 1-octanol |  | 1 | 0 | Th(IV) | 1e-09 | HNO3 | 3 | 298.15 | 1.15044764 | 0.06086686 | https://doi.org/10.1039/D4DT02176B | DGA LANL | 2 | Ether, Amide, Diglycolamide
6481 | 1 | CCCCCN(CCCCC)C(=O)COCC(=O)N(CCCCC)CCCCC | 0.005 | 1-octanol |  | 1 | 0 | Th(IV) | 1e-09 | HNO3 | 6 | 298.15 | 2.31757614 | 0.365034 | https://doi.org/10.1039/D4DT02176B | DGA LANL | 2 | Ether, Amide, Diglycolamide
6482 | 1 | CC(C)CN(CC(C)C)C(=O)COCC(=O)N(CC(C)C)CC(C)C | 0.005 | n-dodecane | 1-octanol | 0.7 | 0.3 | Np(IV) | 1e-09 | HNO3 | 3 | 298.15 | 1.1366782 | 0.05563753 | https://doi.org/10.1039/D4DT02176B | DGA LANL | 2 | Ether, Amide, Diglycolamide
6483 | 1 | CC(C)CN(CC(C)C)C(=O)COCC(=O)N(CC(C)C)CC(C)C | 0.005 | n-dodecane | 1-octanol | 0.6 | 0.4 | Np(IV) | 1e-09 | HNO3 | 3 | 298.15 | 1.44348328 | 0.1594118 | https://doi.org/10.1039/D4DT02176B | DGA LANL | 2 | Ether, Amide, Diglycolamide
6484 | 1 | CC(C)CN(CC(C)C)C(=O)COCC(=O)N(CC(C)C)CC(C)C | 0.005 | n-dodecane | 1-octanol | 0.5 | 0.5 | Np(IV) | 1e-09 | HNO3 | 3 | 298.15 | 1.76643599 | 0.2470979 | https://doi.org/10.1039/D4DT02176B | DGA LANL | 2 | Ether, Amide, Diglycolamide
6485 | 1 | CC(C)CN(CC(C)C)C(=O)COCC(=O)N(CC(C)C)CC(C)C | 0.005 | n-dodecane | 1-octanol | 0.4 | 0.6 | Np(IV) | 1e-09 | HNO3 | 3 | 298.15 | 1.97404844 | 0.2953578 | https://doi.org/10.1039/D4DT02176B | DGA LANL | 2 | Ether, Amide, Diglycolamide
6486 | 1 | CC(C)CN(CC(C)C)C(=O)COCC(=O)N(CC(C)C)CC(C)C | 0.005 | n-dodecane | 1-octanol | 0.2 | 0.8 | Np(IV) | 1e-09 | HNO3 | 3 | 298.15 | 2.19088812 | 0.3406202 | https://doi.org/10.1039/D4DT02176B | DGA LANL | 2 | Ether, Amide, Diglycolamide
6487 | 1 | CC(C)CCN(CCC(C)C)C(=O)COCC(=O)N(CCC(C)C)CCC(C)C | 0.005 | n-dodecane | 1-octanol | 0.7 | 0.3 | Np(IV) | 1e-09 | HNO3 | 3 | 298.15 | 1.61880046 | 0.2091933 | https://doi.org/10.1039/D4DT02176B | DGA LANL | 2 | Ether, Amide, Diglycolamide
6488 | 1 | CC(C)CCN(CCC(C)C)C(=O)COCC(=O)N(CCC(C)C)CCC(C)C | 0.005 | n-dodecane | 1-octanol | 0.6 | 0.4 | Np(IV) | 1e-09 | HNO3 | 3 | 298.15 | 1.73644752 | 0.2396617 | https://doi.org/10.1039/D4DT02176B | DGA LANL | 2 | Ether, Amide, Diglycolamide
6489 | 1 | CC(C)CCN(CCC(C)C)C(=O)COCC(=O)N(CCC(C)C)CCC(C)C | 0.005 | n-dodecane | 1-octanol | 0.5 | 0.5 | Np(IV) | 1e-09 | HNO3 | 3 | 298.15 | 1.85409458 | 0.2681319 | https://doi.org/10.1039/D4DT02176B | DGA LANL | 2 | Ether, Amide, Diglycolamide
6490 | 1 | CC(C)CCN(CCC(C)C)C(=O)COCC(=O)N(CCC(C)C)CCC(C)C | 0.005 | n-dodecane | 1-octanol | 0.4 | 0.6 | Np(IV) | 1e-09 | HNO3 | 3 | 298.15 | 2.20011534 | 0.3424454 | https://doi.org/10.1039/D4DT02176B | DGA LANL | 2 | Ether, Amide, Diglycolamide
6491 | 1 | CC(C)CCN(CCC(C)C)C(=O)COCC(=O)N(CCC(C)C)CCC(C)C | 0.005 | n-dodecane | 1-octanol | 0.2 | 0.8 | Np(IV) | 1e-09 | HNO3 | 3 | 298.15 | 2.42848904 | 0.3853361 | https://doi.org/10.1039/D4DT02176B | DGA LANL | 2 | Ether, Amide, Diglycolamide
6497 | 1 | CCCCCN(CCCCC)C(=O)COCC(=O)N(CCCCC)CCCCC | 0.005 | n-dodecane | 1-octanol | 0.7 | 0.3 | Np(IV) | 1e-09 | HNO3 | 3 | 298.15 | 1.83564014 | 0.2637875 | https://doi.org/10.1039/D4DT02176B | DGA LANL | 2 | Ether, Amide, Diglycolamide
6498 | 1 | CCCCCN(CCCCC)C(=O)COCC(=O)N(CCCCC)CCCCC | 0.005 | n-dodecane | 1-octanol | 0.6 | 0.4 | Np(IV) | 1e-09 | HNO3 | 3 | 298.15 | 1.955594 | 0.2912787 | https://doi.org/10.1039/D4DT02176B | DGA LANL | 2 | Ether, Amide, Diglycolamide
6499 | 1 | CCCCCN(CCCCC)C(=O)COCC(=O)N(CCCCC)CCCCC | 0.005 | n-dodecane | 1-octanol | 0.5 | 0.5 | Np(IV) | 1e-09 | HNO3 | 3 | 298.15 | 1.97404844 | 0.2953578 | https://doi.org/10.1039/D4DT02176B | DGA LANL | 2 | Ether, Amide, Diglycolamide
6500 | 1 | CCCCCN(CCCCC)C(=O)COCC(=O)N(CCCCC)CCCCC | 0.005 | n-dodecane | 1-octanol | 0.4 | 0.6 | Np(IV) | 1e-09 | HNO3 | 3 | 298.15 | 2.12168397 | 0.3266807 | https://doi.org/10.1039/D4DT02176B | DGA LANL | 2 | Ether, Amide, Diglycolamide
6501 | 1 | CCCCCN(CCCCC)C(=O)COCC(=O)N(CCCCC)CCCCC | 0.005 | n-dodecane | 1-octanol | 0.2 | 0.8 | Np(IV) | 1e-09 | HNO3 | 3 | 298.15 | 2.50461361 | 0.3987407 | https://doi.org/10.1039/D4DT02176B | DGA LANL | 2 | Ether, Amide, Diglycolamide
6502 | 1 | CC(C)CN(CC(C)C)C(=O)COCC(=O)N(CC(C)C)CC(C)C | 0.005 | n-dodecane | 1-octanol | 0.7 | 0.3 | Th(IV) | 1e-09 | HNO3 | 3 | 298.15 | 0.4441371 | -0.3524829 | https://doi.org/10.1039/D4DT02176B | DGA LANL | 1 | Ether, Amide, Diglycolamide
6503 | 1 | CC(C)CN(CC(C)C)C(=O)COCC(=O)N(CC(C)C)CC(C)C | 0.005 | n-dodecane | 1-octanol | 0.6 | 0.4 | Th(IV) | 1e-09 | HNO3 | 3 | 298.15 | 0.61130487 | -0.2137421 | https://doi.org/10.1039/D4DT02176B | DGA LANL | 1 | Ether, Amide, Diglycolamide
6504 | 1 | CC(C)CN(CC(C)C)C(=O)COCC(=O)N(CC(C)C)CC(C)C | 0.005 | n-dodecane | 1-octanol | 0.5 | 0.5 | Th(IV) | 1e-09 | HNO3 | 3 | 298.15 | 0.6594107 | -0.180844 | https://doi.org/10.1039/D4DT02176B | DGA LANL | 1 | Ether, Amide, Diglycolamide
6505 | 1 | CC(C)CN(CC(C)C)C(=O)COCC(=O)N(CC(C)C)CC(C)C | 0.005 | n-dodecane | 1-octanol | 0.4 | 0.6 | Th(IV) | 1e-09 | HNO3 | 3 | 298.15 | 0.69188214 | -0.1599679 | https://doi.org/10.1039/D4DT02176B | DGA LANL | 1 | Ether, Amide, Diglycolamide
6506 | 1 | CC(C)CN(CC(C)C)C(=O)COCC(=O)N(CC(C)C)CC(C)C | 0.005 | n-dodecane | 1-octanol | 0.2 | 0.8 | Th(IV) | 1e-09 | HNO3 | 3 | 298.15 | 0.76043295 | -0.1189391 | https://doi.org/10.1039/D4DT02176B | DGA LANL | 1 | Ether, Amide, Diglycolamide
6507 | 1 | CC(C)CCN(CCC(C)C)C(=O)COCC(=O)N(CCC(C)C)CCC(C)C | 0.005 | n-dodecane | 1-octanol | 0.7 | 0.3 | Th(IV) | 1e-09 | HNO3 | 3 | 298.15 | 0.42489477 | -0.3717186 | https://doi.org/10.1039/D4DT02176B | DGA LANL | 1 | Ether, Amide, Diglycolamide
6508 | 1 | CC(C)CCN(CCC(C)C)C(=O)COCC(=O)N(CCC(C)C)CCC(C)C | 0.005 | n-dodecane | 1-octanol | 0.6 | 0.4 | Th(IV) | 1e-09 | HNO3 | 3 | 298.15 | 0.46578473 | -0.3318148 | https://doi.org/10.1039/D4DT02176B | DGA LANL | 1 | Ether, Amide, Diglycolamide
6509 | 1 | CC(C)CCN(CCC(C)C)C(=O)COCC(=O)N(CCC(C)C)CCC(C)C | 0.005 | n-dodecane | 1-octanol | 0.5 | 0.5 | Th(IV) | 1e-09 | HNO3 | 3 | 298.15 | 0.46097414 | -0.3363234 | https://doi.org/10.1039/D4DT02176B | DGA LANL | 1 | Ether, Amide, Diglycolamide
6510 | 1 | CC(C)CCN(CCC(C)C)C(=O)COCC(=O)N(CCC(C)C)CCC(C)C | 0.005 | n-dodecane | 1-octanol | 0.4 | 0.6 | Th(IV) | 1e-09 | HNO3 | 3 | 298.15 | 0.48622971 | -0.3131585 | https://doi.org/10.1039/D4DT02176B | DGA LANL | 1 | Ether, Amide, Diglycolamide
6511 | 1 | CC(C)CCN(CCC(C)C)C(=O)COCC(=O)N(CCC(C)C)CCC(C)C | 0.005 | n-dodecane | 1-octanol | 0.2 | 0.8 | Th(IV) | 1e-09 | HNO3 | 3 | 298.15 | 0.4730006 | -0.3251383 | https://doi.org/10.1039/D4DT02176B | DGA LANL | 1 | Ether, Amide, Diglycolamide
6517 | 1 | CCCCCN(CCCCC)C(=O)COCC(=O)N(CCCCC)CCCCC | 0.005 | n-dodecane | 1-octanol | 0.7 | 0.3 | Th(IV) | 1e-09 | HNO3 | 3 | 298.15 | 0.51809982 | -0.2855866 | https://doi.org/10.1039/D4DT02176B | DGA LANL | 1 | Ether, Amide, Diglycolamide
6518 | 1 | CCCCCN(CCCCC)C(=O)COCC(=O)N(CCCCC)CCCCC | 0.005 | n-dodecane | 1-octanol | 0.6 | 0.4 | Th(IV) | 1e-09 | HNO3 | 3 | 298.15 | 0.54155141 | -0.2663603 | https://doi.org/10.1039/D4DT02176B | DGA LANL | 1 | Ether, Amide, Diglycolamide
6519 | 1 | CCCCCN(CCCCC)C(=O)COCC(=O)N(CCCCC)CCCCC | 0.005 | n-dodecane | 1-octanol | 0.5 | 0.5 | Th(IV) | 1e-09 | HNO3 | 3 | 298.15 | 0.56620565 | -0.2470258 | https://doi.org/10.1039/D4DT02176B | DGA LANL | 1 | Ether, Amide, Diglycolamide
6520 | 1 | CCCCCN(CCCCC)C(=O)COCC(=O)N(CCCCC)CCCCC | 0.005 | n-dodecane | 1-octanol | 0.4 | 0.6 | Th(IV) | 1e-09 | HNO3 | 3 | 298.15 | 0.58244137 | -0.2347478 | https://doi.org/10.1039/D4DT02176B | DGA LANL | 1 | Ether, Amide, Diglycolamide
6521 | 1 | CCCCCN(CCCCC)C(=O)COCC(=O)N(CCCCC)CCCCC | 0.005 | n-dodecane | 1-octanol | 0.2 | 0.8 | Th(IV) | 1e-09 | HNO3 | 3 | 298.15 | 0.53553818 | -0.2712096 | https://doi.org/10.1039/D4DT02176B | DGA LANL | 1 | Ether, Amide, Diglycolamide
6522 | 1 | CCCCCCCCCCN(CCCCCCCCCC)C(=O)[C@H](CCC)O[C@@H](CCC)C(=O)N(CCCCCCCCCC)CCCCCCCCCC | 0.09968932 | n-dodecane |  | 1 | 0 | Am(III) | 0 | HNO3 | 5.3 | 295.15 | 0.00394625 | -2.403815 | https://doi.org/10.1039/D2NJ05663A | DGA LANL | 0 | Ether, Amide, Diglycolamide
6523 | 1 | CCCCCCCCCCN(CCCCCCCCCC)C(=O)[C@H](CCC)O[C@@H](CCC)C(=O)N(CCCCCCCCCC)CCCCCCCCCC | 0.19921605 | n-dodecane |  | 1 | 0 | Am(III) | 0 | HNO3 | 5.3 | 295.15 | 0.02567878 | -1.590426 | https://doi.org/10.1039/D2NJ05663A | DGA LANL | 0 | Ether, Amide, Diglycolamide
6524 | 1 | CCCCCCCCCCN(CCCCCCCCCC)C(=O)[C@H](CCC)O[C@@H](CCC)C(=O)N(CCCCCCCCCC)CCCCCCCCCC | 0.29900309 | n-dodecane |  | 1 | 0 | Am(III) | 0 | HNO3 | 5.3 | 295.15 | 0.08336706 | -1.079006 | https://doi.org/10.1039/D2NJ05663A | DGA LANL | 0 | Ether, Amide, Diglycolamide
6525 | 1 | CCCCCCCCCCN(CCCCCCCCCC)C(=O)[C@H](CCC)O[C@@H](CCC)C(=O)N(CCCCCCCCCC)CCCCCCCCCC | 0.39934785 | n-dodecane |  | 1 | 0 | Am(III) | 0 | HNO3 | 5.3 | 295.15 | 0.26396816 | -0.5784485 | https://doi.org/10.1039/D2NJ05663A | DGA LANL | 1 | Ether, Amide, Diglycolamide
6526 | 1 | CCCCCCCCCCN(CCCCCCCCCC)C(=O)[C@H](CCC)O[C@@H](CCC)C(=O)N(CCCCCCCCCC)CCCCCCCCCC | 0.50040809 | n-dodecane |  | 1 | 0 | Am(III) | 0 | HNO3 | 5.3 | 295.15 | 0.63821137 | -0.1950355 | https://doi.org/10.1039/D2NJ05663A | DGA LANL | 1 | Ether, Amide, Diglycolamide
6527 | 1 | CCCCCCCCCCN(CCCCCCCCCC)C(=O)[C@H](CCC)O[C@@H](CCC)C(=O)N(CCCCCCCCCC)CCCCCCCCCC | 0.09922512 | n-dodecane |  | 1 | 0 | Cm(III) | 0 | HNO3 | 5.3 | 295.15 | 0.00099285 | -3.003116 | https://doi.org/10.1039/D2NJ05663A | DGA LANL | 0 | Ether, Amide, Diglycolamide
6528 | 1 | CCCCCCCCCCN(CCCCCCCCCC)C(=O)[C@H](CCC)O[C@@H](CCC)C(=O)N(CCCCCCCCCC)CCCCCCCCCC | 0.19952623 | n-dodecane |  | 1 | 0 | Cm(III) | 0 | HNO3 | 5.3 | 295.15 | 0.0124158 | -1.906025 | https://doi.org/10.1039/D2NJ05663A | DGA LANL | 0 | Ether, Amide, Diglycolamide
6529 | 1 | CCCCCCCCCCN(CCCCCCCCCC)C(=O)[C@H](CCC)O[C@@H](CCC)C(=O)N(CCCCCCCCCC)CCCCCCCCCC | 0.29946864 | n-dodecane |  | 1 | 0 | Cm(III) | 0 | HNO3 | 5.3 | 295.15 | 0.04863567 | -1.313045 | https://doi.org/10.1039/D2NJ05663A | DGA LANL | 0 | Ether, Amide, Diglycolamide
6530 | 1 | CCCCCCCCCCN(CCCCCCCCCC)C(=O)[C@H](CCC)O[C@@H](CCC)C(=O)N(CCCCCCCCCC)CCCCCCCCCC | 0.39934785 | n-dodecane |  | 1 | 0 | Cm(III) | 0 | HNO3 | 5.3 | 295.15 | 0.16172814 | -0.7912144 | https://doi.org/10.1039/D2NJ05663A | DGA LANL | 1 | Ether, Amide, Diglycolamide
6531 | 1 | CCCCCCCCCCN(CCCCCCCCCC)C(=O)[C@H](CCC)O[C@@H](CCC)C(=O)N(CCCCCCCCCC)CCCCCCCCCC | 0.50040809 | n-dodecane |  | 1 | 0 | Cm(III) | 0 | HNO3 | 5.3 | 295.15 | 0.39745758 | -0.4007092 | https://doi.org/10.1039/D2NJ05663A | DGA LANL | 1 | Ether, Amide, Diglycolamide
6532 | 1 | CCCCCCCCCCN(CCCCCCCCCC)C(=O)[C@H](CCC)O[C@@H](CCC)C(=O)N(CCCCCCCCCC)CCCCCCCCCC | 0.09953435 | n-dodecane |  | 1 | 0 | Pu(III) | 0 | HNO3 | 5.3 | 295.15 | 0.78995144 | -0.1023996 | https://doi.org/10.1039/D2NJ05663A | DGA LANL | 1 | Ether, Amide, Diglycolamide
6533 | 1 | CCCCCCCCCCN(CCCCCCCCCC)C(=O)[C@H](CCC)O[C@@H](CCC)C(=O)N(CCCCCCCCCC)CCCCCCCCCC | 0.19921605 | n-dodecane |  | 1 | 0 | Pu(III) | 0 | HNO3 | 5.3 | 295.15 | 29.7443344 | 1.473404 | https://doi.org/10.1039/D2NJ05663A | DGA LANL | 3 | Ether, Amide, Diglycolamide
6534 | 1 | CCCCCCCCCCN(CCCCCCCCCC)C(=O)[C@H](CCC)O[C@@H](CCC)C(=O)N(CCCCCCCCCC)CCCCCCCCCC | 0.30040192 | n-dodecane |  | 1 | 0 | Pu(III) | 0 | HNO3 | 5.3 | 295.15 | 58.2069819 | 1.764975 | https://doi.org/10.1039/D2NJ05663A | DGA LANL | 3 | Ether, Amide, Diglycolamide
6535 | 1 | CCCCCCCCCCN(CCCCCCCCCC)C(=O)[C@H](CCC)O[C@@H](CCC)C(=O)N(CCCCCCCCCC)CCCCCCCCCC | 0.39934785 | n-dodecane |  | 1 | 0 | Pu(III) | 0 | HNO3 | 5.3 | 295.15 | 104.916143 | 2.020842 | https://doi.org/10.1039/D2NJ05663A | DGA LANL | 3 | Ether, Amide, Diglycolamide
6536 | 1 | CCCCCCCCCCN(CCCCCCCCCC)C(=O)[C@H](CCC)O[C@@H](CCC)C(=O)N(CCCCCCCCCC)CCCCCCCCCC | 0.49963016 | n-dodecane |  | 1 | 0 | Pu(III) | 0 | HNO3 | 5.3 | 295.15 | 324.067369 | 2.510635 | https://doi.org/10.1039/D2NJ05663A | DGA LANL | 3 | Ether, Amide, Diglycolamide
6537 | 1 | CCCCCCCCN(CCCCCCCC)C(=O)[C@H](CCC)O[C@H](CCC)C(=O)N(CCCCCCCC)CCCCCCCC | 0.09937961 | n-dodecane |  | 1 | 0 | Am(III) | 0 | HNO3 | 7.4 | 295.15 | 0.01995969 | -1.699846 | https://doi.org/10.1039/D2NJ05663A | DGA LANL | 0 | Ether, Amide, Diglycolamide
6538 | 1 | CCCCCCCCN(CCCCCCCC)C(=O)[C@H](CCC)O[C@H](CCC)C(=O)N(CCCCCCCC)CCCCCCCC | 0.19921605 | n-dodecane |  | 1 | 0 | Am(III) | 0 | HNO3 | 7.4 | 295.15 | 0.16239976 | -0.7894146 | https://doi.org/10.1039/D2NJ05663A | DGA LANL | 1 | Ether, Amide, Diglycolamide
6539 | 1 | CCCCCCCCN(CCCCCCCC)C(=O)[C@H](CCC)O[C@H](CCC)C(=O)N(CCCCCCCC)CCCCCCCC | 0.29900309 | n-dodecane |  | 1 | 0 | Am(III) | 0 | HNO3 | 7.4 | 295.15 | 0.45212679 | -0.3447398 | https://doi.org/10.1039/D2NJ05663A | DGA LANL | 1 | Ether, Amide, Diglycolamide
6540 | 1 | CCCCCCCCN(CCCCCCCC)C(=O)[C@H](CCC)O[C@H](CCC)C(=O)N(CCCCCCCC)CCCCCCCC | 0.39872703 | n-dodecane |  | 1 | 0 | Am(III) | 0 | HNO3 | 7.4 | 295.15 | 0.71561386 | -0.1453213 | https://doi.org/10.1039/D2NJ05663A | DGA LANL | 1 | Ether, Amide, Diglycolamide
6541 | 1 | CCCCCCCCN(CCCCCCCC)C(=O)[C@H](CCC)O[C@H](CCC)C(=O)N(CCCCCCCC)CCCCCCCC | 0.49807793 | n-dodecane |  | 1 | 0 | Am(III) | 0 | HNO3 | 7.4 | 295.15 | 1.07811343 | 0.03266446 | https://doi.org/10.1039/D2NJ05663A | DGA LANL | 2 | Ether, Amide, Diglycolamide
6542 | 1 | CCCCCCCCN(CCCCCCCC)C(=O)[C@H](CCC)O[C@H](CCC)C(=O)N(CCCCCCCC)CCCCCCCC | 0.09953435 | n-dodecane |  | 1 | 0 | Cm(III) | 0 | HNO3 | 7.4 | 295.15 | 0.00956213 | -2.019445 | https://doi.org/10.1039/D2NJ05663A | DGA LANL | 0 | Ether, Amide, Diglycolamide
6543 | 1 | CCCCCCCCN(CCCCCCCC)C(=O)[C@H](CCC)O[C@H](CCC)C(=O)N(CCCCCCCC)CCCCCCCC | 0.19921605 | n-dodecane |  | 1 | 0 | Cm(III) | 0 | HNO3 | 7.4 | 295.15 | 0.11805682 | -0.9279089 | https://doi.org/10.1039/D2NJ05663A | DGA LANL | 1 | Ether, Amide, Diglycolamide
6544 | 1 | CCCCCCCCN(CCCCCCCC)C(=O)[C@H](CCC)O[C@H](CCC)C(=O)N(CCCCCCCC)CCCCCCCC | 0.29900309 | n-dodecane |  | 1 | 0 | Cm(III) | 0 | HNO3 | 7.4 | 295.15 | 0.31293858 | -0.5045409 | https://doi.org/10.1039/D2NJ05663A | DGA LANL | 1 | Ether, Amide, Diglycolamide
6545 | 1 | CCCCCCCCN(CCCCCCCC)C(=O)[C@H](CCC)O[C@H](CCC)C(=O)N(CCCCCCCC)CCCCCCCC | 0.39996964 | n-dodecane |  | 1 | 0 | Cm(III) | 0 | HNO3 | 7.4 | 295.15 | 0.49128383 | -0.3086675 | https://doi.org/10.1039/D2NJ05663A | DGA LANL | 1 | Ether, Amide, Diglycolamide
6546 | 1 | CCCCCCCCN(CCCCCCCC)C(=O)[C@H](CCC)O[C@H](CCC)C(=O)N(CCCCCCCC)CCCCCCCC | 0.49807793 | n-dodecane |  | 1 | 0 | Cm(III) | 0 | HNO3 | 7.4 | 295.15 | 0.67647178 | -0.1697503 | https://doi.org/10.1039/D2NJ05663A | DGA LANL | 1 | Ether, Amide, Diglycolamide
6547 | 1 | CCCCCCCCN(CCCCCCCC)C(=O)[C@H](CCC)O[C@H](CCC)C(=O)N(CCCCCCCC)CCCCCCCC | 0.09937961 | n-dodecane |  | 1 | 0 | Pu(III) | 0 | HNO3 | 7.4 | 295.15 | 2.74118214 | 0.4379379 | https://doi.org/10.1039/D2NJ05663A | DGA LANL | 2 | Ether, Amide, Diglycolamide
6548 | 1 | CCCCCCCCN(CCCCCCCC)C(=O)[C@H](CCC)O[C@H](CCC)C(=O)N(CCCCCCCC)CCCCCCCC | 0.19921605 | n-dodecane |  | 1 | 0 | Pu(III) | 0 | HNO3 | 7.4 | 295.15 | 21.762865 | 1.337716 | https://doi.org/10.1039/D2NJ05663A | DGA LANL | 3 | Ether, Amide, Diglycolamide
6549 | 1 | CCCCCCCCN(CCCCCCCC)C(=O)[C@H](CCC)O[C@H](CCC)C(=O)N(CCCCCCCC)CCCCCCCC | 0.29946864 | n-dodecane |  | 1 | 0 | Pu(III) | 0 | HNO3 | 7.4 | 295.15 | 60.0956152 | 1.778843 | https://doi.org/10.1039/D2NJ05663A | DGA LANL | 3 | Ether, Amide, Diglycolamide
6550 | 1 | CCCCCCCCN(CCCCCCCC)C(=O)[C@H](CCC)O[C@H](CCC)C(=O)N(CCCCCCCC)CCCCCCCC | 0.39872703 | n-dodecane |  | 1 | 0 | Pu(III) | 0 | HNO3 | 7.4 | 295.15 | 97.4791417 | 1.988912 | https://doi.org/10.1039/D2NJ05663A | DGA LANL | 3 | Ether, Amide, Diglycolamide
6551 | 1 | CCCCCCCCN(CCCCCCCC)C(=O)[C@H](CCC)O[C@H](CCC)C(=O)N(CCCCCCCC)CCCCCCCC | 0.49885344 | n-dodecane |  | 1 | 0 | Pu(III) | 0 | HNO3 | 7.4 | 295.15 | 210.450717 | 2.32315 | https://doi.org/10.1039/D2NJ05663A | DGA LANL | 3 | Ether, Amide, Diglycolamide
6552 | 1 | CCCCC(CC)CN(CC(CC)CCCC)C(=O)C(C)C | 1 | n-dodecane |  | 1 | 0 | U(VI) | 200 | HNO3 | 3 | 288.15 | 7.88 | 0.8965262 | https://doi.org/10.1080/00268976.2014.902139 | monoamide LANL | 2 | Amide
6553 | 1 | CCCCC(CC)CN(CC(CC)CCCC)C(=O)C(C)C | 1 | n-dodecane |  | 1 | 0 | U(VI) | 200 | HNO3 | 3 | 293.15 | 6.49 | 0.8122447 | https://doi.org/10.1080/00268976.2014.902139 | monoamide LANL | 2 | Amide
6554 | 1 | CCCCC(CC)CN(CC(CC)CCCC)C(=O)C(C)C | 1 | n-dodecane |  | 1 | 0 | U(VI) | 200 | HNO3 | 3 | 298.15 | 5.63 | 0.7505084 | https://doi.org/10.1080/00268976.2014.902139 | monoamide LANL | 2 | Amide
6555 | 1 | CCCCC(CC)CN(CC(CC)CCCC)C(=O)C(C)C | 1 | n-dodecane |  | 1 | 0 | U(VI) | 200 | HNO3 | 3 | 318.15 | 3.25 | 0.5118834 | https://doi.org/10.1080/00268976.2014.902139 | monoamide LANL | 2 | Amide
6556 | 1 | CCCCC(CC)CN(CC(CC)CCCC)C(C)=O | 0.05004863 | n-dodecane |  | 1 | 0 | U(VI) | 0.01 | HNO3 | 2 | 298.15 | 0.1502187 | -0.8232759 | https://doi.org/10.1081/SEI-100001377 | monoamide LANL | 1 | Amide
6557 | 1 | CCCCC(CC)CN(CC(CC)CCCC)C(C)=O | 0.1018137 | n-dodecane |  | 1 | 0 | U(VI) | 0.01 | HNO3 | 2 | 298.15 | 0.5623413 | -0.25 | https://doi.org/10.1081/SEI-100001377 | monoamide LANL | 1 | Amide
6558 | 1 | CCCCC(CC)CN(CC(CC)CCCC)C(C)=O | 0.2037907 | n-dodecane |  | 1 | 0 | U(VI) | 0.01 | HNO3 | 2 | 298.15 | 2.644928 | 0.4224138 | https://doi.org/10.1081/SEI-100001377 | monoamide LANL | 2 | Amide
6559 | 1 | CCCCC(CC)CN(CC(CC)CCCC)C(C)=O | 0.3047287 | n-dodecane |  | 1 | 0 | U(VI) | 0.01 | HNO3 | 2 | 298.15 | 5.851152 | 0.7672414 | https://doi.org/10.1081/SEI-100001377 | monoamide LANL | 2 | Amide
6560 | 1 | CCCCC(CC)CN(CC(CC)CCCC)C(C)=O | 0.4068084 | n-dodecane |  | 1 | 0 | U(VI) | 0.01 | HNO3 | 2 | 298.15 | 9.145488 | 0.9612069 | https://doi.org/10.1081/SEI-100001377 | monoamide LANL | 2 | Amide
6561 | 1 | CCCCC(CC)CN(CC(CC)CCCC)C(C)=O | 0.5076325 | n-dodecane |  | 1 | 0 | U(VI) | 0.01 | HNO3 | 2 | 298.15 | 13.87527 | 1.142241 | https://doi.org/10.1081/SEI-100001377 | monoamide LANL | 2 | Amide
6562 | 1 | CCCCC(CC)CN(CC(CC)CCCC)C(=O)CC | 0.05900999 | n-dodecane |  | 1 | 0 | U(VI) | 0.01 | HNO3 | 2 | 298.15 | 0.02347954 | -1.62931 | https://doi.org/10.1081/SEI-100001377 | monoamide LANL | 0 | Amide
6563 | 1 | CCCCC(CC)CN(CC(CC)CCCC)C(=O)CC | 0.1181146 | n-dodecane |  | 1 | 0 | U(VI) | 0.01 | HNO3 | 2 | 298.15 | 0.1040498 | -0.9827586 | https://doi.org/10.1081/SEI-100001377 | monoamide LANL | 1 | Amide
6564 | 1 | CCCCC(CC)CN(CC(CC)CCCC)C(=O)CC | 0.2370579 | n-dodecane |  | 1 | 0 | U(VI) | 0.01 | HNO3 | 2 | 298.15 | 0.4797715 | -0.3189655 | https://doi.org/10.1081/SEI-100001377 | monoamide LANL | 1 | Amide
6565 | 1 | CCCCC(CC)CN(CC(CC)CCCC)C(=O)CC | 0.3535173 | n-dodecane |  | 1 | 0 | U(VI) | 0.01 | HNO3 | 2 | 298.15 | 1.320352 | 0.1206897 | https://doi.org/10.1081/SEI-100001377 | monoamide LANL | 2 | Amide
6566 | 1 | CCCCC(CC)CN(CC(CC)CCCC)C(=O)CC | 0.4719404 | n-dodecane |  | 1 | 0 | U(VI) | 0.01 | HNO3 | 2 | 298.15 | 2.147319 | 0.3318966 | https://doi.org/10.1081/SEI-100001377 | monoamide LANL | 2 | Amide
6567 | 1 | CCCCC(CC)CN(CC(CC)CCCC)C(=O)CC | 0.5904993 | n-dodecane |  | 1 | 0 | U(VI) | 0.01 | HNO3 | 2 | 298.15 | 3.457746 | 0.5387931 | https://doi.org/10.1081/SEI-100001377 | monoamide LANL | 2 | Amide
6568 | 1 | CCCCC(CC)CN(CC(CC)CCCC)C(=O)C(C)(C)C | 0.06901458 | n-dodecane |  | 1 | 0 | U(VI) | 0.01 | HNO3 | 3 | 298.15 | 0.008789527 | -2.056034 | https://doi.org/10.1081/SEI-100001377 | monoamide LANL | 0 | Amide
6569 | 1 | CCCCC(CC)CN(CC(CC)CCCC)C(=O)C(C)(C)C | 0.1392634 | n-dodecane |  | 1 | 0 | U(VI) | 0.01 | HNO3 | 3 | 298.15 | 0.03562248 | -1.448276 | https://doi.org/10.1081/SEI-100001377 | monoamide LANL | 0 | Amide
6570 | 1 | CCCCC(CC)CN(CC(CC)CCCC)C(=O)C(C)(C)C | 0.2787501 | n-dodecane |  | 1 | 0 | U(VI) | 0.01 | HNO3 | 3 | 298.15 | 0.1502187 | -0.8232759 | https://doi.org/10.1081/SEI-100001377 | monoamide LANL | 1 | Amide
6571 | 1 | CCCCC(CC)CN(CC(CC)CCCC)C(=O)C(C)(C)C | 0.4179426 | n-dodecane |  | 1 | 0 | U(VI) | 0.01 | HNO3 | 3 | 298.15 | 0.3669908 | -0.4353448 | https://doi.org/10.1081/SEI-100001377 | monoamide LANL | 1 | Amide
6572 | 1 | CCCCC(CC)CN(CC(CC)CCCC)C(=O)C(C)(C)C | 0.5579472 | n-dodecane |  | 1 | 0 | U(VI) | 0.01 | HNO3 | 3 | 298.15 | 0.6656959 | -0.1767241 | https://doi.org/10.1081/SEI-100001377 | monoamide LANL | 1 | Amide
6573 | 1 | CCCCC(CC)CN(CC(CC)CCCC)C(=O)C(C)(C)C | 0.6962299 | n-dodecane |  | 1 | 0 | U(VI) | 0.01 | HNO3 | 3 | 298.15 | 1.082637 | 0.03448276 | https://doi.org/10.1081/SEI-100001377 | monoamide LANL | 2 | Amide
6574 | 1 | CCCCC(CC)CN(CC(CC)CCCC)C(C)=O | 1 | n-dodecane |  | 1 | 0 | U(VI) | 0.01 | HNO3 | 0.01 | 298.15 | 0.004749621 | -2.323341 | https://doi.org/10.1081/SEI-100001377 | monoamide LANL | 0 | Amide
6575 | 1 | CCCCC(CC)CN(CC(CC)CCCC)C(C)=O | 1 | n-dodecane |  | 1 | 0 | U(VI) | 0.01 | HNO3 | 0.1 | 298.15 | 0.1726458 | -0.7628439 | https://doi.org/10.1081/SEI-100001377 | monoamide LANL | 1 | Amide
6576 | 1 | CCCCC(CC)CN(CC(CC)CCCC)C(C)=O | 1 | n-dodecane |  | 1 | 0 | U(VI) | 0.01 | HNO3 | 1 | 298.15 | 6.361401 | 0.8035528 | https://doi.org/10.1081/SEI-100001377 | monoamide LANL | 2 | Amide
6577 | 1 | CCCCC(CC)CN(CC(CC)CCCC)C(C)=O | 1 | n-dodecane |  | 1 | 0 | U(VI) | 0.01 | HNO3 | 2 | 298.15 | 13.60898 | 1.133826 | https://doi.org/10.1081/SEI-100001377 | monoamide LANL | 2 | Amide
6578 | 1 | CCCCC(CC)CN(CC(CC)CCCC)C(C)=O | 1 | n-dodecane |  | 1 | 0 | U(VI) | 0.01 | HNO3 | 3 | 298.15 | 16.06814 | 1.205966 | https://doi.org/10.1081/SEI-100001377 | monoamide LANL | 3 | Amide
6579 | 1 | CCCCC(CC)CN(CC(CC)CCCC)C(C)=O | 1 | n-dodecane |  | 1 | 0 | U(VI) | 0.01 | HNO3 | 4 | 298.15 | 19.19545 | 1.283198 | https://doi.org/10.1081/SEI-100001377 | monoamide LANL | 3 | Amide
6580 | 1 | CCCCC(CC)CN(CC(CC)CCCC)C(C)=O | 1 | n-dodecane |  | 1 | 0 | U(VI) | 0.01 | HNO3 | 5 | 298.15 | 17.9241 | 1.253437 | https://doi.org/10.1081/SEI-100001377 | monoamide LANL | 3 | Amide
6581 | 1 | CCCCC(CC)CN(CC(CC)CCCC)C(C)=O | 1 | n-dodecane |  | 1 | 0 | U(VI) | 0.01 | HNO3 | 6 | 298.15 | 18.49016 | 1.266941 | https://doi.org/10.1081/SEI-100001377 | monoamide LANL | 3 | Amide
6582 | 1 | CCCCC(CC)CN(CC(CC)CCCC)C(=O)CC | 1 | n-dodecane |  | 1 | 0 | U(VI) | 0.01 | HNO3 | 0.01 | 298.15 | 0.004749621 | -2.323341 | https://doi.org/10.1081/SEI-100001377 | monoamide LANL | 0 | Amide
6583 | 1 | CCCCC(CC)CN(CC(CC)CCCC)C(=O)CC | 1 | n-dodecane |  | 1 | 0 | U(VI) | 0.01 | HNO3 | 0.1 | 298.15 | 0.1726458 | -0.7628439 | https://doi.org/10.1081/SEI-100001377 | monoamide LANL | 1 | Amide
6584 | 1 | CCCCC(CC)CN(CC(CC)CCCC)C(=O)CC | 1 | n-dodecane |  | 1 | 0 | U(VI) | 0.01 | HNO3 | 1 | 298.15 | 0.9605106 | -0.01749783 | https://doi.org/10.1081/SEI-100001377 | monoamide LANL | 1 | Amide
6585 | 1 | CCCCC(CC)CN(CC(CC)CCCC)C(=O)CC | 1 | n-dodecane |  | 1 | 0 | U(VI) | 0.01 | HNO3 | 2 | 298.15 | 3.586707 | 0.554696 | https://doi.org/10.1081/SEI-100001377 | monoamide LANL | 2 | Amide
6586 | 1 | CCCCC(CC)CN(CC(CC)CCCC)C(=O)CC | 1 | n-dodecane |  | 1 | 0 | U(VI) | 0.01 | HNO3 | 3 | 298.15 | 6.268584 | 0.7971694 | https://doi.org/10.1081/SEI-100001377 | monoamide LANL | 2 | Amide
6587 | 1 | CCCCC(CC)CN(CC(CC)CCCC)C(=O)CC | 1 | n-dodecane |  | 1 | 0 | U(VI) | 0.01 | HNO3 | 4 | 298.15 | 9.72997 | 0.9881115 | https://doi.org/10.1081/SEI-100001377 | monoamide LANL | 2 | Amide
6588 | 1 | CCCCC(CC)CN(CC(CC)CCCC)C(=O)CC | 1 | n-dodecane |  | 1 | 0 | U(VI) | 0.01 | HNO3 | 5 | 298.15 | 11.24258 | 1.050866 | https://doi.org/10.1081/SEI-100001377 | monoamide LANL | 2 | Amide
6589 | 1 | CCCCC(CC)CN(CC(CC)CCCC)C(=O)CC | 1 | n-dodecane |  | 1 | 0 | U(VI) | 0.01 | HNO3 | 6 | 298.15 | 11.92 | 1.076276 | https://doi.org/10.1081/SEI-100001377 | monoamide LANL | 2 | Amide
6590 | 1 | CCCCC(CC)CN(CC(CC)CCCC)C(=O)C(C)(C)C | 1 | n-dodecane |  | 1 | 0 | U(VI) | 0.01 | HNO3 | 1 | 298.15 | 0.1252641 | -0.9021734 | https://doi.org/10.1081/SEI-100001377 | monoamide LANL | 1 | Amide
6591 | 1 | CCCCC(CC)CN(CC(CC)CCCC)C(=O)C(C)(C)C | 1 | n-dodecane |  | 1 | 0 | U(VI) | 0.01 | HNO3 | 2 | 298.15 | 0.4129309 | -0.3841226 | https://doi.org/10.1081/SEI-100001377 | monoamide LANL | 1 | Amide
6592 | 1 | CCCCC(CC)CN(CC(CC)CCCC)C(=O)C(C)(C)C | 1 | n-dodecane |  | 1 | 0 | U(VI) | 0.01 | HNO3 | 3 | 298.15 | 1.201711 | 0.07980012 | https://doi.org/10.1081/SEI-100001377 | monoamide LANL | 2 | Amide
6593 | 1 | CCCCC(CC)CN(CC(CC)CCCC)C(=O)C(C)(C)C | 1 | n-dodecane |  | 1 | 0 | U(VI) | 0.01 | HNO3 | 4 | 298.15 | 2.937097 | 0.4679182 | https://doi.org/10.1081/SEI-100001377 | monoamide LANL | 2 | Amide
6594 | 1 | CCCCC(CC)CN(CC(CC)CCCC)C(=O)C(C)(C)C | 1 | n-dodecane |  | 1 | 0 | U(VI) | 0.01 | HNO3 | 5 | 298.15 | 4.338349 | 0.6373245 | https://doi.org/10.1081/SEI-100001377 | monoamide LANL | 2 | Amide
6595 | 1 | CCCCC(CC)CN(CC(CC)CCCC)C(=O)C(C)(C)C | 1 | n-dodecane |  | 1 | 0 | U(VI) | 0.01 | HNO3 | 6 | 298.15 | 5.294167 | 0.7237977 | https://doi.org/10.1081/SEI-100001377 | monoamide LANL | 2 | Amide
6596 | 1 | CCCCC(CC)CN(CC(CC)CCCC)C(=O)C(C)C | 1 | n-dodecane |  | 1 | 0 | U(VI) | 0.01 | HNO3 | 3 | 298.15 | 1.95 | 0.2900346 | https://doi.org/10.1081/SS-100100793 | monoamide LANL | 2 | Amide
6597 | 1 | CCCCC(CC)CN(CC(CC)CCCC)C(=O)C(C)C | 1 | n-dodecane |  | 1 | 0 | U(VI) | 0.01 | HNO3 | 3 | 298.15 | 2.01 | 0.3031961 | https://doi.org/10.1081/SS-100100793 | monoamide LANL | 2 | Amide
6598 | 1 | CCCCC(CC)CN(CC(CC)CCCC)C(=O)C(C)C | 1 | n-dodecane |  | 1 | 0 | U(VI) | 0.01 | HNO3 | 3 | 298.15 | 2.13 | 0.3283796 | https://doi.org/10.1081/SS-100100793 | monoamide LANL | 2 | Amide
6599 | 1 | CCCCC(CC)CN(CC(CC)CCCC)C(=O)C(C)C | 1 | n-dodecane |  | 1 | 0 | U(VI) | 0.01 | HNO3 | 3 | 298.15 | 2.22 | 0.346353 | https://doi.org/10.1081/SS-100100793 | monoamide LANL | 2 | Amide
6600 | 1 | CCCCC(CC)CN(CC(CC)CCCC)C(=O)C(C)C | 1 | n-dodecane |  | 1 | 0 | U(VI) | 0.01 | HNO3 | 3 | 298.15 | 2.16 | 0.3344538 | https://doi.org/10.1081/SS-100100793 | monoamide LANL | 2 | Amide
6601 | 1 | CCCCC(CC)CN(CC(CC)CCCC)C(=O)C(C)C | 1 | n-dodecane |  | 1 | 0 | U(VI) | 0.01 | HNO3 | 3 | 298.15 | 2.24 | 0.350248 | https://doi.org/10.1081/SS-100100793 | monoamide LANL | 2 | Amide
6602 | 1 | CCCCC(CC)CN(CC(CC)CCCC)C(=O)C(C)C | 1 | n-dodecane |  | 1 | 0 | U(VI) | 0.01 | HNO3 | 6 | 298.15 | 3.77 | 0.5763414 | https://doi.org/10.1081/SS-100100793 | monoamide LANL | 2 | Amide
6603 | 1 | CCCCC(CC)CN(CC(CC)CCCC)C(=O)C(C)C | 1 | n-dodecane |  | 1 | 0 | U(VI) | 0.01 | HNO3 | 6 | 298.15 | 4.08 | 0.6106602 | https://doi.org/10.1081/SS-100100793 | monoamide LANL | 2 | Amide
6604 | 1 | CCCCC(CC)CN(CC(CC)CCCC)C(=O)C(C)C | 1 | n-dodecane |  | 1 | 0 | U(VI) | 0.01 | HNO3 | 6 | 298.15 | 4.01 | 0.6031444 | https://doi.org/10.1081/SS-100100793 | monoamide LANL | 2 | Amide
6605 | 1 | CCCCC(CC)CN(CC(CC)CCCC)C(=O)C(C)C | 1 | n-dodecane |  | 1 | 0 | U(VI) | 0.01 | HNO3 | 6 | 298.15 | 4.18 | 0.6211763 | https://doi.org/10.1081/SS-100100793 | monoamide LANL | 2 | Amide
6606 | 1 | CCCCC(CC)CN(CC(CC)CCCC)C(=O)C(C)C | 1 | n-dodecane |  | 1 | 0 | U(VI) | 0.01 | HNO3 | 6 | 298.15 | 4.18 | 0.6211763 | https://doi.org/10.1081/SS-100100793 | monoamide LANL | 2 | Amide
6607 | 1 | CCCCC(CC)CN(CC(CC)CCCC)C(=O)C(C)C | 1 | n-dodecane |  | 1 | 0 | U(VI) | 0.01 | HNO3 | 6 | 298.15 | 4.21 | 0.6242821 | https://doi.org/10.1081/SS-100100793 | monoamide LANL | 2 | Amide
6608 | 1 | CCCCC(CC)CN(CC(CC)CCCC)C(=O)C(C)C | 0.1162998 | n-dodecane |  | 1 | 0 | U(VI) | 0.01 | HNO3 | 2 | 298.15 | 0.03040294 | -1.517084 | https://doi.org/10.1081/SS-100100793 | monoamide LANL | 0 | Amide
6609 | 1 | CCCCC(CC)CN(CC(CC)CCCC)C(=O)C(C)C | 0.2330861 | n-dodecane |  | 1 | 0 | U(VI) | 0.01 | HNO3 | 2 | 298.15 | 0.1217385 | -0.9145721 | https://doi.org/10.1081/SS-100100793 | monoamide LANL | 1 | Amide
6610 | 1 | CCCCC(CC)CN(CC(CC)CCCC)C(=O)C(C)C | 0.3494626 | n-dodecane |  | 1 | 0 | U(VI) | 0.01 | HNO3 | 2 | 298.15 | 0.2665328 | -0.5742493 | https://doi.org/10.1081/SS-100100793 | monoamide LANL | 1 | Amide
6611 | 1 | CCCCC(CC)CN(CC(CC)CCCC)C(=O)C(C)C | 0.4643001 | n-dodecane |  | 1 | 0 | U(VI) | 0.01 | HNO3 | 2 | 298.15 | 0.5833475 | -0.2340727 | https://doi.org/10.1081/SS-100100793 | monoamide LANL | 1 | Amide
6612 | 1 | CCCCC(CC)CN(CC(CC)CCCC)C(=O)C(C)C | 0.5823561 | n-dodecane |  | 1 | 0 | U(VI) | 0.01 | HNO3 | 2 | 298.15 | 1.000425 | 0.0001846758 | https://doi.org/10.1081/SS-100100793 | monoamide LANL | 2 | Amide
6613 | 1 | CCCCC(CC)CN(CC(CC)CCCC)C(=O)C(C)C | 1 | n-dodecane |  | 1 | 0 | U(VI) | 0.01 | HNO3 | 0.01 | 298.15 | 0.00196993 | -2.705549 | https://doi.org/10.1081/SS-100100793 | monoamide LANL | 0 | Amide
6614 | 1 | CCCCC(CC)CN(CC(CC)CCCC)C(=O)C(C)C | 1 | n-dodecane |  | 1 | 0 | U(VI) | 0.01 | HNO3 | 0.1 | 298.15 | 0.002317564 | -2.634968 | https://doi.org/10.1081/SS-100100793 | monoamide LANL | 0 | Amide
6615 | 1 | CCCCC(CC)CN(CC(CC)CCCC)C(=O)C(C)C | 1 | n-dodecane |  | 1 | 0 | U(VI) | 0.01 | HNO3 | 1 | 298.15 | 0.24 | -0.6197888 | https://doi.org/10.1081/SS-100100793 | monoamide LANL | 1 | Amide
6616 | 1 | CCCCC(CC)CN(CC(CC)CCCC)C(=O)C(C)C | 1 | n-dodecane |  | 1 | 0 | U(VI) | 0.01 | HNO3 | 2 | 298.15 | 1.19 | 0.07554696 | https://doi.org/10.1081/SS-100100793 | monoamide LANL | 2 | Amide
6617 | 1 | CCCCC(CC)CN(CC(CC)CCCC)C(=O)C(C)C | 1 | n-dodecane |  | 1 | 0 | U(VI) | 0.01 | HNO3 | 3 | 298.15 | 2.37 | 0.3747483 | https://doi.org/10.1081/SS-100100793 | monoamide LANL | 2 | Amide
6618 | 1 | CCCCC(CC)CN(CC(CC)CCCC)C(=O)C(C)C | 1 | n-dodecane |  | 1 | 0 | U(VI) | 0.01 | HNO3 | 4 | 298.15 | 3.69 | 0.5670264 | https://doi.org/10.1081/SS-100100793 | monoamide LANL | 2 | Amide
6619 | 1 | CCCCC(CC)CN(CC(CC)CCCC)C(=O)C(C)C | 1 | n-dodecane |  | 1 | 0 | U(VI) | 0.01 | HNO3 | 5 | 298.15 | 4.6 | 0.6627578 | https://doi.org/10.1081/SS-100100793 | monoamide LANL | 2 | Amide
6620 | 1 | CCCCC(CC)CN(CC(CC)CCCC)C(=O)C(C)C | 1 | n-dodecane |  | 1 | 0 | U(VI) | 0.01 | HNO3 | 6 | 298.15 | 4.450042 | 0.6483641 | https://doi.org/10.1081/SS-100100793 | monoamide LANL | 2 | Amide
6621 | 1 | CCCCC(CC)CN(CC(CC)CCCC)C(=O)C(C)C | 1 | n-dodecane |  | 1 | 0 | Th(IV) | 1e-07 | HNO3 | 0.01 | 298.15 | 0.00196993 | -2.705549 | https://doi.org/10.1081/SS-100100793 | monoamide LANL | 0 | Amide
6622 | 1 | CCCCC(CC)CN(CC(CC)CCCC)C(=O)C(C)C | 1 | n-dodecane |  | 1 | 0 | Th(IV) | 1e-07 | HNO3 | 0.1 | 298.15 | 0.002317564 | -2.634968 | https://doi.org/10.1081/SS-100100793 | monoamide LANL | 0 | Amide
6623 | 1 | CCCCC(CC)CN(CC(CC)CCCC)C(=O)C(C)C | 1 | n-dodecane |  | 1 | 0 | Th(IV) | 1e-07 | HNO3 | 1 | 298.15 | 0.005175983 | -2.286007 | https://doi.org/10.1081/SS-100100793 | monoamide LANL | 0 | Amide
6624 | 1 | CCCCC(CC)CN(CC(CC)CCCC)C(=O)C(C)C | 1 | n-dodecane |  | 1 | 0 | Th(IV) | 1e-07 | HNO3 | 2 | 298.15 | 0.005175983 | -2.286007 | https://doi.org/10.1081/SS-100100793 | monoamide LANL | 0 | Amide
6625 | 1 | CCCCC(CC)CN(CC(CC)CCCC)C(=O)C(C)C | 1 | n-dodecane |  | 1 | 0 | Th(IV) | 1e-07 | HNO3 | 3 | 298.15 | 0.005175983 | -2.286007 | https://doi.org/10.1081/SS-100100793 | monoamide LANL | 0 | Amide
6626 | 1 | CCCCC(CC)CN(CC(CC)CCCC)C(=O)C(C)C | 1 | n-dodecane |  | 1 | 0 | Th(IV) | 1e-07 | HNO3 | 4 | 298.15 | 0.01035197 | -1.984977 | https://doi.org/10.1081/SS-100100793 | monoamide LANL | 0 | Amide
6627 | 1 | CCCCC(CC)CN(CC(CC)CCCC)C(=O)C(C)C | 1 | n-dodecane |  | 1 | 0 | Th(IV) | 1e-07 | HNO3 | 5 | 298.15 | 0.02070393 | -1.683947 | https://doi.org/10.1081/SS-100100793 | monoamide LANL | 0 | Amide
6628 | 1 | CCCCC(CC)CN(CC(CC)CCCC)C(=O)C(C)C | 1 | n-dodecane |  | 1 | 0 | Th(IV) | 1e-07 | HNO3 | 6 | 298.15 | 0.04140787 | -1.382917 | https://doi.org/10.1081/SS-100100793 | monoamide LANL | 0 | Amide
6629 | 1 | CCCCC(CC)CN(CC(CC)CCCC)C(=O)C(C)C | 0.1002141 | n-dodecane |  | 1 | 0 | Th(IV) | 0 | HNO3 | 7 | 298.15 | 0.01812393 | -1.741748 | https://doi.org/10.1524/ract.1999.86.34.129 | monoamide LANL | 0 | Amide
6630 | 1 | CCCCC(CC)CN(CC(CC)CCCC)C(=O)C(C)C | 0.1989667 | n-dodecane |  | 1 | 0 | Th(IV) | 0 | HNO3 | 7 | 298.15 | 0.1 | -1 | https://doi.org/10.1524/ract.1999.86.34.129 | monoamide LANL | 0 | Amide
6631 | 1 | CCCCC(CC)CN(CC(CC)CCCC)C(=O)C(C)C | 0.3998838 | n-dodecane |  | 1 | 0 | Th(IV) | 0 | HNO3 | 7 | 298.15 | 1.233849 | 0.09126214 | https://doi.org/10.1524/ract.1999.86.34.129 | monoamide LANL | 2 | Amide
6632 | 1 | CCCCC(CC)CN(CC(CC)CCCC)C(=O)C(C)C | 0.5997167 | n-dodecane |  | 1 | 0 | Th(IV) | 0 | HNO3 | 7 | 298.15 | 3.183557 | 0.5029126 | https://doi.org/10.1524/ract.1999.86.34.129 | monoamide LANL | 2 | Amide
6633 | 1 | CCCCC(CC)CN(CC(CC)CCCC)C(=O)C(C)C | 0.8013538 | n-dodecane |  | 1 | 0 | Th(IV) | 0 | HNO3 | 7 | 298.15 | 8.141035 | 0.9106796 | https://doi.org/10.1524/ract.1999.86.34.129 | monoamide LANL | 2 | Amide
6634 | 1 | CCCCC(CC)CN(CC(CC)CCCC)C(=O)C(C)C | 0.9998576 | n-dodecane |  | 1 | 0 | Th(IV) | 0 | HNO3 | 7 | 298.15 | 15.22384 | 1.182524 | https://doi.org/10.1524/ract.1999.86.34.129 | monoamide LANL | 3 | Amide
6635 | 1 | CCCCC(CC)CN(CC(CC)CCCC)C(=O)C(C)C | 1 | n-dodecane |  | 1 | 0 | Pa(V) | 1e-08 | HNO3 | 0.9553105 | 298.15 | 0.006424127 | -2.192186 | https://doi.org/10.1524/ract.1999.86.34.129 | monoamide LANL | 0 | Amide
6636 | 1 | CCCCC(CC)CN(CC(CC)CCCC)C(=O)C(C)C | 1 | n-dodecane |  | 1 | 0 | Pa(V) | 1e-08 | HNO3 | 2.096092 | 298.15 | 0.04671782 | -1.330517 | https://doi.org/10.1524/ract.1999.86.34.129 | monoamide LANL | 0 | Amide
6637 | 1 | CCCCC(CC)CN(CC(CC)CCCC)C(=O)C(C)C | 1 | n-dodecane |  | 1 | 0 | Pa(V) | 1e-08 | HNO3 | 3.264074 | 298.15 | 0.2099277 | -0.6779303 | https://doi.org/10.1524/ract.1999.86.34.129 | monoamide LANL | 1 | Amide
6638 | 1 | CCCCC(CC)CN(CC(CC)CCCC)C(=O)C(C)C | 1 | n-dodecane |  | 1 | 0 | Pa(V) | 1e-08 | HNO3 | 4.431425 | 298.15 | 0.8212337 | -0.08553326 | https://doi.org/10.1524/ract.1999.86.34.129 | monoamide LANL | 1 | Amide
6639 | 1 | CCCCC(CC)CN(CC(CC)CCCC)C(=O)C(C)C | 1 | n-dodecane |  | 1 | 0 | Pa(V) | 1e-08 | HNO3 | 5.585495 | 298.15 | 1.678498 | 0.2249208 | https://doi.org/10.1524/ract.1999.86.34.129 | monoamide LANL | 2 | Amide
6640 | 1 | CCCCC(CC)CN(CC(CC)CCCC)C(=O)C(C)C | 1 | n-dodecane |  | 1 | 0 | Pa(V) | 1e-08 | HNO3 | 6.764044 | 298.15 | 2.382209 | 0.3769799 | https://doi.org/10.1524/ract.1999.86.34.129 | monoamide LANL | 2 | Amide
6641 | 1 | CCCCC(CC)CN(CC(CC)CCCC)C(=O)C(C)C | 0.1992307 | n-dodecane |  | 1 | 0 | Pa(V) | 1e-08 | HNO3 | 6 | 298.15 | 0.1614049 | -0.7920833 | https://doi.org/10.1524/ract.1999.86.34.129 | monoamide LANL | 1 | Amide
6642 | 1 | CCCCC(CC)CN(CC(CC)CCCC)C(=O)C(C)C | 0.3979105 | n-dodecane |  | 1 | 0 | Pa(V) | 1e-08 | HNO3 | 6 | 298.15 | 0.3278774 | -0.4842885 | https://doi.org/10.1524/ract.1999.86.34.129 | monoamide LANL | 1 | Amide
6643 | 1 | CCCCC(CC)CN(CC(CC)CCCC)C(=O)C(C)C | 0.5981692 | n-dodecane |  | 1 | 0 | Pa(V) | 1e-08 | HNO3 | 6 | 298.15 | 0.489411 | -0.3103263 | https://doi.org/10.1524/ract.1999.86.34.129 | monoamide LANL | 1 | Amide
6644 | 1 | CCCCC(CC)CN(CC(CC)CCCC)C(=O)C(C)C | 0.800633 | n-dodecane |  | 1 | 0 | Pa(V) | 1e-08 | HNO3 | 6 | 298.15 | 0.6946609 | -0.1582272 | https://doi.org/10.1524/ract.1999.86.34.129 | monoamide LANL | 1 | Amide
6645 | 1 | CCCCC(CC)CN(CC(CC)CCCC)C(=O)C(C)C | 0.9975325 | n-dodecane |  | 1 | 0 | Pa(V) | 1e-08 | HNO3 | 6 | 298.15 | 0.9588035 | -0.0182704 | https://doi.org/10.1524/ract.1999.86.34.129 | monoamide LANL | 1 | Amide
6646 | 1 | CCCCC(CC)CN(CC(CC)CCCC)C(=O)C(C)C | 1 | n-dodecane |  | 1 | 0 | Pa(V) | 1e-08 | HNO3 | 4.426919 | 298.15 | 1.380845 | 0.1401448 | https://doi.org/10.1524/ract.1999.86.34.129 | monoamide LANL | 2 | Amide
6647 | 1 | CCCCC(CC)CN(CC(CC)CCCC)C(=O)C(C)C | 1 | n-dodecane |  | 1 | 0 | Pa(V) | 1e-08 | HNO3 | 5.136358 | 298.15 | 1.976694 | 0.2959394 | https://doi.org/10.1524/ract.1999.86.34.129 | monoamide LANL | 2 | Amide
6648 | 1 | CCCCC(CC)CN(CC(CC)CCCC)C(=O)C(C)C | 1 | n-dodecane |  | 1 | 0 | Pa(V) | 1e-08 | HNO3 | 5.868544 | 298.15 | 3.733666 | 0.5721355 | https://doi.org/10.1524/ract.1999.86.34.129 | monoamide LANL | 2 | Amide
6649 | 1 | CCCCC(CC)CN(CC(CC)CCCC)C(=O)C(C)C | 1 | n-dodecane |  | 1 | 0 | Pa(V) | 1e-08 | HNO3 | 6.644539 | 298.15 | 4.55886 | 0.6588562 | https://doi.org/10.1524/ract.1999.86.34.129 | monoamide LANL | 2 | Amide
6650 | 1 | CCCCC(CC)CN(CC(CC)CCCC)C(=O)C(C)C | 1 | n-dodecane |  | 1 | 0 | Pa(V) | 1e-08 | HNO3 | 7.408546 | 298.15 | 7.790882 | 0.8915866 | https://doi.org/10.1524/ract.1999.86.34.129 | monoamide LANL | 2 | Amide
6651 | 1 | CCCCC(CC)CN(CC(CC)CCCC)C(=O)C(C)C | 1 | n-dodecane |  | 1 | 0 | Pa(V) | 1e-08 | HNO3 | 8.204016 | 298.15 | 8.76028 | 0.942518 | https://doi.org/10.1524/ract.1999.86.34.129 | monoamide LANL | 2 | Amide
6652 | 1 | CCCCC(CC)CN(CC(CC)CCCC)C(=O)C(C)C | 1 | n-dodecane |  | 1 | 0 | Pa(V) | 1e-08 | HNO3 | 1 | 298.15 | 0.0056 | -2.251812 | https://doi.org/10.1524/ract.1999.86.34.129 | monoamide LANL | 0 | Amide
6653 | 1 | CCCCC(CC)CN(CC(CC)CCCC)C(=O)C(C)C | 1 | n-dodecane |  | 1 | 0 | Pa(V) | 1e-08 | HNO3 | 2 | 298.15 | 0.052 | -1.283997 | https://doi.org/10.1524/ract.1999.86.34.129 | monoamide LANL | 0 | Amide
6654 | 1 | CCCCC(CC)CN(CC(CC)CCCC)C(=O)C(C)C | 1 | n-dodecane |  | 1 | 0 | Pa(V) | 1e-08 | HNO3 | 3 | 298.15 | 0.19 | -0.7212464 | https://doi.org/10.1524/ract.1999.86.34.129 | monoamide LANL | 1 | Amide
6655 | 1 | CCCCC(CC)CN(CC(CC)CCCC)C(=O)C(C)C | 1 | n-dodecane |  | 1 | 0 | Pa(V) | 1e-08 | HNO3 | 4 | 298.15 | 0.32 | -0.49485 | https://doi.org/10.1524/ract.1999.86.34.129 | monoamide LANL | 1 | Amide
6656 | 1 | CCCCC(CC)CN(CC(CC)CCCC)C(=O)C(C)C | 1 | n-dodecane |  | 1 | 0 | Pa(V) | 1e-08 | HNO3 | 5 | 298.15 | 0.75 | -0.1249387 | https://doi.org/10.1524/ract.1999.86.34.129 | monoamide LANL | 1 | Amide
6657 | 1 | CCCCC(CC)CN(CC(CC)CCCC)C(=O)C(C)C | 1 | n-dodecane |  | 1 | 0 | Pa(V) | 1e-08 | HNO3 | 6 | 298.15 | 0.95 | -0.02227639 | https://doi.org/10.1524/ract.1999.86.34.129 | monoamide LANL | 1 | Amide
6658 | 1 | CCCCC(CC)CN(CC(CC)CCCC)C(=O)C(C)C | 1 | n-dodecane |  | 1 | 0 | U(VI) | 1.004121 | HNO3 | 2 | 298.15 | 1.603496 | 0.2050678 | https://doi.org/10.1524/ract.1999.86.34.129 | monoamide LANL | 2 | Amide
6659 | 1 | CCCCC(CC)CN(CC(CC)CCCC)C(=O)C(C)C | 1 | n-dodecane |  | 1 | 0 | U(VI) | 3.963264 | HNO3 | 2 | 298.15 | 0.9288551 | -0.03205202 | https://doi.org/10.1524/ract.1999.86.34.129 | monoamide LANL | 1 | Amide
6660 | 1 | CCCCC(CC)CN(CC(CC)CCCC)C(=O)C(C)C | 1 | n-dodecane |  | 1 | 0 | U(VI) | 7.631855 | HNO3 | 2 | 298.15 | 0.9065325 | -0.04261661 | https://doi.org/10.1524/ract.1999.86.34.129 | monoamide LANL | 1 | Amide
6661 | 1 | CCCCC(CC)CN(CC(CC)CCCC)C(=O)C(C)C | 1 | n-dodecane |  | 1 | 0 | U(VI) | 21.59677 | HNO3 | 2 | 298.15 | 0.8752272 | -0.05787919 | https://doi.org/10.1524/ract.1999.86.34.129 | monoamide LANL | 1 | Amide
6662 | 1 | CCCCC(CC)CN(CC(CC)CCCC)C(=O)C(C)C | 1 | n-dodecane |  | 1 | 0 | U(VI) | 36.54807 | HNO3 | 2 | 298.15 | 0.8659246 | -0.06251994 | https://doi.org/10.1524/ract.1999.86.34.129 | monoamide LANL | 1 | Amide
6663 | 1 | CCCCC(CC)CN(CC(CC)CCCC)C(=O)C(C)C | 1 | n-dodecane |  | 1 | 0 | U(VI) | 57.50476 | HNO3 | 2 | 298.15 | 0.7762319 | -0.1100085 | https://doi.org/10.1524/ract.1999.86.34.129 | monoamide LANL | 1 | Amide
6664 | 1 | CCCCC(CC)CN(CC(CC)CCCC)C(=O)C(C)C | 1 | n-dodecane |  | 1 | 0 | U(VI) | 83.53031 | HNO3 | 2 | 298.15 | 0.8713871 | -0.05978886 | https://doi.org/10.1524/ract.1999.86.34.129 | monoamide LANL | 1 | Amide
6665 | 1 | CCCCC(CC)CN(CC(CC)CCCC)C(=O)C(C)C | 1 | n-dodecane |  | 1 | 0 | U(VI) | 166.4314 | HNO3 | 2 | 298.15 | 0.7426441 | -0.1292193 | https://doi.org/10.1524/ract.1999.86.34.129 | monoamide LANL | 1 | Amide
6666 | 1 | CCCCC(CC)CN(CC(CC)CCCC)C(=O)C(C)C | 1 | n-dodecane |  | 1 | 0 | U(VI) | 332.1962 | HNO3 | 2 | 298.15 | 0.7376311 | -0.1321608 | https://doi.org/10.1524/ract.1999.86.34.129 | monoamide LANL | 1 | Amide
6667 | 1 | CCCCC(CC)CN(CC(CC)CCCC)C(=O)C(C)C | 1 | n-dodecane |  | 1 | 0 | U(VI) | 497.489 | HNO3 | 2 | 298.15 | 0.485806 | -0.3135371 | https://doi.org/10.1524/ract.1999.86.34.129 | monoamide LANL | 1 | Amide
6668 | 1 | CCCCC(CC)CN(CC(CC)CCCC)C(=O)C(C)C | 1.5 | n-dodecane |  | 1 | 0 | U(VI) | 100 | HNO3 | 0.1 | 298.15 | 0.03616637 | -1.441695 | https://doi.org/10.1021/acs.inorgchem.3c00288 | monoamide LANL | 0 | Amide
6669 | 1 | CCCCC(CC)CN(CC(CC)CCCC)C(=O)C(C)C | 1.5 | n-dodecane |  | 1 | 0 | U(VI) | 100 | HNO3 | 1 | 298.15 | 0.6329114 | -0.1986571 | https://doi.org/10.1021/acs.inorgchem.3c00288 | monoamide LANL | 1 | Amide
6670 | 1 | CCCCC(CC)CN(CC(CC)CCCC)C(=O)C(C)C | 1.5 | n-dodecane |  | 1 | 0 | U(VI) | 100 | HNO3 | 2 | 298.15 | 2.115732 | 0.3254607 | https://doi.org/10.1021/acs.inorgchem.3c00288 | monoamide LANL | 2 | Amide
6671 | 1 | CCCCC(CC)CN(CC(CC)CCCC)C(=O)C(C)C | 1.5 | n-dodecane |  | 1 | 0 | U(VI) | 100 | HNO3 | 3 | 298.15 | 4.213382 | 0.6246308 | https://doi.org/10.1021/acs.inorgchem.3c00288 | monoamide LANL | 2 | Amide
6672 | 1 | CCCCC(CC)CN(CC(CC)CCCC)C(=O)C(C)C | 1.5 | n-dodecane |  | 1 | 0 | U(VI) | 100 | HNO3 | 4 | 298.15 | 6.211573 | 0.7932016 | https://doi.org/10.1021/acs.inorgchem.3c00288 | monoamide LANL | 2 | Amide
6673 | 1 | CCCCC(CC)CN(CC(CC)CCCC)C(=O)C(C)C | 1.5 | n-dodecane |  | 1 | 0 | U(VI) | 100 | HNO3 | 5 | 298.15 | 7.206148 | 0.8577032 | https://doi.org/10.1021/acs.inorgchem.3c00288 | monoamide LANL | 2 | Amide
6674 | 1 | CCCCC(CC)CN(CC(CC)CCCC)C(=O)C(C)C | 1.5 | n-dodecane |  | 1 | 0 | U(VI) | 100 | HNO3 | 6 | 298.15 | 8.019892 | 0.9041685 | https://doi.org/10.1021/acs.inorgchem.3c00288 | monoamide LANL | 2 | Amide
6675 | 1 | CCCCC(CC)CN(CC(CC)CCCC)C(=O)C(C)C | 1.5 | n-dodecane |  | 1 | 0 | U(VI) | 250 | HNO3 | 0.1 | 298.15 | 0.1627486 | -0.7884826 | https://doi.org/10.1021/acs.inorgchem.3c00288 | monoamide LANL | 1 | Amide
6676 | 1 | CCCCC(CC)CN(CC(CC)CCCC)C(=O)C(C)C | 1.5 | n-dodecane |  | 1 | 0 | U(VI) | 250 | HNO3 | 1 | 298.15 | 0.6871609 | -0.1629415 | https://doi.org/10.1021/acs.inorgchem.3c00288 | monoamide LANL | 1 | Amide
6677 | 1 | CCCCC(CC)CN(CC(CC)CCCC)C(=O)C(C)C | 1.5 | n-dodecane |  | 1 | 0 | U(VI) | 250 | HNO3 | 2 | 298.15 | 1.835443 | 0.2637409 | https://doi.org/10.1021/acs.inorgchem.3c00288 | monoamide LANL | 2 | Amide
6678 | 1 | CCCCC(CC)CN(CC(CC)CCCC)C(=O)C(C)C | 1.5 | n-dodecane |  | 1 | 0 | U(VI) | 250 | HNO3 | 3 | 298.15 | 3.318264 | 0.5209109 | https://doi.org/10.1021/acs.inorgchem.3c00288 | monoamide LANL | 2 | Amide
6679 | 1 | CCCCC(CC)CN(CC(CC)CCCC)C(=O)C(C)C | 1.5 | n-dodecane |  | 1 | 0 | U(VI) | 250 | HNO3 | 4 | 298.15 | 4.593128 | 0.6621086 | https://doi.org/10.1021/acs.inorgchem.3c00288 | monoamide LANL | 2 | Amide
6680 | 1 | CCCCC(CC)CN(CC(CC)CCCC)C(=O)C(C)C | 1.5 | n-dodecane |  | 1 | 0 | U(VI) | 250 | HNO3 | 5 | 298.15 | 5.235081 | 0.7189234 | https://doi.org/10.1021/acs.inorgchem.3c00288 | monoamide LANL | 2 | Amide
6681 | 1 | CCCCC(CC)CN(CC(CC)CCCC)C(=O)C(C)C | 1.5 | n-dodecane |  | 1 | 0 | U(VI) | 250 | HNO3 | 6 | 298.15 | 5.253165 | 0.720421 | https://doi.org/10.1021/acs.inorgchem.3c00288 | monoamide LANL | 2 | Amide
6682 | 1 | CCCCC(CC)CN(CC(CC)CCCC)C(=O)C(C)C | 1.5 | n-dodecane |  | 1 | 0 | U(VI) | 500 | HNO3 | 0.1 | 298.15 | 0.3616637 | -0.4416951 | https://doi.org/10.1021/acs.inorgchem.3c00288 | monoamide LANL | 1 | Amide
6683 | 1 | CCCCC(CC)CN(CC(CC)CCCC)C(=O)C(C)C | 1.5 | n-dodecane |  | 1 | 0 | U(VI) | 500 | HNO3 | 1 | 298.15 | 0.8770344 | -0.05698339 | https://doi.org/10.1021/acs.inorgchem.3c00288 | monoamide LANL | 1 | Amide
6684 | 1 | CCCCC(CC)CN(CC(CC)CCCC)C(=O)C(C)C | 1.5 | n-dodecane |  | 1 | 0 | U(VI) | 500 | HNO3 | 2 | 298.15 | 1.654611 | 0.218696 | https://doi.org/10.1021/acs.inorgchem.3c00288 | monoamide LANL | 2 | Amide
6685 | 1 | CCCCC(CC)CN(CC(CC)CCCC)C(=O)C(C)C | 1.5 | n-dodecane |  | 1 | 0 | U(VI) | 500 | HNO3 | 3 | 298.15 | 2.450271 | 0.3892142 | https://doi.org/10.1021/acs.inorgchem.3c00288 | monoamide LANL | 2 | Amide
6686 | 1 | CCCCC(CC)CN(CC(CC)CCCC)C(=O)C(C)C | 1.5 | n-dodecane |  | 1 | 0 | U(VI) | 500 | HNO3 | 4 | 298.15 | 2.38698 | 0.3778488 | https://doi.org/10.1021/acs.inorgchem.3c00288 | monoamide LANL | 2 | Amide
6687 | 1 | CCCCC(CC)CN(CC(CC)CCCC)C(=O)C(C)C | 1.5 | n-dodecane |  | 1 | 0 | U(VI) | 500 | HNO3 | 5 | 298.15 | 2.585895 | 0.4126109 | https://doi.org/10.1021/acs.inorgchem.3c00288 | monoamide LANL | 2 | Amide
6688 | 1 | CCCCC(CC)CN(CC(CC)CCCC)C(=O)C(C)C | 1.5 | n-dodecane |  | 1 | 0 | U(VI) | 500 | HNO3 | 6 | 298.15 | 2.531646 | 0.4034029 | https://doi.org/10.1021/acs.inorgchem.3c00288 | monoamide LANL | 2 | Amide
6689 | 1 | CCCCC(CC)CN(CC(CC)CCCC)C(=O)C(C)C | 1.5 | n-dodecane |  | 1 | 0 | U(VI) | 750 | HNO3 | 0.1 | 298.15 | 0.4882459 | -0.3113614 | https://doi.org/10.1021/acs.inorgchem.3c00288 | monoamide LANL | 1 | Amide
6690 | 1 | CCCCC(CC)CN(CC(CC)CCCC)C(=O)C(C)C | 1.5 | n-dodecane |  | 1 | 0 | U(VI) | 750 | HNO3 | 1 | 298.15 | 0.9584087 | -0.01844926 | https://doi.org/10.1021/acs.inorgchem.3c00288 | monoamide LANL | 1 | Amide
6691 | 1 | CCCCC(CC)CN(CC(CC)CCCC)C(=O)C(C)C | 1.5 | n-dodecane |  | 1 | 0 | U(VI) | 750 | HNO3 | 2 | 298.15 | 1.392405 | 0.1437656 | https://doi.org/10.1021/acs.inorgchem.3c00288 | monoamide LANL | 2 | Amide
6692 | 1 | CCCCC(CC)CN(CC(CC)CCCC)C(=O)C(C)C | 1.5 | n-dodecane |  | 1 | 0 | U(VI) | 750 | HNO3 | 3 | 298.15 | 1.59132 | 0.2017575 | https://doi.org/10.1021/acs.inorgchem.3c00288 | monoamide LANL | 2 | Amide
6693 | 1 | CCCCC(CC)CN(CC(CC)CCCC)C(=O)C(C)C | 1.5 | n-dodecane |  | 1 | 0 | U(VI) | 750 | HNO3 | 4 | 298.15 | 1.64557 | 0.2163163 | https://doi.org/10.1021/acs.inorgchem.3c00288 | monoamide LANL | 2 | Amide
6694 | 1 | CCCCC(CC)CN(CC(CC)CCCC)C(=O)C(C)C | 1.5 | n-dodecane |  | 1 | 0 | U(VI) | 750 | HNO3 | 5 | 298.15 | 1.518987 | 0.1815542 | https://doi.org/10.1021/acs.inorgchem.3c00288 | monoamide LANL | 2 | Amide
6695 | 1 | CCCCC(CC)CN(CC(CC)CCCC)C(=O)C(C)C | 1.5 | n-dodecane |  | 1 | 0 | U(VI) | 750 | HNO3 | 6 | 298.15 | 1.464738 | 0.1657599 | https://doi.org/10.1021/acs.inorgchem.3c00288 | monoamide LANL | 2 | Amide
6696 | 1 | CCCCC(CC)CN(CC(CC)CCCC)C(=O)C(C)C | 1.5 | n-dodecane |  | 1 | 0 | U(VI) | 1000 | HNO3 | 0.1 | 298.15 | 0.6781193 | -0.1686939 | https://doi.org/10.1021/acs.inorgchem.3c00288 | monoamide LANL | 1 | Amide
6697 | 1 | CCCCC(CC)CN(CC(CC)CCCC)C(=O)C(C)C | 1.5 | n-dodecane |  | 1 | 0 | U(VI) | 1000 | HNO3 | 1 | 298.15 | 0.9403255 | -0.02672179 | https://doi.org/10.1021/acs.inorgchem.3c00288 | monoamide LANL | 1 | Amide
6698 | 1 | CCCCC(CC)CN(CC(CC)CCCC)C(=O)C(C)C | 1.5 | n-dodecane |  | 1 | 0 | U(VI) | 1000 | HNO3 | 2 | 298.15 | 1.112116 | 0.04614998 | https://doi.org/10.1021/acs.inorgchem.3c00288 | monoamide LANL | 2 | Amide
6699 | 1 | CCCCC(CC)CN(CC(CC)CCCC)C(=O)C(C)C | 1.5 | n-dodecane |  | 1 | 0 | U(VI) | 1000 | HNO3 | 3 | 298.15 | 1.175407 | 0.07018823 | https://doi.org/10.1021/acs.inorgchem.3c00288 | monoamide LANL | 2 | Amide
6700 | 1 | CCCCC(CC)CN(CC(CC)CCCC)C(=O)C(C)C | 1.5 | n-dodecane |  | 1 | 0 | U(VI) | 1000 | HNO3 | 4 | 298.15 | 1.157324 | 0.06345484 | https://doi.org/10.1021/acs.inorgchem.3c00288 | monoamide LANL | 2 | Amide
6701 | 1 | CCCCC(CC)CN(CC(CC)CCCC)C(=O)C(C)C | 1.5 | n-dodecane |  | 1 | 0 | U(VI) | 1000 | HNO3 | 5 | 298.15 | 1.103074 | 0.0426047 | https://doi.org/10.1021/acs.inorgchem.3c00288 | monoamide LANL | 2 | Amide
6702 | 1 | CCCCC(CC)CN(CC(CC)CCCC)C(=O)C(C)C | 1.5 | n-dodecane |  | 1 | 0 | U(VI) | 1000 | HNO3 | 6 | 298.15 | 0.9041591 | -0.04375513 | https://doi.org/10.1021/acs.inorgchem.3c00288 | monoamide LANL | 1 | Amide
6703 | 1 | CCCCC(CC)CN(CC(CC)CCCC)C(=O)C(C)C | 1.5 | n-dodecane |  | 1 | 0 | U(VI) | 1250 | HNO3 | 0.1 | 298.15 | 0.7233273 | -0.1406651 | https://doi.org/10.1021/acs.inorgchem.3c00288 | monoamide LANL | 1 | Amide
6704 | 1 | CCCCC(CC)CN(CC(CC)CCCC)C(=O)C(C)C | 1.5 | n-dodecane |  | 1 | 0 | U(VI) | 1250 | HNO3 | 1 | 298.15 | 0.9403255 | -0.02672179 | https://doi.org/10.1021/acs.inorgchem.3c00288 | monoamide LANL | 1 | Amide
6705 | 1 | CCCCC(CC)CN(CC(CC)CCCC)C(=O)C(C)C | 1.5 | n-dodecane |  | 1 | 0 | U(VI) | 1250 | HNO3 | 2 | 298.15 | 0.8227848 | -0.08471373 | https://doi.org/10.1021/acs.inorgchem.3c00288 | monoamide LANL | 1 | Amide
6706 | 1 | CCCCC(CC)CN(CC(CC)CCCC)C(=O)C(C)C | 1.5 | n-dodecane |  | 1 | 0 | U(VI) | 1250 | HNO3 | 3 | 298.15 | 0.9132007 | -0.03943375 | https://doi.org/10.1021/acs.inorgchem.3c00288 | monoamide LANL | 1 | Amide
6707 | 1 | CCCCC(CC)CN(CC(CC)CCCC)C(=O)C(C)C | 1.5 | n-dodecane |  | 1 | 0 | U(VI) | 1250 | HNO3 | 4 | 298.15 | 0.8318264 | -0.0799673 | https://doi.org/10.1021/acs.inorgchem.3c00288 | monoamide LANL | 1 | Amide
6708 | 1 | CCCCC(CC)CN(CC(CC)CCCC)C(=O)C(C)C | 1.5 | n-dodecane |  | 1 | 0 | Np(VI) | 5.2 | HNO3 | 0.1 | 298.15 | 0.01366743 | -1.864313 | https://doi.org/10.1080/07366299.2023.2215833 | monoamide LANL | 0 | Amide
6709 | 1 | CCCCC(CC)CN(CC(CC)CCCC)C(=O)C(C)C | 1.5 | n-dodecane |  | 1 | 0 | Np(VI) | 5.2 | HNO3 | 1 | 298.15 | 0.5603645 | -0.2515294 | https://doi.org/10.1080/07366299.2023.2215833 | monoamide LANL | 1 | Amide
6710 | 1 | CCCCC(CC)CN(CC(CC)CCCC)C(=O)C(C)C | 1.5 | n-dodecane |  | 1 | 0 | Np(VI) | 5.2 | HNO3 | 2 | 298.15 | 2.186788 | 0.3398067 | https://doi.org/10.1080/07366299.2023.2215833 | monoamide LANL | 2 | Amide
6711 | 1 | CCCCC(CC)CN(CC(CC)CCCC)C(=O)C(C)C | 1.5 | n-dodecane |  | 1 | 0 | Np(VI) | 5.2 | HNO3 | 3 | 298.15 | 5.09795 | 0.7073956 | https://doi.org/10.1080/07366299.2023.2215833 | monoamide LANL | 2 | Amide
6712 | 1 | CCCCC(CC)CN(CC(CC)CCCC)C(=O)C(C)C | 1.5 | n-dodecane |  | 1 | 0 | Np(VI) | 5.2 | HNO3 | 4 | 298.15 | 8.091116 | 0.9080084 | https://doi.org/10.1080/07366299.2023.2215833 | monoamide LANL | 2 | Amide
6713 | 1 | CCCCC(CC)CN(CC(CC)CCCC)C(=O)C(C)C | 1.5 | n-dodecane |  | 1 | 0 | Np(VI) | 5.2 | HNO3 | 5 | 298.15 | 9.553531 | 0.9801639 | https://doi.org/10.1080/07366299.2023.2215833 | monoamide LANL | 2 | Amide
6714 | 1 | CCCCC(CC)CN(CC(CC)CCCC)C(=O)C(C)C | 1.5 | n-dodecane |  | 1 | 0 | Np(VI) | 5.2 | HNO3 | 6 | 298.15 | 9.29385 | 0.9681956 | https://doi.org/10.1080/07366299.2023.2215833 | monoamide LANL | 2 | Amide
6715 | 1 | CCCCC(CC)CN(CC(CC)CCCC)C(=O)C(C)C | 1.5 | n-dodecane |  | 1 | 0 | Np(IV) | 5.2 | HNO3 | 0.1 | 298.15 | 0.0007792208 | -3.108339 | https://doi.org/10.1080/07366299.2023.2215833 | monoamide LANL | 0 | Amide
6716 | 1 | CCCCC(CC)CN(CC(CC)CCCC)C(=O)C(C)C | 1.5 | n-dodecane |  | 1 | 0 | Np(IV) | 5.2 | HNO3 | 1 | 298.15 | 0.002727273 | -2.564271 | https://doi.org/10.1080/07366299.2023.2215833 | monoamide LANL | 0 | Amide
6717 | 1 | CCCCC(CC)CN(CC(CC)CCCC)C(=O)C(C)C | 1.5 | n-dodecane |  | 1 | 0 | Np(IV) | 5.2 | HNO3 | 2 | 298.15 | 0.03779221 | -1.422598 | https://doi.org/10.1080/07366299.2023.2215833 | monoamide LANL | 0 | Amide
6718 | 1 | CCCCC(CC)CN(CC(CC)CCCC)C(=O)C(C)C | 1.5 | n-dodecane |  | 1 | 0 | Np(IV) | 5.2 | HNO3 | 3 | 298.15 | 0.07558442 | -1.121568 | https://doi.org/10.1080/07366299.2023.2215833 | monoamide LANL | 0 | Amide
6719 | 1 | CCCCC(CC)CN(CC(CC)CCCC)C(=O)C(C)C | 1.5 | n-dodecane |  | 1 | 0 | Np(IV) | 5.2 | HNO3 | 4 | 298.15 | 0.1157143 | -0.936613 | https://doi.org/10.1080/07366299.2023.2215833 | monoamide LANL | 1 | Amide
6720 | 1 | CCCCC(CC)CN(CC(CC)CCCC)C(=O)C(C)C | 1.5 | n-dodecane |  | 1 | 0 | Np(IV) | 5.2 | HNO3 | 5 | 298.15 | 0.2057143 | -0.6867355 | https://doi.org/10.1080/07366299.2023.2215833 | monoamide LANL | 1 | Amide
6721 | 1 | CCCCC(CC)CN(CC(CC)CCCC)C(=O)C(C)C | 1.5 | n-dodecane |  | 1 | 0 | Np(IV) | 5.2 | HNO3 | 6 | 298.15 | 0.3296104 | -0.4819991 | https://doi.org/10.1080/07366299.2023.2215833 | monoamide LANL | 1 | Amide
6722 | 1 | CCCCC(CC)CN(CC(CC)CCCC)C(=O)C(C)C | 1.5 | n-dodecane |  | 1 | 0 | Np(V) | 5.4 | HNO3 | 0.1 | 298.15 | 0.0003848924 | -3.414661 | https://doi.org/10.1080/07366299.2023.2215833 | monoamide LANL | 0 | Amide
6723 | 1 | CCCCC(CC)CN(CC(CC)CCCC)C(=O)C(C)C | 1.5 | n-dodecane |  | 1 | 0 | Np(V) | 5.4 | HNO3 | 1 | 298.15 | 0.001109487 | -2.954878 | https://doi.org/10.1080/07366299.2023.2215833 | monoamide LANL | 0 | Amide
6724 | 1 | CCCCC(CC)CN(CC(CC)CCCC)C(=O)C(C)C | 1.5 | n-dodecane |  | 1 | 0 | Np(V) | 5.4 | HNO3 | 2 | 298.15 | 0.009660488 | -2.015001 | https://doi.org/10.1080/07366299.2023.2215833 | monoamide LANL | 0 | Amide
6725 | 1 | CCCCC(CC)CN(CC(CC)CCCC)C(=O)C(C)C | 1.5 | n-dodecane |  | 1 | 0 | Np(V) | 5.4 | HNO3 | 3 | 298.15 | 0.0401436 | -1.396384 | https://doi.org/10.1080/07366299.2023.2215833 | monoamide LANL | 0 | Amide
6726 | 1 | CCCCC(CC)CN(CC(CC)CCCC)C(=O)C(C)C | 1.5 | n-dodecane |  | 1 | 0 | Np(V) | 5.4 | HNO3 | 4 | 298.15 | 0.08785935 | -1.056212 | https://doi.org/10.1080/07366299.2023.2215833 | monoamide LANL | 0 | Amide
6727 | 1 | CCCCC(CC)CN(CC(CC)CCCC)C(=O)C(C)C | 1.5 | n-dodecane |  | 1 | 0 | Np(V) | 5.4 | HNO3 | 5 | 298.15 | 0.1504571 | -0.8225873 | https://doi.org/10.1080/07366299.2023.2215833 | monoamide LANL | 1 | Amide
6728 | 1 | CCCCC(CC)CN(CC(CC)CCCC)C(=O)C(C)C | 1.5 | n-dodecane |  | 1 | 0 | Np(V) | 5.4 | HNO3 | 6 | 298.15 | 0.2694517 | -0.5695191 | https://doi.org/10.1080/07366299.2023.2215833 | monoamide LANL | 1 | Amide
6729 | 1 | CCCCC(CC)CN(CC(CC)CCCC)C(=O)C(C)C | 1.5 | n-dodecane |  | 1 | 0 | Pu(VI) | 11 | HNO3 | 0.1 | 298.15 | 0.02330097 | -1.632626 | https://doi.org/10.1080/07366299.2023.2215833 | monoamide LANL | 0 | Amide
6730 | 1 | CCCCC(CC)CN(CC(CC)CCCC)C(=O)C(C)C | 1.5 | n-dodecane |  | 1 | 0 | Pu(VI) | 11 | HNO3 | 1 | 298.15 | 0.1475728 | -0.8309936 | https://doi.org/10.1080/07366299.2023.2215833 | monoamide LANL | 1 | Amide
6731 | 1 | CCCCC(CC)CN(CC(CC)CCCC)C(=O)C(C)C | 1.5 | n-dodecane |  | 1 | 0 | Pu(VI) | 11 | HNO3 | 2 | 298.15 | 0.9631068 | -0.01632555 | https://doi.org/10.1080/07366299.2023.2215833 | monoamide LANL | 1 | Amide
6732 | 1 | CCCCC(CC)CN(CC(CC)CCCC)C(=O)C(C)C | 1.5 | n-dodecane |  | 1 | 0 | Pu(VI) | 11 | HNO3 | 3 | 298.15 | 2.128155 | 0.3280033 | https://doi.org/10.1080/07366299.2023.2215833 | monoamide LANL | 2 | Amide
6733 | 1 | CCCCC(CC)CN(CC(CC)CCCC)C(=O)C(C)C | 1.5 | n-dodecane |  | 1 | 0 | Pu(VI) | 11 | HNO3 | 4 | 298.15 | 3.658252 | 0.5632737 | https://doi.org/10.1080/07366299.2023.2215833 | monoamide LANL | 2 | Amide
6734 | 1 | CCCCC(CC)CN(CC(CC)CCCC)C(=O)C(C)C | 1.5 | n-dodecane |  | 1 | 0 | Pu(VI) | 11 | HNO3 | 5 | 298.15 | 5.21165 | 0.7169753 | https://doi.org/10.1080/07366299.2023.2215833 | monoamide LANL | 2 | Amide
6735 | 1 | CCCCC(CC)CN(CC(CC)CCCC)C(=O)C(C)C | 1.5 | n-dodecane |  | 1 | 0 | Pu(VI) | 11 | HNO3 | 6 | 298.15 | 6.834951 | 0.8347354 | https://doi.org/10.1080/07366299.2023.2215833 | monoamide LANL | 2 | Amide
6736 | 1 | CCCCC(CC)CN(CC(CC)CCCC)C(=O)C(C)C | 1.5 | n-dodecane |  | 1 | 0 | Pu(IV) | 11 | HNO3 | 0.1 | 298.15 | 0.002130475 | -2.671524 | https://doi.org/10.1080/07366299.2023.2215833 | monoamide LANL | 0 | Amide
6737 | 1 | CCCCC(CC)CN(CC(CC)CCCC)C(=O)C(C)C | 1.5 | n-dodecane |  | 1 | 0 | Pu(IV) | 11 | HNO3 | 1 | 298.15 | 0.004313435 | -2.365177 | https://doi.org/10.1080/07366299.2023.2215833 | monoamide LANL | 0 | Amide
6738 | 1 | CCCCC(CC)CN(CC(CC)CCCC)C(=O)C(C)C | 1.5 | n-dodecane |  | 1 | 0 | Pu(IV) | 11 | HNO3 | 2 | 298.15 | 0.07487946 | -1.125637 | https://doi.org/10.1080/07366299.2023.2215833 | monoamide LANL | 0 | Amide
6739 | 1 | CCCCC(CC)CN(CC(CC)CCCC)C(=O)C(C)C | 1.5 | n-dodecane |  | 1 | 0 | Pu(IV) | 11 | HNO3 | 3 | 298.15 | 0.2013454 | -0.6960583 | https://doi.org/10.1080/07366299.2023.2215833 | monoamide LANL | 1 | Amide
6740 | 1 | CCCCC(CC)CN(CC(CC)CCCC)C(=O)C(C)C | 1.5 | n-dodecane |  | 1 | 0 | Pu(IV) | 11 | HNO3 | 4 | 298.15 | 0.3578328 | -0.4463199 | https://doi.org/10.1080/07366299.2023.2215833 | monoamide LANL | 1 | Amide
6741 | 1 | CCCCC(CC)CN(CC(CC)CCCC)C(=O)C(C)C | 1.5 | n-dodecane |  | 1 | 0 | Pu(IV) | 11 | HNO3 | 5 | 298.15 | 0.5909247 | -0.2284679 | https://doi.org/10.1080/07366299.2023.2215833 | monoamide LANL | 1 | Amide
6742 | 1 | CCCCC(CC)CN(CC(CC)CCCC)C(=O)C(C)C | 1.5 | n-dodecane |  | 1 | 0 | Pu(IV) | 11 | HNO3 | 6 | 298.15 | 0.7795024 | -0.1081825 | https://doi.org/10.1080/07366299.2023.2215833 | monoamide LANL | 1 | Amide
6743 | 1 | CCCCC(CC)CN(CC(CC)CCCC)C(=O)CCC | 1 | n-dodecane |  | 1 | 0 | Am(III) | 0.01 | HNO3 | 3 | 296.15 | 0.0009959671 | -3.001755 | https://doi.org/10.1021/acs.iecr.7b01181 | monoamide LANL | 0 | Amide
6744 | 1 | CCCCC(CC)CN(CC(CC)CCCC)C(=O)CCC | 1 | n-dodecane |  | 1 | 0 | Am(III) | 0.01 | HNO3 | 5 | 296.15 | 0.002023351 | -2.693929 | https://doi.org/10.1021/acs.iecr.7b01181 | monoamide LANL | 0 | Amide
6745 | 1 | CCCCC(CC)CN(CC(CC)CCCC)C(=O)CCC | 1 | n-dodecane |  | 1 | 0 | Am(III) | 0.01 | HNO3 | 6 | 296.15 | 0.001001457 | -2.999368 | https://doi.org/10.1021/acs.iecr.7b01181 | monoamide LANL | 0 | Amide
6746 | 1 | CCCCC(CC)CN(CC(CC)CCCC)C(=O)CCC | 1 | n-dodecane |  | 1 | 0 | Am(III) | 0.01 | HNO3 | 6.5 | 296.15 | 0.003019051 | -2.52013 | https://doi.org/10.1021/acs.iecr.7b01181 | monoamide LANL | 0 | Amide
6747 | 1 | CCCCC(CC)CN(CC(CC)CCCC)C(=O)CCC | 1 | n-dodecane |  | 1 | 0 | Am(III) | 0.01 | HNO3 | 7 | 296.15 | 0.003021836 | -2.519729 | https://doi.org/10.1021/acs.iecr.7b01181 | monoamide LANL | 0 | Amide
6748 | 1 | CCCCC(CC)CN(CC(CC)CCCC)C(=O)CCC | 1 | n-dodecane |  | 1 | 0 | Am(III) | 0.01 | HNO3 | 8 | 296.15 | 0.002008587 | -2.697109 | https://doi.org/10.1021/acs.iecr.7b01181 | monoamide LANL | 0 | Amide
6749 | 1 | CCCCC(CC)CN(CC(CC)CCCC)C(=O)CCC | 0.1 | n-dodecane |  | 1 | 0 | U(VI) | 0.03 | HNO3 | 6.5 | 296.15 | 0.07688684 | -1.114148 | https://doi.org/10.1021/acs.iecr.7b01181 | monoamide LANL | 0 | Amide
6750 | 1 | CCCCC(CC)CN(CC(CC)CCCC)C(=O)CCC | 0.2 | n-dodecane |  | 1 | 0 | U(VI) | 0.03 | HNO3 | 6.5 | 296.15 | 0.1795521 | -0.7458094 | https://doi.org/10.1021/acs.iecr.7b01181 | monoamide LANL | 1 | Amide
6751 | 1 | CCCCC(CC)CN(CC(CC)CCCC)C(=O)CCC | 0.3 | n-dodecane |  | 1 | 0 | U(VI) | 0.03 | HNO3 | 6.5 | 296.15 | 0.3827855 | -0.4170445 | https://doi.org/10.1021/acs.iecr.7b01181 | monoamide LANL | 1 | Amide
6752 | 1 | CCCCC(CC)CN(CC(CC)CCCC)C(=O)CCC | 0.4 | n-dodecane |  | 1 | 0 | U(VI) | 0.03 | HNO3 | 6.5 | 296.15 | 0.5284271 | -0.2770149 | https://doi.org/10.1021/acs.iecr.7b01181 | monoamide LANL | 1 | Amide
6753 | 1 | CCCCC(CC)CN(CC(CC)CCCC)C(=O)CCC | 0.5 | n-dodecane |  | 1 | 0 | U(VI) | 0.03 | HNO3 | 6.5 | 296.15 | 0.7397804 | -0.1308972 | https://doi.org/10.1021/acs.iecr.7b01181 | monoamide LANL | 1 | Amide
6754 | 1 | CCCCC(CC)CN(CC(CC)CCCC)C(=O)CCC | 0.1 | n-dodecane |  | 1 | 0 | Np(VI) | 0.002 | HNO3 | 6.5 | 296.15 | 0.03709057 | -1.430736 | https://doi.org/10.1021/acs.iecr.7b01181 | monoamide LANL | 0 | Amide
6755 | 1 | CCCCC(CC)CN(CC(CC)CCCC)C(=O)CCC | 0.2 | n-dodecane |  | 1 | 0 | Np(VI) | 0.002 | HNO3 | 6.5 | 296.15 | 0.1010585 | -0.9954273 | https://doi.org/10.1021/acs.iecr.7b01181 | monoamide LANL | 1 | Amide
6756 | 1 | CCCCC(CC)CN(CC(CC)CCCC)C(=O)CCC | 0.3 | n-dodecane |  | 1 | 0 | Np(VI) | 0.002 | HNO3 | 6.5 | 296.15 | 0.2278718 | -0.6423094 | https://doi.org/10.1021/acs.iecr.7b01181 | monoamide LANL | 1 | Amide
6757 | 1 | CCCCC(CC)CN(CC(CC)CCCC)C(=O)CCC | 0.4 | n-dodecane |  | 1 | 0 | Np(VI) | 0.002 | HNO3 | 6.5 | 296.15 | 0.339786 | -0.4687945 | https://doi.org/10.1021/acs.iecr.7b01181 | monoamide LANL | 1 | Amide
6758 | 1 | CCCCC(CC)CN(CC(CC)CCCC)C(=O)CCC | 0.5 | n-dodecane |  | 1 | 0 | Np(VI) | 0.002 | HNO3 | 6.5 | 296.15 | 0.5284271 | -0.2770149 | https://doi.org/10.1021/acs.iecr.7b01181 | monoamide LANL | 1 | Amide
6759 | 1 | CCCCC(CC)CN(CC(CC)CCCC)C(=O)CCC | 0.1 | n-dodecane |  | 1 | 0 | Pu(VI) | 0.02 | HNO3 | 6.5 | 296.15 | 0.007450064 | -2.12784 | https://doi.org/10.1021/acs.iecr.7b01181 | monoamide LANL | 0 | Amide
6760 | 1 | CCCCC(CC)CN(CC(CC)CCCC)C(=O)CCC | 0.2 | n-dodecane |  | 1 | 0 | Pu(VI) | 0.02 | HNO3 | 6.5 | 296.15 | 0.02207998 | -1.656001 | https://doi.org/10.1021/acs.iecr.7b01181 | monoamide LANL | 0 | Amide
6761 | 1 | CCCCC(CC)CN(CC(CC)CCCC)C(=O)CCC | 0.3 | n-dodecane |  | 1 | 0 | Pu(VI) | 0.02 | HNO3 | 6.5 | 296.15 | 0.05340203 | -1.272442 | https://doi.org/10.1021/acs.iecr.7b01181 | monoamide LANL | 0 | Amide
6762 | 1 | CCCCC(CC)CN(CC(CC)CCCC)C(=O)CCC | 0.4 | n-dodecane |  | 1 | 0 | Pu(VI) | 0.02 | HNO3 | 6.5 | 296.15 | 0.08783959 | -1.05631 | https://doi.org/10.1021/acs.iecr.7b01181 | monoamide LANL | 0 | Amide
6763 | 1 | CCCCC(CC)CN(CC(CC)CCCC)C(=O)CCC | 0.5 | n-dodecane |  | 1 | 0 | Pu(VI) | 0.02 | HNO3 | 6.5 | 296.15 | 0.1506911 | -0.8219125 | https://doi.org/10.1021/acs.iecr.7b01181 | monoamide LANL | 1 | Amide
6764 | 1 | CCCCC(CC)CN(CC(CC)CCCC)C(=O)CCC | 0.806 | phenyl trifluoromethyl sulfone |  | 1 | 0 | U(VI) | 0.1 | HNO3 | 0.01 | 298.15 | 0.358141 | -0.4459459 | https://doi.org/10.1007/s10967-022-08481-0 | monoamide LANL | 1 | Amide
6765 | 1 | CCCCC(CC)CN(CC(CC)CCCC)C(=O)CCC | 0.806 | phenyl trifluoromethyl sulfone |  | 1 | 0 | U(VI) | 0.1 | HNO3 | 0.1 | 298.15 | 1.238202 | 0.09279151 | https://doi.org/10.1007/s10967-022-08481-0 | monoamide LANL | 2 | Amide
6766 | 1 | CCCCC(CC)CN(CC(CC)CCCC)C(=O)CCC | 0.806 | phenyl trifluoromethyl sulfone |  | 1 | 0 | U(VI) | 0.1 | HNO3 | 0.5 | 298.15 | 2.040032 | 0.3096369 | https://doi.org/10.1007/s10967-022-08481-0 | monoamide LANL | 2 | Amide
6767 | 1 | CCCCC(CC)CN(CC(CC)CCCC)C(=O)CCC | 0.806 | phenyl trifluoromethyl sulfone |  | 1 | 0 | U(VI) | 0.1 | HNO3 | 1 | 298.15 | 2.965319 | 0.4720714 | https://doi.org/10.1007/s10967-022-08481-0 | monoamide LANL | 2 | Amide
6768 | 1 | CCCCC(CC)CN(CC(CC)CCCC)C(=O)CCC | 0.806 | phenyl trifluoromethyl sulfone |  | 1 | 0 | U(VI) | 0.1 | HNO3 | 2 | 298.15 | 5.920301 | 0.7723438 | https://doi.org/10.1007/s10967-022-08481-0 | monoamide LANL | 2 | Amide
6769 | 1 | CCCCC(CC)CN(CC(CC)CCCC)C(=O)CCC | 0.806 | phenyl trifluoromethyl sulfone |  | 1 | 0 | U(VI) | 0.1 | HNO3 | 3 | 298.15 | 7.984225 | 0.9022328 | https://doi.org/10.1007/s10967-022-08481-0 | monoamide LANL | 2 | Amide
6770 | 1 | CCCCC(CC)CN(CC(CC)CCCC)C(=O)CCC | 0.806 | phenyl trifluoromethyl sulfone |  | 1 | 0 | U(VI) | 0.1 | HNO3 | 4 | 298.15 | 9.447502 | 0.975317 | https://doi.org/10.1007/s10967-022-08481-0 | monoamide LANL | 2 | Amide
6771 | 1 | CCCCC(CC)CN(CC(CC)CCCC)C(=O)CCC | 0.806 | phenyl trifluoromethyl sulfone |  | 1 | 0 | Pu(IV) | 0.002 | HNO3 | 0.01 | 298.15 | 0.07417717 | -1.12973 | https://doi.org/10.1007/s10967-022-08481-0 | monoamide LANL | 0 | Amide
6772 | 1 | CCCCC(CC)CN(CC(CC)CCCC)C(=O)CCC | 0.806 | phenyl trifluoromethyl sulfone |  | 1 | 0 | Pu(IV) | 0.002 | HNO3 | 0.1 | 298.15 | 0.06090927 | -1.215317 | https://doi.org/10.1007/s10967-022-08481-0 | monoamide LANL | 0 | Amide
6773 | 1 | CCCCC(CC)CN(CC(CC)CCCC)C(=O)CCC | 0.806 | phenyl trifluoromethyl sulfone |  | 1 | 0 | Pu(IV) | 0.002 | HNO3 | 0.5 | 298.15 | 1.83524 | 0.2636929 | https://doi.org/10.1007/s10967-022-08481-0 | monoamide LANL | 2 | Amide
6774 | 1 | CCCCC(CC)CN(CC(CC)CCCC)C(=O)CCC | 0.806 | phenyl trifluoromethyl sulfone |  | 1 | 0 | Pu(IV) | 0.002 | HNO3 | 1 | 298.15 | 3.529776 | 0.5477471 | https://doi.org/10.1007/s10967-022-08481-0 | monoamide LANL | 2 | Amide
6775 | 1 | CCCCC(CC)CN(CC(CC)CCCC)C(=O)CCC | 0.806 | phenyl trifluoromethyl sulfone |  | 1 | 0 | Pu(IV) | 0.002 | HNO3 | 2 | 298.15 | 8.762219 | 0.9426141 | https://doi.org/10.1007/s10967-022-08481-0 | monoamide LANL | 2 | Amide
6776 | 1 | CCCCC(CC)CN(CC(CC)CCCC)C(=O)CCC | 0.806 | phenyl trifluoromethyl sulfone |  | 1 | 0 | Pu(IV) | 0.002 | HNO3 | 3 | 298.15 | 11.03502 | 1.042773 | https://doi.org/10.1007/s10967-022-08481-0 | monoamide LANL | 2 | Amide
6777 | 1 | CCCCC(CC)CN(CC(CC)CCCC)C(=O)CCC | 0.806 | phenyl trifluoromethyl sulfone |  | 1 | 0 | Pu(IV) | 0.002 | HNO3 | 4 | 298.15 | 11.52931 | 1.061803 | https://doi.org/10.1007/s10967-022-08481-0 | monoamide LANL | 2 | Amide
6778 | 1 | CCCCC(CC)CN(CC(CC)CCCC)C(=O)CCC | 0.2686567 | phenyl trifluoromethyl sulfone |  | 1 | 0 | U(VI) | 0.1 | HNO3 | 4 | 298.15 | 4.871596 | 0.6876712 | https://doi.org/10.1007/s10967-022-08481-0 | monoamide LANL | 2 | Amide
6779 | 1 | CCCCC(CC)CN(CC(CC)CCCC)C(=O)CCC | 0.5373134 | phenyl trifluoromethyl sulfone |  | 1 | 0 | U(VI) | 0.1 | HNO3 | 4 | 298.15 | 10.34653 | 1.014795 | https://doi.org/10.1007/s10967-022-08481-0 | monoamide LANL | 2 | Amide
6780 | 1 | CCCCC(CC)CN(CC(CC)CCCC)C(=O)CCC | 0.8059701 | phenyl trifluoromethyl sulfone |  | 1 | 0 | U(VI) | 0.1 | HNO3 | 4 | 298.15 | 11.3734 | 1.05589 | https://doi.org/10.1007/s10967-022-08481-0 | monoamide LANL | 2 | Amide
6781 | 1 | CCCCC(CC)CN(CC(CC)CCCC)C(=O)CCC | 1.0746268 | phenyl trifluoromethyl sulfone |  | 1 | 0 | U(VI) | 0.1 | HNO3 | 4 | 298.15 | 17.05222 | 1.231781 | https://doi.org/10.1007/s10967-022-08481-0 | monoamide LANL | 3 | Amide
6782 | 1 | CCCCC(CC)CN(CC(CC)CCCC)C(=O)CCC | 1.3432835 | phenyl trifluoromethyl sulfone |  | 1 | 0 | U(VI) | 0.1 | HNO3 | 4 | 298.15 | 24.71023 | 1.392877 | https://doi.org/10.1007/s10967-022-08481-0 | monoamide LANL | 3 | Amide
6783 | 1 | CCCCC(CC)CN(CC(CC)CCCC)C(=O)CCC | 1.6119402 | phenyl trifluoromethyl sulfone |  | 1 | 0 | U(VI) | 0.1 | HNO3 | 4 | 298.15 | 27.57706 | 1.440548 | https://doi.org/10.1007/s10967-022-08481-0 | monoamide LANL | 3 | Amide
6784 | 1 | CCCCC(CC)CN(CC(CC)CCCC)C(=O)CCC | 0.2686567 | phenyl trifluoromethyl sulfone |  | 1 | 0 | Pu(IV) | 0.002 | HNO3 | 4 | 298.15 | 0.7396753 | -0.1309589 | https://doi.org/10.1007/s10967-022-08481-0 | monoamide LANL | 1 | Amide
6785 | 1 | CCCCC(CC)CN(CC(CC)CCCC)C(=O)CCC | 0.5373134 | phenyl trifluoromethyl sulfone |  | 1 | 0 | Pu(IV) | 0.002 | HNO3 | 4 | 298.15 | 3.941091 | 0.5956164 | https://doi.org/10.1007/s10967-022-08481-0 | monoamide LANL | 2 | Amide
6786 | 1 | CCCCC(CC)CN(CC(CC)CCCC)C(=O)CCC | 0.8059701 | phenyl trifluoromethyl sulfone |  | 1 | 0 | Pu(IV) | 0.002 | HNO3 | 4 | 298.15 | 9.412362 | 0.9736986 | https://doi.org/10.1007/s10967-022-08481-0 | monoamide LANL | 2 | Amide
6787 | 1 | CCCCC(CC)CN(CC(CC)CCCC)C(=O)CCC | 1.0746268 | phenyl trifluoromethyl sulfone |  | 1 | 0 | Pu(IV) | 0.002 | HNO3 | 4 | 298.15 | 12.17529 | 1.085479 | https://doi.org/10.1007/s10967-022-08481-0 | monoamide LANL | 2 | Amide
6788 | 1 | CCCCC(CC)CN(CC(CC)CCCC)C(=O)CCC | 1.3432835 | phenyl trifluoromethyl sulfone |  | 1 | 0 | Pu(IV) | 0.002 | HNO3 | 4 | 298.15 | 20.605 | 1.313973 | https://doi.org/10.1007/s10967-022-08481-0 | monoamide LANL | 3 | Amide
6789 | 1 | CCCCC(CC)CN(CC(CC)CCCC)C(=O)CCC | 1.6119402 | phenyl trifluoromethyl sulfone |  | 1 | 0 | Pu(IV) | 0.002 | HNO3 | 4 | 298.15 | 23.52377 | 1.371507 | https://doi.org/10.1007/s10967-022-08481-0 | monoamide LANL | 3 | Amide
6790 | 1 | CCCCC(CC)CN(CC(CC)CCCC)C(=O)CCC | 0.8059701 | phenyl trifluoromethyl sulfone |  | 1 | 0 | Pu(IV) | 0.002 | HNO3 | 4 | 298.15 | 27.2 | 1.434569 | https://doi.org/10.1007/s10967-022-08481-0 | monoamide LANL | 3 | Amide
6791 | 1 | CCCCC(CC)CN(CC(CC)CCCC)C(=O)CCC | 0.8059701 | phenyl trifluoromethyl sulfone |  | 1 | 0 | Pu(IV) | 0.002 | HNO3 | 4 | 298.15 | 21.6 | 1.334454 | https://doi.org/10.1007/s10967-022-08481-0 | monoamide LANL | 3 | Amide
6792 | 1 | CCCCC(CC)CN(CC(CC)CCCC)C(=O)CCC | 0.8059701 | phenyl trifluoromethyl sulfone |  | 1 | 0 | Pu(IV) | 0.002 | HNO3 | 4 | 298.15 | 19.9 | 1.298853 | https://doi.org/10.1007/s10967-022-08481-0 | monoamide LANL | 3 | Amide
6793 | 1 | CCCCC(CC)CN(CC(CC)CCCC)C(=O)CCC | 0.8059701 | phenyl trifluoromethyl sulfone |  | 1 | 0 | Pu(IV) | 0.002 | HNO3 | 4 | 298.15 | 17.5 | 1.243038 | https://doi.org/10.1007/s10967-022-08481-0 | monoamide LANL | 3 | Amide
6794 | 1 | CCCCC(CC)CN(CC(CC)CCCC)C(=O)CCC | 0.8059701 | phenyl trifluoromethyl sulfone |  | 1 | 0 | Pu(IV) | 0.002 | HNO3 | 4 | 298.15 | 17.7 | 1.247973 | https://doi.org/10.1007/s10967-022-08481-0 | monoamide LANL | 3 | Amide
6795 | 1 | CCCCC(CC)CN(CC(CC)CCCC)C(=O)CCC | 0.8059701 | phenyl trifluoromethyl sulfone |  | 1 | 0 | U(VI) | 0.1 | HNO3 | 4 | 298.15 | 13.8 | 1.139879 | https://doi.org/10.1007/s10967-022-08481-0 | monoamide LANL | 2 | Amide
6796 | 1 | CCCCC(CC)CN(CC(CC)CCCC)C(=O)CCC | 0.8059701 | phenyl trifluoromethyl sulfone |  | 1 | 0 | U(VI) | 0.1 | HNO3 | 4 | 298.15 | 8.24 | 0.9159272 | https://doi.org/10.1007/s10967-022-08481-0 | monoamide LANL | 2 | Amide
6797 | 1 | CCCCC(CC)CN(CC(CC)CCCC)C(=O)CCC | 0.8059701 | phenyl trifluoromethyl sulfone |  | 1 | 0 | U(VI) | 0.1 | HNO3 | 4 | 298.15 | 8.12 | 0.909556 | https://doi.org/10.1007/s10967-022-08481-0 | monoamide LANL | 2 | Amide
6798 | 1 | CCCCC(CC)CN(CC(CC)CCCC)C(=O)CCC | 0.8059701 | phenyl trifluoromethyl sulfone |  | 1 | 0 | U(VI) | 0.1 | HNO3 | 4 | 298.15 | 9.51 | 0.9781805 | https://doi.org/10.1007/s10967-022-08481-0 | monoamide LANL | 2 | Amide
6799 | 1 | CCCCC(CC)CN(CC(CC)CCCC)C(=O)CCC | 0.8059701 | phenyl trifluoromethyl sulfone |  | 1 | 0 | U(VI) | 0.1 | HNO3 | 4 | 298.15 | 6.41 | 0.806858 | https://doi.org/10.1007/s10967-022-08481-0 | monoamide LANL | 2 | Amide
6800 | 1 | CCCCC(CC)CN(CC(CC)CCCC)C(=O)CCC | 0.8059701 | phenyl trifluoromethyl sulfone |  | 1 | 0 | U(VI) | 0.1 | HNO3 | 4 | 298.15 | 6.867604 | 0.8368052 | https://doi.org/10.1007/s10967-022-08481-0 | monoamide LANL | 2 | Amide
6801 | 1 | CCCCC(CC)CN(CC(CC)CCCC)C(=O)CCC | 0.8059701 | phenyl trifluoromethyl sulfone |  | 1 | 0 | U(VI) | 0.1 | HNO3 | 4 | 298.15 | 9.357559 | 0.9711626 | https://doi.org/10.1007/s10967-022-08481-0 | monoamide LANL | 2 | Amide
6802 | 1 | CCCCC(CC)CN(CC(CC)CCCC)C(=O)CCC | 0.8059701 | phenyl trifluoromethyl sulfone |  | 1 | 0 | U(VI) | 0.1 | HNO3 | 4 | 298.15 | 7.708458 | 0.8869675 | https://doi.org/10.1007/s10967-022-08481-0 | monoamide LANL | 2 | Amide
6803 | 1 | CCCCC(CC)CN(CC(CC)CCCC)C(=O)CCC | 0.8059701 | phenyl trifluoromethyl sulfone |  | 1 | 0 | U(VI) | 0.1 | HNO3 | 4 | 298.15 | 8.287982 | 0.9184488 | https://doi.org/10.1007/s10967-022-08481-0 | monoamide LANL | 2 | Amide
6804 | 1 | CCCCC(CC)CN(CC(CC)CCCC)C(=O)CCC | 0.8059701 | phenyl trifluoromethyl sulfone |  | 1 | 0 | U(VI) | 0.1 | HNO3 | 4 | 298.15 | 10.21538 | 1.009255 | https://doi.org/10.1007/s10967-022-08481-0 | monoamide LANL | 2 | Amide
6805 | 1 | CCCCC(CC)CN(CC(CC)CCCC)C(=O)CCC | 0.8059701 | phenyl trifluoromethyl sulfone |  | 1 | 0 | U(VI) | 0.1 | HNO3 | 4 | 298.15 | 10.29523 | 1.012636 | https://doi.org/10.1007/s10967-022-08481-0 | monoamide LANL | 2 | Amide
6806 | 1 | CCCCC(CC)CN(CC(CC)CCCC)C(=O)CCC | 0.8059701 | phenyl trifluoromethyl sulfone |  | 1 | 0 | U(VI) | 0.1 | HNO3 | 4 | 298.15 | 9.421721 | 0.9741302 | https://doi.org/10.1007/s10967-022-08481-0 | monoamide LANL | 2 | Amide
6807 | 1 | CCCCC(CC)CN(CC(CC)CCCC)C(=O)CCC | 0.8059701 | phenyl trifluoromethyl sulfone |  | 1 | 0 | Pu(IV) | 0.002 | HNO3 | 4 | 298.15 | 24.23575 | 1.384456 | https://doi.org/10.1007/s10967-022-08481-0 | monoamide LANL | 3 | Amide
6808 | 1 | CCCCC(CC)CN(CC(CC)CCCC)C(=O)CCC | 0.8059701 | phenyl trifluoromethyl sulfone |  | 1 | 0 | Pu(IV) | 0.002 | HNO3 | 4 | 298.15 | 30.63366 | 1.486199 | https://doi.org/10.1007/s10967-022-08481-0 | monoamide LANL | 3 | Amide
6809 | 1 | CCCCC(CC)CN(CC(CC)CCCC)C(=O)CCC | 0.8059701 | phenyl trifluoromethyl sulfone |  | 1 | 0 | Pu(IV) | 0.002 | HNO3 | 4 | 298.15 | 15.41463 | 1.187933 | https://doi.org/10.1007/s10967-022-08481-0 | monoamide LANL | 3 | Amide
6810 | 1 | CCCCC(CC)CN(CC(CC)CCCC)C(=O)CCC | 0.8059701 | phenyl trifluoromethyl sulfone |  | 1 | 0 | Pu(IV) | 0.002 | HNO3 | 4 | 298.15 | 14.66731 | 1.16635 | https://doi.org/10.1007/s10967-022-08481-0 | monoamide LANL | 2 | Amide
6811 | 1 | CCCCC(CC)CN(CC(CC)CCCC)C(=O)CCC | 0.8059701 | phenyl trifluoromethyl sulfone |  | 1 | 0 | Pu(IV) | 0.002 | HNO3 | 4 | 298.15 | 14.62541 | 1.165108 | https://doi.org/10.1007/s10967-022-08481-0 | monoamide LANL | 2 | Amide
6812 | 1 | CCCCC(CC)CN(CC(CC)CCCC)C(=O)CCC | 0.8059701 | phenyl trifluoromethyl sulfone |  | 1 | 0 | Pu(IV) | 0.002 | HNO3 | 4 | 298.15 | 13.32115 | 1.124542 | https://doi.org/10.1007/s10967-022-08481-0 | monoamide LANL | 2 | Amide
6813 | 1 | CCCCC(CC)CN(CC(CC)CCCC)C(=O)CCC | 0.8059701 | phenyl trifluoromethyl sulfone |  | 1 | 0 | Pu(IV) | 0.002 | HNO3 | 4 | 298.15 | 13.53779 | 1.131548 | https://doi.org/10.1007/s10967-022-08481-0 | monoamide LANL | 2 | Amide
6814 | 1 | CCCCC(CC)CN(CC(CC)CCCC)C(=O)CCC | 0.8059701 | phenyl trifluoromethyl sulfone |  | 1 | 0 | Pu(IV) | 0.002 | HNO3 | 4 | 298.15 | 13.54484 | 1.131774 | https://doi.org/10.1007/s10967-022-08481-0 | monoamide LANL | 2 | Amide
6815 | 1 | CCCCC(CC)CN(CC(CC)CCCC)C(=O)CCC | 0.8059701 | phenyl trifluoromethyl sulfone |  | 1 | 0 | Pu(IV) | 0.002 | HNO3 | 4 | 298.15 | 15.54756 | 1.191662 | https://doi.org/10.1007/s10967-022-08481-0 | monoamide LANL | 3 | Amide
6816 | 1 | CCCCC(CC)CN(CC(CC)CCCC)C(=O)CCC | 0.8059701 | phenyl trifluoromethyl sulfone |  | 1 | 0 | Pu(IV) | 0.002 | HNO3 | 4 | 298.15 | 11.41954 | 1.057648 | https://doi.org/10.1007/s10967-022-08481-0 | monoamide LANL | 2 | Amide
6817 | 1 | CCCCCCCC(=O)N(CCCCCC)CCCCCC | 1 | n-dodecane |  | 1 | 0 | U(VI) | 0.1 | HNO3 | 1 | 298.15 | 2.008656 | 0.3029056 | https://doi.org/10.13182/NT01-A3198 | monoamide LANL | 2 | Amide
6818 | 1 | CCCCCCCC(=O)N(CCCCCC)CCCCCC | 1 | n-dodecane |  | 1 | 0 | U(VI) | 0.1 | HNO3 | 2 | 298.15 | 5.145979 | 0.711468 | https://doi.org/10.13182/NT01-A3198 | monoamide LANL | 2 | Amide
6819 | 1 | CCCCCCCC(=O)N(CCCCCC)CCCCCC | 1 | n-dodecane |  | 1 | 0 | U(VI) | 0.1 | HNO3 | 3 | 298.15 | 9.842842 | 0.9931205 | https://doi.org/10.13182/NT01-A3198 | monoamide LANL | 2 | Amide
6820 | 1 | CCCCCCCC(=O)N(CCCCCC)CCCCCC | 1 | n-dodecane |  | 1 | 0 | U(VI) | 0.1 | HNO3 | 4 | 298.15 | 12.42632 | 1.094343 | https://doi.org/10.13182/NT01-A3198 | monoamide LANL | 2 | Amide
6821 | 1 | CCCCCCCC(=O)N(CCCCCC)CCCCCC | 1 | n-dodecane |  | 1 | 0 | U(VI) | 0.1 | HNO3 | 5 | 298.15 | 12.61141 | 1.100764 | https://doi.org/10.13182/NT01-A3198 | monoamide LANL | 2 | Amide
6822 | 1 | CCCCCCCC(=O)N(CCCCCC)CCCCCC | 1 | n-dodecane |  | 1 | 0 | U(VI) | 0.1 | HNO3 | 6 | 298.15 | 14.02624 | 1.146941 | https://doi.org/10.13182/NT01-A3198 | monoamide LANL | 2 | Amide
6823 | 1 | CCCCCCCC(=O)N(CCCCCC)CCCCCC | 1 | n-dodecane |  | 1 | 0 | Pu(IV) | 0.01 | HNO3 | 1 | 298.15 | 2.328765 | 0.3671257 | https://doi.org/10.13182/NT01-A3198 | monoamide LANL | 2 | Amide
6824 | 1 | CCCCCCCC(=O)N(CCCCCC)CCCCCC | 1 | n-dodecane |  | 1 | 0 | Pu(IV) | 0.01 | HNO3 | 2 | 298.15 | 9.038935 | 0.9561173 | https://doi.org/10.13182/NT01-A3198 | monoamide LANL | 2 | Amide
6825 | 1 | CCCCCCCC(=O)N(CCCCCC)CCCCCC | 1 | n-dodecane |  | 1 | 0 | Pu(IV) | 0.01 | HNO3 | 3 | 298.15 | 22.75278 | 1.357034 | https://doi.org/10.13182/NT01-A3198 | monoamide LANL | 3 | Amide
6826 | 1 | CCCCCCCC(=O)N(CCCCCC)CCCCCC | 1 | n-dodecane |  | 1 | 0 | Pu(IV) | 0.01 | HNO3 | 4 | 298.15 | 37.01248 | 1.568348 | https://doi.org/10.13182/NT01-A3198 | monoamide LANL | 3 | Amide
6827 | 1 | CCCCCCCC(=O)N(CCCCCC)CCCCCC | 1 | n-dodecane |  | 1 | 0 | Pu(IV) | 0.01 | HNO3 | 5 | 298.15 | 41.60175 | 1.619112 | https://doi.org/10.13182/NT01-A3198 | monoamide LANL | 3 | Amide
6828 | 1 | CCCCCCCC(=O)N(CCCCCC)CCCCCC | 1 | n-dodecane |  | 1 | 0 | Pu(IV) | 0.01 | HNO3 | 6 | 298.15 | 53.07893 | 1.724922 | https://doi.org/10.13182/NT01-A3198 | monoamide LANL | 3 | Amide
6829 | 1 | CCCCCCCC(=O)N(CCCCCC)CCCCCC | 1 | n-dodecane |  | 1 | 0 | U(VI) | 0.04315405 | HNO3 | 3 | 298.15 | 7.758841 | 0.8897969 | https://doi.org/10.13182/NT01-A3198 | monoamide LANL | 2 | Amide
6830 | 1 | CCCCCCCC(=O)N(CCCCCC)CCCCCC | 1 | n-dodecane |  | 1 | 0 | U(VI) | 0.08081289 | HNO3 | 3 | 298.15 | 8.63999 | 0.9365133 | https://doi.org/10.13182/NT01-A3198 | monoamide LANL | 2 | Amide
6831 | 1 | CCCCCCCC(=O)N(CCCCCC)CCCCCC | 1 | n-dodecane |  | 1 | 0 | U(VI) | 0.1640169 | HNO3 | 3 | 298.15 | 6.748876 | 0.8292315 | https://doi.org/10.13182/NT01-A3198 | monoamide LANL | 2 | Amide
6832 | 1 | CCCCCCCC(=O)N(CCCCCC)CCCCCC | 1 | n-dodecane |  | 1 | 0 | U(VI) | 0.2387681 | HNO3 | 3 | 298.15 | 4.854618 | 0.6861551 | https://doi.org/10.13182/NT01-A3198 | monoamide LANL | 2 | Amide
6833 | 1 | CCCCCCCC(=O)N(CCCCCC)CCCCCC | 1 | n-dodecane |  | 1 | 0 | U(VI) | 0.3374031 | HNO3 | 3 | 298.15 | 3.806684 | 0.5805468 | https://doi.org/10.13182/NT01-A3198 | monoamide LANL | 2 | Amide
6834 | 1 | CCCCCCCC(=O)N(CCCCCC)CCCCCC | 1 | n-dodecane |  | 1 | 0 | U(VI) | 0.4034111 | HNO3 | 3 | 298.15 | 3.350177 | 0.5250677 | https://doi.org/10.13182/NT01-A3198 | monoamide LANL | 2 | Amide
6835 | 1 | CCCCCCCC(=O)N(CCCCCC)CCCCCC | 1 | n-dodecane |  | 1 | 0 | U(VI) | 0.4424705 | HNO3 | 3 | 298.15 | 2.553045 | 0.4070586 | https://doi.org/10.13182/NT01-A3198 | monoamide LANL | 2 | Amide
6836 | 1 | CCCCCCCC(=O)N(CCCCCC)CCCCCC | 1 | n-dodecane |  | 1 | 0 | U(VI) | 0.5909057 | HNO3 | 3 | 298.15 | 1.941283 | 0.2880889 | https://doi.org/10.13182/NT01-A3198 | monoamide LANL | 2 | Amide
6837 | 1 | CCCCCCCC(=O)N(CCCCCC)CCCCCC | 1 | n-dodecane |  | 1 | 0 | U(VI) | 0.6731596 | HNO3 | 3 | 298.15 | 1.652832 | 0.2182288 | https://doi.org/10.13182/NT01-A3198 | monoamide LANL | 2 | Amide
6838 | 1 | CCCCCCCC(=O)N(CCCCCC)CCCCCC | 1 | n-dodecane |  | 1 | 0 | U(VI) | 0.7715281 | HNO3 | 3 | 298.15 | 1.461343 | 0.1647523 | https://doi.org/10.13182/NT01-A3198 | monoamide LANL | 2 | Amide
6839 | 1 | CCCCCCCC(=O)N(CCCCCC)CCCCCC | 1 | n-dodecane |  | 1 | 0 | U(VI) | 0.8409904 | HNO3 | 3 | 298.15 | 1.210416 | 0.08293462 | https://doi.org/10.13182/NT01-A3198 | monoamide LANL | 2 | Amide
6840 | 1 | CCCCCCCC(=O)N(CCCCCC)CCCCCC | 1 | n-dodecane |  | 1 | 0 | U(VI) | 0.929396 | HNO3 | 3 | 298.15 | 0.9858184 | -0.006203088 | https://doi.org/10.13182/NT01-A3198 | monoamide LANL | 1 | Amide
6841 | 1 | CCCCCCCC(=O)N(CCCCCC)CCCCCC | 1 | n-dodecane |  | 1 | 0 | U(VI) | 1.016308 | HNO3 | 3 | 298.15 | 0.8197206 | -0.08633415 | https://doi.org/10.13182/NT01-A3198 | monoamide LANL | 1 | Amide
6842 | 1 | CCCCCCCC(=O)N(CCCCCC)CCCCCC | 1 | n-dodecane |  | 1 | 0 | U(VI) | 1.089278 | HNO3 | 3 | 298.15 | 0.7496271 | -0.1251547 | https://doi.org/10.13182/NT01-A3198 | monoamide LANL | 1 | Amide
6843 | 1 | CCCCCCCC(=O)N(CCCCCC)CCCCCC | 1 | n-dodecane |  | 1 | 0 | U(VI) | 9.800664 | HNO3 | 3 | 318.15 | 4.353093 | 0.6387979 | https://doi.org/10.13182/NT01-A3198 | monoamide LANL | 2 | Amide
6844 | 1 | CCCCCCCC(=O)N(CCCCCC)CCCCCC | 1 | n-dodecane |  | 1 | 0 | U(VI) | 20.7144 | HNO3 | 3 | 318.15 | 4.02992 | 0.6052965 | https://doi.org/10.13182/NT01-A3198 | monoamide LANL | 2 | Amide
6845 | 1 | CCCCCCCC(=O)N(CCCCCC)CCCCCC | 1 | n-dodecane |  | 1 | 0 | U(VI) | 55.84307 | HNO3 | 3 | 318.15 | 3.361269 | 0.5265033 | https://doi.org/10.13182/NT01-A3198 | monoamide LANL | 2 | Amide
6846 | 1 | CCCCCCCC(=O)N(CCCCCC)CCCCCC | 1 | n-dodecane |  | 1 | 0 | U(VI) | 79.17308 | HNO3 | 3 | 318.15 | 3.172613 | 0.5014171 | https://doi.org/10.13182/NT01-A3198 | monoamide LANL | 2 | Amide
6847 | 1 | CCCCCCCC(=O)N(CCCCCC)CCCCCC | 1 | n-dodecane |  | 1 | 0 | U(VI) | 119.5002 | HNO3 | 3 | 318.15 | 1.798997 | 0.2550305 | https://doi.org/10.13182/NT01-A3198 | monoamide LANL | 2 | Amide
6848 | 1 | CCCCCCCC(=O)N(CCCCCC)CCCCCC | 1 | n-dodecane |  | 1 | 0 | U(VI) | 132.7284 | HNO3 | 3 | 318.15 | 1.30803 | 0.1166177 | https://doi.org/10.13182/NT01-A3198 | monoamide LANL | 2 | Amide
6849 | 1 | CCCCCCCC(=O)N(CCCCCC)CCCCCC | 1 | n-dodecane |  | 1 | 0 | U(VI) | 148.5819 | HNO3 | 3 | 318.15 | 1.149151 | 0.06037704 | https://doi.org/10.13182/NT01-A3198 | monoamide LANL | 2 | Amide
6850 | 1 | CCCCCCCC(=O)N(CCCCCC)CCCCCC | 1 | n-dodecane |  | 1 | 0 | U(VI) | 173.2858 | HNO3 | 3 | 318.15 | 1.047268 | 0.02005767 | https://doi.org/10.13182/NT01-A3198 | monoamide LANL | 2 | Amide
6851 | 1 | CCCCCCCC(=O)N(CCCCCC)CCCCCC | 1 | n-dodecane |  | 1 | 0 | U(VI) | 187.2899 | HNO3 | 3 | 318.15 | 0.9317832 | -0.03068512 | https://doi.org/10.13182/NT01-A3198 | monoamide LANL | 1 | Amide
6852 | 1 | CCCCCCCC(=O)N(CCCCCC)CCCCCC | 1 | n-dodecane |  | 1 | 0 | U(VI) | 212.8809 | HNO3 | 3 | 318.15 | 0.8371518 | -0.07719576 | https://doi.org/10.13182/NT01-A3198 | monoamide LANL | 1 | Amide
6853 | 1 | CCCCCCCC(=O)N(CCCCCC)CCCCCC | 1 | n-dodecane |  | 1 | 0 | U(VI) | 222.5302 | HNO3 | 3 | 318.15 | 0.6968794 | -0.1568424 | https://doi.org/10.13182/NT01-A3198 | monoamide LANL | 1 | Amide
6854 | 1 | CCCCCCCC(=O)N(CCCCCC)CCCCCC | 1 | n-dodecane |  | 1 | 0 | U(VI) | 234.8701 | HNO3 | 3 | 318.15 | 0.6664098 | -0.1762586 | https://doi.org/10.13182/NT01-A3198 | monoamide LANL | 1 | Amide
6855 | 1 | CCCCCCCC(=O)N(CCCCCC)CCCCCC | 1 | n-dodecane |  | 1 | 0 | U(VI) | 0.04248927 | HNO3 | 3 | 308.15 | 5.2 | 0.7160033 | https://doi.org/10.13182/NT01-A3198 | monoamide LANL | 2 | Amide
6856 | 1 | CCCCCCCC(=O)N(CCCCCC)CCCCCC | 1 | n-dodecane |  | 1 | 0 | U(VI) | 0.08454936 | HNO3 | 3 | 308.15 | 4.9 | 0.6901961 | https://doi.org/10.13182/NT01-A3198 | monoamide LANL | 2 | Amide
6857 | 1 | CCCCCCCC(=O)N(CCCCCC)CCCCCC | 1 | n-dodecane |  | 1 | 0 | U(VI) | 0.1690987 | HNO3 | 3 | 308.15 | 4.5 | 0.6532125 | https://doi.org/10.13182/NT01-A3198 | monoamide LANL | 2 | Amide
6858 | 1 | CCCCCCCC(=O)N(CCCCCC)CCCCCC | 1 | n-dodecane |  | 1 | 0 | U(VI) | 0.2536481 | HNO3 | 3 | 308.15 | 3.9 | 0.5910646 | https://doi.org/10.13182/NT01-A3198 | monoamide LANL | 2 | Amide
6859 | 1 | CCCCCCCC(=O)N(CCCCCC)CCCCCC | 1 | n-dodecane |  | 1 | 0 | U(VI) | 0.3381974 | HNO3 | 3 | 308.15 | 3.3 | 0.5185139 | https://doi.org/10.13182/NT01-A3198 | monoamide LANL | 2 | Amide
6860 | 1 | CCCCCCCC(=O)N(CCCCCC)CCCCCC | 1 | n-dodecane |  | 1 | 0 | U(VI) | 0.4227468 | HNO3 | 3 | 308.15 | 3.1 | 0.4913617 | https://doi.org/10.13182/NT01-A3198 | monoamide LANL | 2 | Amide
6861 | 1 | CCCCCCCC(=O)N(CCCCCC)CCCCCC | 1 | n-dodecane |  | 1 | 0 | U(VI) | 0.5072961 | HNO3 | 3 | 308.15 | 2.3 | 0.3617278 | https://doi.org/10.13182/NT01-A3198 | monoamide LANL | 2 | Amide
6862 | 1 | CCCCCCCC(=O)N(CCCCCC)CCCCCC | 1 | n-dodecane |  | 1 | 0 | U(VI) | 0.5922747 | HNO3 | 3 | 308.15 | 1.7 | 0.2304489 | https://doi.org/10.13182/NT01-A3198 | monoamide LANL | 2 | Amide
6863 | 1 | CCCCCCCC(=O)N(CCCCCC)CCCCCC | 1 | n-dodecane |  | 1 | 0 | U(VI) | 0.676824 | HNO3 | 3 | 308.15 | 1.2 | 0.07918125 | https://doi.org/10.13182/NT01-A3198 | monoamide LANL | 2 | Amide
6864 | 1 | CCCCN(CCCC)C(=O)CCC | 0.5 | toluene |  | 1 | 0 | U(VI) | 50 | HNO3 | 3.5 | 298.15 | 2.23 | 0.3483049 | https://doi.org/10.1081/SEI-100103812 | monoamide LANL | 2 | Amide
6879 | 1 | CCCCCCCCN(CCCCCCCC)C(=O)CCOCCC(=O)N(CCCCCCCC)CCCCCCCC | 0.1 | hydrogenated tetrapropylene |  | 1 | 0 | Am(III) | 0 | HNO3 | 0.001 | 295.15 | 0.002 | -2.69897 | https://cordis.europa.eu/project/id/211267 | ACSEPT | 0 | Ether, Amide
6880 | 1 | CCCCCCCCN(CCCCCCCC)C(=O)CCOCCC(=O)N(CCCCCCCC)CCCCCCCC | 0.1 | hydrogenated tetrapropylene |  | 1 | 0 | Am(III) | 0 | HNO3 | 4 | 295.15 | 0.002 | -2.69897 | https://cordis.europa.eu/project/id/211267 | ACSEPT | 0 | Ether, Amide
6881 | 1 | CCCCC(CC)CN(CC(CC)CCCC)C(=O)CCOCCC(=O)N(CC(CC)CCCC)CC(CC)CCCC | 0.1 | hydrogenated tetrapropylene |  | 1 | 0 | Am(III) | 0 | HNO3 | 0.001 | 295.15 | 0.001 | -3 | https://cordis.europa.eu/project/id/211267 | ACSEPT | 0 | Ether, Amide
6882 | 1 | CCCCC(CC)CN(CC(CC)CCCC)C(=O)CCOCCC(=O)N(CC(CC)CCCC)CC(CC)CCCC | 0.1 | hydrogenated tetrapropylene |  | 1 | 0 | Am(III) | 0 | HNO3 | 4 | 295.15 | 0.001 | -3 | https://cordis.europa.eu/project/id/211267 | ACSEPT | 0 | Ether, Amide
6883 | 1 | CCCCCCCCN(CCCCCCCC)C(=O)CNCC(=O)N(CCCCCCCC)CCCCCCCC | 0.1 | hydrogenated tetrapropylene |  | 1 | 0 | Am(III) | 0 | HNO3 | 0.01 | 295.15 | 0.06 | -1.221849 | https://cordis.europa.eu/project/id/211267 | ACSEPT | 0 | Amide
6884 | 1 | CCCCCCCCN(CCCCCCCC)C(=O)CNCC(=O)N(CCCCCCCC)CCCCCCCC | 0.1 | hydrogenated tetrapropylene |  | 1 | 0 | Am(III) | 0 | HNO3 | 4 | 295.15 | 0.06 | -1.221849 | https://cordis.europa.eu/project/id/211267 | ACSEPT | 0 | Amide
6885 | 1 | CCCCCCCCN(CCCCCCCC)C(=O)CN(CC(=O)N(CCCCCCCC)CCCCCCCC)Cc1ccccc1 | 0.1 | hydrogenated tetrapropylene |  | 1 | 0 | Am(III) | 0 | HNO3 | 0.01 | 295.15 | 0.08 | -1.09691 | https://cordis.europa.eu/project/id/211267 | ACSEPT | 0 | Amide
6886 | 1 | CCCCCCCCN(CCCCCCCC)C(=O)CN(CC(=O)N(CCCCCCCC)CCCCCCCC)Cc1ccccc1 | 0.1 | hydrogenated tetrapropylene |  | 1 | 0 | Am(III) | 0 | HNO3 | 4 | 295.15 | 0.08 | -1.09691 | https://cordis.europa.eu/project/id/211267 | ACSEPT | 0 | Amide
6887 | 1 | CCCCCCCCN(CC(=O)N(CCCCCCCC)CCCCCCCC)CC(=O)N(CCCCCCCC)CCCCCCCC | 0.1 | hydrogenated tetrapropylene |  | 1 | 0 | Am(III) | 0 | HNO3 | 0.01 | 295.15 | 0.08 | -1.09691 | https://cordis.europa.eu/project/id/211267 | ACSEPT | 0 | Amide
6888 | 1 | CCCCCCCCN(CC(=O)N(CCCCCCCC)CCCCCCCC)CC(=O)N(CCCCCCCC)CCCCCCCC | 0.1 | hydrogenated tetrapropylene |  | 1 | 0 | Am(III) | 0 | HNO3 | 4 | 295.15 | 0.08 | -1.09691 | https://cordis.europa.eu/project/id/211267 | ACSEPT | 0 | Amide
6889 | 1 | CCCCCCCCN(CCCCCCCC)C(=O)CN(CC(=O)N(CCCCCCCC)CCCCCCCC)c1ccccc1 | 0.1 | hydrogenated tetrapropylene |  | 1 | 0 | Am(III) | 0 | HNO3 | 0.01 | 295.15 | 0.01 | -2 | https://cordis.europa.eu/project/id/211267 | ACSEPT | 0 | Amide
6890 | 1 | CCCCCCCCN(CCCCCCCC)C(=O)CN(CC(=O)N(CCCCCCCC)CCCCCCCC)c1ccccc1 | 0.1 | hydrogenated tetrapropylene |  | 1 | 0 | Am(III) | 0 | HNO3 | 4 | 295.15 | 0.01 | -2 | https://cordis.europa.eu/project/id/211267 | ACSEPT | 0 | Amide
6891 | 1 | CCCCCCCCN(CCCCCCCC)C(=O)CN(CC(=O)N(CCCCCCCC)CCCCCCCC)C(C)=O | 0.1 | hydrogenated tetrapropylene |  | 1 | 0 | Am(III) | 0 | HNO3 | 0.01 | 295.15 | 0.01 | -2 | https://cordis.europa.eu/project/id/211267 | ACSEPT | 0 | Amide
6892 | 1 | CCCCCCCCN(CCCCCCCC)C(=O)CN(CC(=O)N(CCCCCCCC)CCCCCCCC)C(C)=O | 0.1 | hydrogenated tetrapropylene |  | 1 | 0 | Am(III) | 0 | HNO3 | 4 | 295.15 | 0.01 | -2 | https://cordis.europa.eu/project/id/211267 | ACSEPT | 0 | Amide
6893 | 1 | CCCCCCCCN(CCCCCCCC)C(=O)CN(CC(=O)N(CCCCCCCC)CCCCCCCC)CC(=O)N(CCCCCCCC)CCCCCCCC | 0.1 | hydrogenated tetrapropylene |  | 1 | 0 | Am(III) | 0 | HNO3 | 0.0101 | 295.15 | 49.933 | 1.698388 | https://cordis.europa.eu/project/id/211267 | ACSEPT | 3 | Amide
6894 | 1 | CCCCCCCCN(CCCCCCCC)C(=O)CN(CC(=O)N(CCCCCCCC)CCCCCCCC)CC(=O)N(CCCCCCCC)CCCCCCCC | 0.1 | hydrogenated tetrapropylene |  | 1 | 0 | Am(III) | 0 | HNO3 | 0.1004 | 295.15 | 11.52 | 1.061452 | https://cordis.europa.eu/project/id/211267 | ACSEPT | 2 | Amide
6895 | 1 | CCCCCCCCN(CCCCCCCC)C(=O)CN(CC(=O)N(CCCCCCCC)CCCCCCCC)CC(=O)N(CCCCCCCC)CCCCCCCC | 0.1 | hydrogenated tetrapropylene |  | 1 | 0 | Am(III) | 0 | HNO3 | 1.018 | 295.15 | 0.142 | -0.8477117 | https://cordis.europa.eu/project/id/211267 | ACSEPT | 1 | Amide
6896 | 1 | CCCCCCCCN(CCCCCCCC)C(=O)CN(CC(=O)N(CCCCCCCC)CCCCCCCC)CC(=O)N(CCCCCCCC)CCCCCCCC | 0.1 | hydrogenated tetrapropylene |  | 1 | 0 | Am(III) | 0 | HNO3 | 2.0645 | 295.15 | 0.094 | -1.026872 | https://cordis.europa.eu/project/id/211267 | ACSEPT | 0 | Amide
6897 | 1 | CCCCCCCCN(CCCCCCCC)C(=O)CN(CC(=O)N(CCCCCCCC)CCCCCCCC)CC(=O)N(CCCCCCCC)CCCCCCCC | 0.1 | hydrogenated tetrapropylene |  | 1 | 0 | Am(III) | 0 | HNO3 | 3.129 | 295.15 | 0.073 | -1.136677 | https://cordis.europa.eu/project/id/211267 | ACSEPT | 0 | Amide
6898 | 1 | CCCCCCCCN(CCCCCCCC)C(=O)CN(CC(=O)N(CCCCCCCC)CCCCCCCC)CC(=O)N(CCCCCCCC)CCCCCCCC | 0.1 | hydrogenated tetrapropylene |  | 1 | 0 | Am(III) | 0 | HNO3 | 4.139 | 295.15 | 0.068 | -1.167491 | https://cordis.europa.eu/project/id/211267 | ACSEPT | 0 | Amide
6899 | 1 | c1cc(-n2cccn2)nc(-n2cccn2)c1 | 0.01 | kerosene |  | 1 | 0 | Am(III) | 0 | HNO3 | 0.98 | 294.15 | 0.001 | -3 | https://cordis.europa.eu/project/id/211267 | ACSEPT | 0 | Pyridine
6900 | 1 | c1cc(-n2cccn2)nc(-n2cccn2)c1 | 0.01 | 1-octanol |  | 1 | 0 | Am(III) | 0 | HNO3 | 0.98 | 294.15 | 0.001 | -3 | https://cordis.europa.eu/project/id/211267 | ACSEPT | 0 | Pyridine
6901 | 1 | CCCCCCCCN(CCCCCCCC)C(=O)C(C)OC(C)C(=O)N(CCCCCCCC)CCCCCCCC | 0.1 | hydrogenated tetrapropylene |  | 1 | 0 | Am(III) | 0 | HNO3 | 0.0113 | 295.15 | 0.0001 | -4 | https://cordis.europa.eu/project/id/211267 | ACSEPT | 0 | Ether, Amide, Diglycolamide
6902 | 1 | CCCCCCCCN(CCCCCCCC)C(=O)C(C)OC(C)C(=O)N(CCCCCCCC)CCCCCCCC | 0.1 | hydrogenated tetrapropylene |  | 1 | 0 | Am(III) | 0 | HNO3 | 0.1092 | 295.15 | 0.0001 | -4 | https://cordis.europa.eu/project/id/211267 | ACSEPT | 0 | Ether, Amide, Diglycolamide
6903 | 1 | CCCCCCCCN(CCCCCCCC)C(=O)C(C)OC(C)C(=O)N(CCCCCCCC)CCCCCCCC | 0.1 | hydrogenated tetrapropylene |  | 1 | 0 | Am(III) | 0 | HNO3 | 1.0433 | 295.15 | 0.001 | -3 | https://cordis.europa.eu/project/id/211267 | ACSEPT | 0 | Ether, Amide, Diglycolamide
6904 | 1 | CCCCCCCCN(CCCCCCCC)C(=O)C(C)OC(C)C(=O)N(CCCCCCCC)CCCCCCCC | 0.1 | hydrogenated tetrapropylene |  | 1 | 0 | Am(III) | 0 | HNO3 | 2.115 | 295.15 | 0.029 | -1.537602 | https://cordis.europa.eu/project/id/211267 | ACSEPT | 0 | Ether, Amide, Diglycolamide
6905 | 1 | CCCCCCCCN(CCCCCCCC)C(=O)C(C)OC(C)C(=O)N(CCCCCCCC)CCCCCCCC | 0.1 | hydrogenated tetrapropylene |  | 1 | 0 | Am(III) | 0 | HNO3 | 3.129 | 295.15 | 1.105 | 0.04336228 | https://cordis.europa.eu/project/id/211267 | ACSEPT | 2 | Ether, Amide, Diglycolamide
6906 | 1 | CCCCCCCCN(CCCCCCCC)C(=O)C(C)OC(C)C(=O)N(CCCCCCCC)CCCCCCCC | 0.1 | hydrogenated tetrapropylene |  | 1 | 0 | Am(III) | 0 | HNO3 | 4.0133 | 295.15 | 7.409 | 0.8697596 | https://cordis.europa.eu/project/id/211267 | ACSEPT | 2 | Ether, Amide, Diglycolamide
6907 | 1 | CCCCCCCCN(CCCCCCCC)C(=O)C(C)OC(C(=O)N(CCCCCCCC)CCCCCCCC)c1ccccc1 | 0.1 | hydrogenated tetrapropylene |  | 1 | 0 | Am(III) | 0 | HNO3 | 0.0113 | 295.15 | 0.001 | -3 | https://cordis.europa.eu/project/id/211267 | ACSEPT | 0 | Ether, Amide, Diglycolamide
6908 | 1 | CCCCCCCCN(CCCCCCCC)C(=O)C(C)OC(C(=O)N(CCCCCCCC)CCCCCCCC)c1ccccc1 | 0.1 | hydrogenated tetrapropylene |  | 1 | 0 | Am(III) | 0 | HNO3 | 0.1092 | 295.15 | 0.0001 | -4 | https://cordis.europa.eu/project/id/211267 | ACSEPT | 0 | Ether, Amide, Diglycolamide
6909 | 1 | CCCCCCCCN(CCCCCCCC)C(=O)C(C)OC(C(=O)N(CCCCCCCC)CCCCCCCC)c1ccccc1 | 0.1 | hydrogenated tetrapropylene |  | 1 | 0 | Am(III) | 0 | HNO3 | 1.0433 | 295.15 | 0.002 | -2.69897 | https://cordis.europa.eu/project/id/211267 | ACSEPT | 0 | Ether, Amide, Diglycolamide
6910 | 1 | CCCCCCCCN(CCCCCCCC)C(=O)C(C)OC(C(=O)N(CCCCCCCC)CCCCCCCC)c1ccccc1 | 0.1 | hydrogenated tetrapropylene |  | 1 | 0 | Am(III) | 0 | HNO3 | 2.115 | 295.15 | 0.067 | -1.173925 | https://cordis.europa.eu/project/id/211267 | ACSEPT | 0 | Ether, Amide, Diglycolamide
6911 | 1 | CCCCCCCCN(CCCCCCCC)C(=O)C(C)OC(C(=O)N(CCCCCCCC)CCCCCCCC)c1ccccc1 | 0.1 | hydrogenated tetrapropylene |  | 1 | 0 | Am(III) | 0 | HNO3 | 3.129 | 295.15 | 0.707 | -0.1505806 | https://cordis.europa.eu/project/id/211267 | ACSEPT | 1 | Ether, Amide, Diglycolamide
6912 | 1 | CCCCCCCCN(CCCCCCCC)C(=O)C(C)OC(C(=O)N(CCCCCCCC)CCCCCCCC)c1ccccc1 | 0.1 | hydrogenated tetrapropylene |  | 1 | 0 | Am(III) | 0 | HNO3 | 4.0133 | 295.15 | 3.935 | 0.5949447 | https://cordis.europa.eu/project/id/211267 | ACSEPT | 2 | Ether, Amide, Diglycolamide
6913 | 1 | CCCCCCCCN(CCCCCCCC)C(=O)c1ccc(C(=O)N(CCCCCCCC)CCCCCCCC)o1 | 0.1 | hydrogenated tetrapropylene |  | 1 | 0 | Am(III) | 0 | HNO3 | 0.01 | 295.15 | 0.001 | -3 | https://cordis.europa.eu/project/id/211267 | ACSEPT | 0 | Amide
6914 | 1 | CCCCCCCCN(CCCCCCCC)C(=O)c1ccc(C(=O)N(CCCCCCCC)CCCCCCCC)o1 | 0.1 | hydrogenated tetrapropylene |  | 1 | 0 | Am(III) | 0 | HNO3 | 4 | 295.15 | 0.001 | -3 | https://cordis.europa.eu/project/id/211267 | ACSEPT | 0 | Amide
6921 | 1 | Cc1cc(C)n(-c2cccc(-n3nc(C)cc3C)n2)n1 | 0.15 | kerosene |  | 1 | 0 | Am(III) | 0 | HNO3 | 0.1 | 294.15 | 0.001 | -3 | https://cordis.europa.eu/project/id/211267 | ACSEPT | 0 | Pyridine
6922 | 1 | Cc1cc(C)n(-c2cccc(-n3nc(C)cc3C)n2)n1 | 0.15 | kerosene |  | 1 | 0 | Am(III) | 0 | HNO3 | 0.2 | 294.15 | 0.001 | -3 | https://cordis.europa.eu/project/id/211267 | ACSEPT | 0 | Pyridine
6923 | 1 | Cc1cc(C)n(-c2cccc(-n3nc(C)cc3C)n2)n1 | 0.15 | kerosene |  | 1 | 0 | Am(III) | 0 | HNO3 | 0.5 | 294.15 | 0.001 | -3 | https://cordis.europa.eu/project/id/211267 | ACSEPT | 0 | Pyridine
6924 | 1 | Cc1cc(C)n(-c2cccc(-n3nc(C)cc3C)n2)n1 | 0.15 | kerosene |  | 1 | 0 | Am(III) | 0 | HNO3 | 1 | 294.15 | 0.001 | -3 | https://cordis.europa.eu/project/id/211267 | ACSEPT | 0 | Pyridine
6925 | 1 | Cc1cc(C)n(-c2cccc(-n3nc(C)cc3C)n2)n1 | 0.15 | kerosene |  | 1 | 0 | Am(III) | 0 | HNO3 | 2 | 294.15 | 0.001 | -3 | https://cordis.europa.eu/project/id/211267 | ACSEPT | 0 | Pyridine
6926 | 1 | Cc1cc(C)n(-c2cccc(-n3nc(C)cc3C)n2)n1 | 0.15 | kerosene |  | 1 | 0 | Am(III) | 0 | HNO3 | 4 | 294.15 | 0.001 | -3 | https://cordis.europa.eu/project/id/211267 | ACSEPT | 0 | Pyridine
6927 | 1 | CC1(C)CCC(C)(C)c2nc(-c3cccc(-c4cccc(-c5ccccn5)n4)n3)nnc21 | 0.01 | 1-octanol |  | 1 | 0 | Am(III) | 0 | HNO3 | 0.01 | 295.15 | 0.002 | -2.69897 | https://cordis.europa.eu/project/id/211267 | ACSEPT | 0 | Pyridine
6928 | 1 | CC1(C)CCC(C)(C)c2nc(-c3cccc(-c4cccc(-c5ccccn5)n4)n3)nnc21 | 0.01 | 1-octanol |  | 1 | 0 | Am(III) | 0 | HNO3 | 4 | 295.15 | 0.002 | -2.69897 | https://cordis.europa.eu/project/id/211267 | ACSEPT | 0 | Pyridine
6929 | 1 | CC(C)(C)c1ccc(NC(=O)c2cnccn2)cc1 | 0.025 | 1-octanol |  | 1 | 0 | Am(III) | 0 | HNO3 | 3.82 | 296.15 | 0.002 | -2.69897 | https://cordis.europa.eu/project/id/211267 | ACSEPT | 0 | Amide
6930 | 1 | CCCCCCCCN(CCCCCCCC)C(=O)c1ccc2ccccc2n1 | 0.1 | 1-octanol |  | 1 | 0 | Am(III) | 0 | HNO3 | 1 | 296.15 | 0.009 | -2.045757 | https://cordis.europa.eu/project/id/211267 | ACSEPT | 0 | Amide, Pyridine
6931 | 1 | O=C(c1ccccc1)c1ccc2ccccc2n1 | 0.01 | kerosene |  | 1 | 0 | Am(III) | 0 | HNO3 | 1 | 296.15 | 0.001 | -3 | https://cordis.europa.eu/project/id/211267 | ACSEPT | 0 | Rare groups
6932 | 1 | O=C(c1ccccc1)c1ccc2ccccc2n1 | 0.01 | kerosene |  | 1 | 0 | Am(III) | 0 | HNO3 | 3.82 | 296.15 | 0.001 | -3 | https://cordis.europa.eu/project/id/211267 | ACSEPT | 0 | Rare groups
6933 | 1 | O=C(c1ccccc1)c1ccc2ccccc2n1 | 0.01 | 1-octanol |  | 1 | 0 | Am(III) | 0 | HNO3 | 1 | 296.15 | 0.001 | -3 | https://cordis.europa.eu/project/id/211267 | ACSEPT | 0 | Rare groups
6934 | 1 | O=C(c1ccccc1)c1ccc2ccccc2n1 | 0.01 | 1-octanol |  | 1 | 0 | Am(III) | 0 | HNO3 | 3.82 | 296.15 | 0.001 | -3 | https://cordis.europa.eu/project/id/211267 | ACSEPT | 0 | Rare groups
6935 | 1 | O=C(c1ccccc1)c1ccc2ccccc2n1 | 0.01 | 2-nitrophenyl hexyl ether |  | 1 | 0 | Am(III) | 0 | HNO3 | 1 | 296.15 | 0.001 | -3 | https://cordis.europa.eu/project/id/211267 | ACSEPT | 0 | Rare groups
6936 | 1 | O=C(c1ccccc1)c1ccc2ccccc2n1 | 0.01 | 2-nitrophenyl hexyl ether |  | 1 | 0 | Am(III) | 0 | HNO3 | 3.82 | 296.15 | 0.001 | -3 | https://cordis.europa.eu/project/id/211267 | ACSEPT | 0 | Rare groups
6937 | 1 | CCCCCCCCOc1cc(C(=O)Nc2ccc(C(C)(C)C)cc2)nc(C(=O)Nc2ccc(C(C)(C)C)cc2)c1 | 0.005 | 1-octanol |  | 1 | 0 | Am(III) | 0 | HNO3 | 3.82 | 296.15 | 0.0021 | -2.677781 | https://cordis.europa.eu/project/id/211267 | ACSEPT | 0 | Ether, Amide, Pyridine
6938 | 1 | CCCCCCCCOc1cc(C(=O)N(C)c2ccc(C(C)(C)C)cc2)nc(C(=O)N(C)c2ccc(C(C)(C)C)cc2)c1 | 0.1 | kerosene |  | 1 | 0 | Am(III) | 0 | HNO3 | 1 | 296.15 | 0.0064 | -2.19382 | https://cordis.europa.eu/project/id/211267 | ACSEPT | 0 | Ether, Amide, Pyridine
6939 | 1 | CCCCCCCCOc1cc(C(=O)N(C)c2ccc(C(C)(C)C)cc2)nc(C(=O)N(C)c2ccc(C(C)(C)C)cc2)c1 | 0.1 | 1-octanol |  | 1 | 0 | Am(III) | 0 | HNO3 | 1 | 296.15 | 0.0336 | -1.473661 | https://cordis.europa.eu/project/id/211267 | ACSEPT | 0 | Ether, Amide, Pyridine
6940 | 1 | CCCCCCCCOc1cc(C(=O)N(C)c2ccc(C(C)(C)C)cc2)nc(C(=O)N(C)c2ccc(C(C)(C)C)cc2)c1 | 0.1 | 1-octanol |  | 1 | 0 | Am(III) | 0 | HNO3 | 3.82 | 296.15 | 0.0639 | -1.194499 | https://cordis.europa.eu/project/id/211267 | ACSEPT | 0 | Ether, Amide, Pyridine
6941 | 1 | CCCCCCCCCCCCNCC(=O)c1cccc(C(=O)CNCCCCCCCCCCCC)n1 | 0.1 | 1-octanol |  | 1 | 0 | Am(III) | 0 | HNO3 | 1 | 296.15 | 0.001 | -3 | https://cordis.europa.eu/project/id/211267 | ACSEPT | 0 | Rare groups
6942 | 1 | CCCCCCCCCCCCNC(=O)c1cc(OC)ccn1 | 0.1 | kerosene |  | 1 | 0 | Am(III) | 0 | HNO3 | 1 | 296.15 | 0.0001 | -4 | https://cordis.europa.eu/project/id/211267 | ACSEPT | 0 | Ether, Amide, Pyridine
6943 | 1 | CCCCCCCCCCCCNC(=O)c1cc(OC)ccn1 | 0.1 | 1-octanol |  | 1 | 0 | Am(III) | 0 | HNO3 | 3.82 | 296.15 | 0.003 | -2.522879 | https://cordis.europa.eu/project/id/211267 | ACSEPT | 0 | Ether, Amide, Pyridine
6944 | 1 | CCCCCCCCNC(=O)c1cc(Cl)ccn1 | 0.1 | 1-octanol |  | 1 | 0 | Am(III) | 0 | HNO3 | 1 | 296.15 | 0.001 | -3 | https://cordis.europa.eu/project/id/211267 | ACSEPT | 0 | Amide, Pyridine
6945 | 1 | CCCCCCCCNC(=O)c1cc(OC)ccn1 | 0.1 | kerosene |  | 1 | 0 | Am(III) | 0 | HNO3 | 1 | 296.15 | 0.001 | -3 | https://cordis.europa.eu/project/id/211267 | ACSEPT | 0 | Ether, Amide, Pyridine
6946 | 1 | CCCCCCCCNC(=O)c1cc(OC)ccn1 | 0.1 | 1-octanol |  | 1 | 0 | Am(III) | 0 | HNO3 | 3.82 | 296.15 | 0.0032 | -2.49485 | https://cordis.europa.eu/project/id/211267 | ACSEPT | 0 | Ether, Amide, Pyridine
6948 | 1 | Cc1ccn(-c2cccc(-n3ccc(C)n3)n2)n1 | 0.054 | kerosene |  | 1 | 0 | Am(III) | 0 | HNO3 | 0.1 | 294.15 | 0.001 | -3 | https://cordis.europa.eu/project/id/211267 | ACSEPT | 0 | Pyridine
6949 | 1 | Cc1ccn(-c2cccc(-n3ccc(C)n3)n2)n1 | 0.054 | kerosene |  | 1 | 0 | Am(III) | 0 | HNO3 | 0.2 | 294.15 | 0.001 | -3 | https://cordis.europa.eu/project/id/211267 | ACSEPT | 0 | Pyridine
6950 | 1 | Cc1ccn(-c2cccc(-n3ccc(C)n3)n2)n1 | 0.054 | kerosene |  | 1 | 0 | Am(III) | 0 | HNO3 | 0.5 | 294.15 | 0.001 | -3 | https://cordis.europa.eu/project/id/211267 | ACSEPT | 0 | Pyridine
6951 | 1 | Cc1ccn(-c2cccc(-n3ccc(C)n3)n2)n1 | 0.054 | kerosene |  | 1 | 0 | Am(III) | 0 | HNO3 | 1 | 294.15 | 0.001 | -3 | https://cordis.europa.eu/project/id/211267 | ACSEPT | 0 | Pyridine
6952 | 1 | Cc1ccn(-c2cccc(-n3ccc(C)n3)n2)n1 | 0.054 | kerosene |  | 1 | 0 | Am(III) | 0 | HNO3 | 2 | 294.15 | 0.001 | -3 | https://cordis.europa.eu/project/id/211267 | ACSEPT | 0 | Pyridine
6953 | 1 | Cc1ccn(-c2cccc(-n3ccc(C)n3)n2)n1 | 0.054 | kerosene |  | 1 | 0 | Am(III) | 0 | HNO3 | 4 | 294.15 | 0.001 | -3 | https://cordis.europa.eu/project/id/211267 | ACSEPT | 0 | Pyridine
6954 | 1 | Cc1ccn(-c2cccc(-n3ccc(C)n3)n2)n1 | 0.05 | 1-octanol |  | 1 | 0 | Am(III) | 0 | HNO3 | 0.98 | 294.15 | 0.001 | -3 | https://cordis.europa.eu/project/id/211267 | ACSEPT | 0 | Pyridine
6955 | 1 | CC(C)(C)c1ccc(NCC(=O)c2cccc(C(=O)CNc3ccc(C(C)(C)C)cc3)n2)cc1 | 0.025 | 1-octanol |  | 1 | 0 | Am(III) | 0 | HNO3 | 3.82 | 296.15 | 0.0019 | -2.721246 | https://cordis.europa.eu/project/id/211267 | ACSEPT | 0 | Rare groups
6956 | 1 | CC1(C)CCC(C)(C)c2nc(-c3ccc4ccc5ccc(-c6nnc7c(n6)C(C)(C)CCC7(C)C)nc5c4n3)nnc21 | 0.01 | 1-octanol |  | 1 | 0 | Am(III) | 0 | HNO3 | 0.0008912509 | 295.15 | 17 | 1.230449 | https://cordis.europa.eu/project/id/211267 | ACSEPT | 3 | Pyridine
6957 | 1 | CC1(C)CCC(C)(C)c2nc(-c3ccc4ccc5ccc(-c6nnc7c(n6)C(C)(C)CCC7(C)C)nc5c4n3)nnc21 | 0.01 | 1-octanol |  | 1 | 0 | Am(III) | 0 | HNO3 | 0.0113 | 295.15 | 43 | 1.633468 | https://cordis.europa.eu/project/id/211267 | ACSEPT | 3 | Pyridine
6958 | 1 | CC1(C)CCC(C)(C)c2nc(-c3ccc4ccc5ccc(-c6nnc7c(n6)C(C)(C)CCC7(C)C)nc5c4n3)nnc21 | 0.01 | 1-octanol |  | 1 | 0 | Am(III) | 0 | HNO3 | 0.1092 | 295.15 | 457 | 2.659916 | https://cordis.europa.eu/project/id/211267 | ACSEPT | 3 | Pyridine
6959 | 1 | CC1(C)CCC(C)(C)c2nc(-c3ccc4ccc5ccc(-c6nnc7c(n6)C(C)(C)CCC7(C)C)nc5c4n3)nnc21 | 0.01 | 1-octanol |  | 1 | 0 | Am(III) | 0 | HNO3 | 2 | 295.15 | 891 | 2.949878 | https://cordis.europa.eu/project/id/211267 | ACSEPT | 3 | Pyridine
6960 | 1 | CC1(C)CCC(C)(C)c2nc(-c3ccc4ccc5ccc(-c6nnc7c(n6)C(C)(C)CCC7(C)C)nc5c4n3)nnc21 | 0.01 | 1-octanol |  | 1 | 0 | Am(III) | 0 | HNO3 | 2.926 | 295.15 | 1157 | 3.063333 | https://cordis.europa.eu/project/id/211267 | ACSEPT | 3 | Pyridine
6961 | 1 | CC1(C)CCC(C)(C)c2nc(-c3ccc4ccc5ccc(-c6nnc7c(n6)C(C)(C)CCC7(C)C)nc5c4n3)nnc21 | 0.01 | 1-octanol |  | 1 | 0 | Am(III) | 0 | HNO3 | 4.013 | 295.15 | 1314 | 3.118595 | https://cordis.europa.eu/project/id/211267 | ACSEPT | 3 | Pyridine
6962 | 1 | CC1(C)OC(C)(C)c2nc(-c3cccc(-c4cccc(-c5nnc6c(n5)C(C)(C)OC6(C)C)n4)n3)nnc21 | 0.005 | cyclohexanone |  | 1 | 0 | Am(III) | 0 | HNO3 | 0.1 | 298.15 | 0.003 | -2.522879 | https://cordis.europa.eu/project/id/211267 | ACSEPT | 0 | Ether, Pyridine
6963 | 1 | CC1(C)OC(C)(C)c2nc(-c3cccc(-c4cccc(-c5nnc6c(n5)C(C)(C)OC6(C)C)n4)n3)nnc21 | 0.005 | cyclohexanone |  | 1 | 0 | Am(III) | 0 | HNO3 | 0.5 | 298.15 | 0.003 | -2.522879 | https://cordis.europa.eu/project/id/211267 | ACSEPT | 0 | Ether, Pyridine
6964 | 1 | CC1(C)OC(C)(C)c2nc(-c3cccc(-c4cccc(-c5nnc6c(n5)C(C)(C)OC6(C)C)n4)n3)nnc21 | 0.005 | cyclohexanone |  | 1 | 0 | Am(III) | 0 | HNO3 | 1 | 298.15 | 0.013 | -1.886057 | https://cordis.europa.eu/project/id/211267 | ACSEPT | 0 | Ether, Pyridine
6965 | 1 | CC1(C)OC(C)(C)c2nc(-c3cccc(-c4cccc(-c5nnc6c(n5)C(C)(C)OC6(C)C)n4)n3)nnc21 | 0.005 | cyclohexanone |  | 1 | 0 | Am(III) | 0 | HNO3 | 2 | 298.15 | 0.064 | -1.19382 | https://cordis.europa.eu/project/id/211267 | ACSEPT | 0 | Ether, Pyridine
6966 | 1 | CC1(C)OC(C)(C)c2nc(-c3cccc(-c4cccc(-c5nnc6c(n5)C(C)(C)OC6(C)C)n4)n3)nnc21 | 0.005 | cyclohexanone |  | 1 | 0 | Am(III) | 0 | HNO3 | 4 | 298.15 | 0.12 | -0.9208188 | https://cordis.europa.eu/project/id/211267 | ACSEPT | 1 | Ether, Pyridine
6967 | 1 | CC1(C)SC(C)(C)c2nc(-c3cccc(-c4cccc(-c5nnc6c(n5)C(C)(C)SC6(C)C)n4)n3)nnc21 | 0.005 | 1-octanol |  | 1 | 0 | Am(III) | 0 | HNO3 | 0.01 | 298.15 | 0.004 | -2.39794 | https://cordis.europa.eu/project/id/211267 | ACSEPT | 0 | Pyridine
6968 | 1 | CC1(C)SC(C)(C)c2nc(-c3cccc(-c4cccc(-c5nnc6c(n5)C(C)(C)SC6(C)C)n4)n3)nnc21 | 0.005 | 1-octanol |  | 1 | 0 | Am(III) | 0 | HNO3 | 0.1 | 298.15 | 0.004 | -2.39794 | https://cordis.europa.eu/project/id/211267 | ACSEPT | 0 | Pyridine
6969 | 1 | CC1(C)SC(C)(C)c2nc(-c3cccc(-c4cccc(-c5nnc6c(n5)C(C)(C)SC6(C)C)n4)n3)nnc21 | 0.005 | 1-octanol |  | 1 | 0 | Am(III) | 0 | HNO3 | 0.5 | 298.15 | 0.003 | -2.522879 | https://cordis.europa.eu/project/id/211267 | ACSEPT | 0 | Pyridine
6970 | 1 | CC1(C)SC(C)(C)c2nc(-c3cccc(-c4cccc(-c5nnc6c(n5)C(C)(C)SC6(C)C)n4)n3)nnc21 | 0.005 | 1-octanol |  | 1 | 0 | Am(III) | 0 | HNO3 | 1 | 298.15 | 0.026 | -1.585027 | https://cordis.europa.eu/project/id/211267 | ACSEPT | 0 | Pyridine
6971 | 1 | CC1(C)SC(C)(C)c2nc(-c3cccc(-c4cccc(-c5nnc6c(n5)C(C)(C)SC6(C)C)n4)n3)nnc21 | 0.005 | 1-octanol |  | 1 | 0 | Am(III) | 0 | HNO3 | 2 | 298.15 | 0.078 | -1.107905 | https://cordis.europa.eu/project/id/211267 | ACSEPT | 0 | Pyridine
6972 | 1 | CC1(C)SC(C)(C)c2nc(-c3cccc(-c4cccc(-c5nnc6c(n5)C(C)(C)SC6(C)C)n4)n3)nnc21 | 0.005 | 1-octanol |  | 1 | 0 | Am(III) | 0 | HNO3 | 4 | 298.15 | 0.46 | -0.3372422 | https://cordis.europa.eu/project/id/211267 | ACSEPT | 1 | Pyridine
6973 | 1 | CCCCCCCCN(CCCCCCCC)C(=O)c1ccc(C(=O)N(CCCCCCCC)CCCCCCCC)s1 | 0.05 | 1-octanol |  | 1 | 0 | Am(III) | 0 | HNO3 | 1 | 296.15 | 0.002 | -2.69897 | https://cordis.europa.eu/project/id/211267 | ACSEPT | 0 | Amide
6974 | 1 | CCCCCCCCN(CCCCCCCC)C(=O)c1ccc(C(=O)N(CCCCCCCC)CCCCCCCC)s1 | 0.05 | 1-octanol |  | 1 | 0 | Am(III) | 0 | HNO3 | 3.82 | 296.15 | 0.002 | -2.69897 | https://cordis.europa.eu/project/id/211267 | ACSEPT | 0 | Amide
6975 | 1 | CCCCCCCCN(CCCCCCCC)C(=O)c1ccc(C(=O)N(CCCCCCCC)CCCCCCCC)s1 | 0.05 | kerosene |  | 1 | 0 | Am(III) | 0 | HNO3 | 1 | 296.15 | 0.001 | -3 | https://cordis.europa.eu/project/id/211267 | ACSEPT | 0 | Amide
6976 | 1 | CCCCCCCCN(CCCCCCCC)C(=O)c1ccc(C(=O)N(CCCCCCCC)CCCCCCCC)s1 | 0.05 | kerosene |  | 1 | 0 | Am(III) | 0 | HNO3 | 3.82 | 296.15 | 0.001 | -3 | https://cordis.europa.eu/project/id/211267 | ACSEPT | 0 | Amide
6977 | 1 | CCCCCCCCN(CCCCCCCC)C(=S)c1ccc(C(=S)N(CCCCCCCC)CCCCCCCC)s1 | 0.05 | 1-octanol |  | 1 | 0 | Am(III) | 0 | HNO3 | 1 | 296.15 | 0.002 | -2.69897 | https://cordis.europa.eu/project/id/211267 | ACSEPT | 0 | Other
6978 | 1 | CCCCCCCCN(CCCCCCCC)C(=S)c1ccc(C(=S)N(CCCCCCCC)CCCCCCCC)s1 | 0.05 | 1-octanol |  | 1 | 0 | Am(III) | 0 | HNO3 | 3.82 | 296.15 | 0.0014 | -2.853872 | https://cordis.europa.eu/project/id/211267 | ACSEPT | 0 | Other
6979 | 1 | CCCCCCCCN(CCCCCCCC)C(=S)c1ccc(C(=S)N(CCCCCCCC)CCCCCCCC)s1 | 0.05 | kerosene |  | 1 | 0 | Am(III) | 0 | HNO3 | 1 | 296.15 | 0.001 | -3 | https://cordis.europa.eu/project/id/211267 | ACSEPT | 0 | Other
6980 | 1 | CCCCCCCCN(CCCCCCCC)C(=S)c1ccc(C(=S)N(CCCCCCCC)CCCCCCCC)s1 | 0.05 | kerosene |  | 1 | 0 | Am(III) | 0 | HNO3 | 3.82 | 296.15 | 0.001 | -3 | https://cordis.europa.eu/project/id/211267 | ACSEPT | 0 | Other
6981 | 1 | CC1(C)SC(C)(C)c2nc(-c3cccc(-c4cccc(-c5nnc6c(n5)C(C)(C)SC6(C)C)n4)n3)nnc21 | 0.005 | cyclohexanone |  | 1 | 0 | Am(III) | 0 | HNO3 | 0.1 | 298.15 | 0.002 | -2.69897 | https://cordis.europa.eu/project/id/211267 | ACSEPT | 0 | Pyridine
6982 | 1 | CC1(C)SC(C)(C)c2nc(-c3cccc(-c4cccc(-c5nnc6c(n5)C(C)(C)SC6(C)C)n4)n3)nnc21 | 0.005 | cyclohexanone |  | 1 | 0 | Am(III) | 0 | HNO3 | 0.5 | 298.15 | 0.005 | -2.30103 | https://cordis.europa.eu/project/id/211267 | ACSEPT | 0 | Pyridine
6983 | 1 | CC1(C)SC(C)(C)c2nc(-c3cccc(-c4cccc(-c5nnc6c(n5)C(C)(C)SC6(C)C)n4)n3)nnc21 | 0.005 | cyclohexanone |  | 1 | 0 | Am(III) | 0 | HNO3 | 1 | 298.15 | 0.023 | -1.638272 | https://cordis.europa.eu/project/id/211267 | ACSEPT | 0 | Pyridine
6984 | 1 | CC1(C)SC(C)(C)c2nc(-c3cccc(-c4cccc(-c5nnc6c(n5)C(C)(C)SC6(C)C)n4)n3)nnc21 | 0.005 | cyclohexanone |  | 1 | 0 | Am(III) | 0 | HNO3 | 2 | 298.15 | 0.24 | -0.6197888 | https://cordis.europa.eu/project/id/211267 | ACSEPT | 1 | Pyridine
6985 | 1 | CC1(C)SC(C)(C)c2nc(-c3cccc(-c4cccc(-c5nnc6c(n5)C(C)(C)SC6(C)C)n4)n3)nnc21 | 0.005 | cyclohexanone |  | 1 | 0 | Am(III) | 0 | HNO3 | 4 | 298.15 | 0.72 | -0.1426675 | https://cordis.europa.eu/project/id/211267 | ACSEPT | 1 | Pyridine
6986 | 1 | CCCCCCCCN(CCCCCCCC)C(=O)COC(C)C(=O)N(CCCCCCCC)CCCCCCCC | 0.1 | hydrogenated tetrapropylene |  | 1 | 0 | Am(III) | 0 | HNO3 | 0.0113 | 295.15 | 0.001 | -3 | https://cordis.europa.eu/project/id/211267 | ACSEPT | 0 | Ether, Amide, Diglycolamide
6987 | 1 | CCCCCCCCN(CCCCCCCC)C(=O)COC(C)C(=O)N(CCCCCCCC)CCCCCCCC | 0.1 | hydrogenated tetrapropylene |  | 1 | 0 | Am(III) | 0 | HNO3 | 0.1092 | 295.15 | 0.003 | -2.522879 | https://cordis.europa.eu/project/id/211267 | ACSEPT | 0 | Ether, Amide, Diglycolamide
6988 | 1 | CCCCCCCCN(CCCCCCCC)C(=O)COC(C)C(=O)N(CCCCCCCC)CCCCCCCC | 0.1 | hydrogenated tetrapropylene |  | 1 | 0 | Am(III) | 0 | HNO3 | 1.009 | 295.15 | 0.212 | -0.6736641 | https://cordis.europa.eu/project/id/211267 | ACSEPT | 1 | Ether, Amide, Diglycolamide
6989 | 1 | CCCCCCCCN(CCCCCCCC)C(=O)COC(C)C(=O)N(CCCCCCCC)CCCCCCCC | 0.1 | hydrogenated tetrapropylene |  | 1 | 0 | Am(III) | 0 | HNO3 | 1.9855 | 295.15 | 13.429 | 1.128044 | https://cordis.europa.eu/project/id/211267 | ACSEPT | 2 | Ether, Amide, Diglycolamide
6990 | 1 | CCCCCCCCN(CCCCCCCC)C(=O)COC(C)C(=O)N(CCCCCCCC)CCCCCCCC | 0.1 | hydrogenated tetrapropylene |  | 1 | 0 | Am(III) | 0 | HNO3 | 3.0557 | 295.15 | 178.906 | 2.252625 | https://cordis.europa.eu/project/id/211267 | ACSEPT | 3 | Ether, Amide, Diglycolamide
6991 | 1 | CCCCCCCCN(CCCCCCCC)C(=O)COC(C)C(=O)N(CCCCCCCC)CCCCCCCC | 0.1 | hydrogenated tetrapropylene |  | 1 | 0 | Am(III) | 0 | HNO3 | 4.0133 | 295.15 | 381.811 | 2.581848 | https://cordis.europa.eu/project/id/211267 | ACSEPT | 3 | Ether, Amide, Diglycolamide
6992 | 1 | CCCCCCCCN(CCCCCCCC)C(=O)COC(C(=O)N(CCCCCCCC)CCCCCCCC)c1ccccc1 | 0.1 | hydrogenated tetrapropylene |  | 1 | 0 | Am(III) | 0 | HNO3 | 0.0113 | 295.15 | 0.003 | -2.522879 | https://cordis.europa.eu/project/id/211267 | ACSEPT | 0 | Ether, Amide, Diglycolamide
6993 | 1 | CCCCCCCCN(CCCCCCCC)C(=O)COC(C(=O)N(CCCCCCCC)CCCCCCCC)c1ccccc1 | 0.1 | hydrogenated tetrapropylene |  | 1 | 0 | Am(III) | 0 | HNO3 | 0.1092 | 295.15 | 0.0001 | -4 | https://cordis.europa.eu/project/id/211267 | ACSEPT | 0 | Ether, Amide, Diglycolamide
6994 | 1 | CCCCCCCCN(CCCCCCCC)C(=O)COC(C(=O)N(CCCCCCCC)CCCCCCCC)c1ccccc1 | 0.1 | hydrogenated tetrapropylene |  | 1 | 0 | Am(III) | 0 | HNO3 | 1.009 | 295.15 | 0.002 | -2.69897 | https://cordis.europa.eu/project/id/211267 | ACSEPT | 0 | Ether, Amide, Diglycolamide
6995 | 1 | CCCCCCCCN(CCCCCCCC)C(=O)COC(C(=O)N(CCCCCCCC)CCCCCCCC)c1ccccc1 | 0.1 | hydrogenated tetrapropylene |  | 1 | 0 | Am(III) | 0 | HNO3 | 1.9855 | 295.15 | 0.111 | -0.954677 | https://cordis.europa.eu/project/id/211267 | ACSEPT | 1 | Ether, Amide, Diglycolamide
6996 | 1 | CCCCCCCCN(CCCCCCCC)C(=O)COC(C(=O)N(CCCCCCCC)CCCCCCCC)c1ccccc1 | 0.1 | hydrogenated tetrapropylene |  | 1 | 0 | Am(III) | 0 | HNO3 | 3.0557 | 295.15 | 1.955 | 0.2911468 | https://cordis.europa.eu/project/id/211267 | ACSEPT | 2 | Ether, Amide, Diglycolamide
6997 | 1 | CCCCCCCCN(CCCCCCCC)C(=O)COC(C(=O)N(CCCCCCCC)CCCCCCCC)c1ccccc1 | 0.1 | hydrogenated tetrapropylene |  | 1 | 0 | Am(III) | 0 | HNO3 | 4.0133 | 295.15 | 12.05 | 1.080987 | https://cordis.europa.eu/project/id/211267 | ACSEPT | 2 | Ether, Amide, Diglycolamide
6998 | 1 | CC1(C)CCC(C)(C)c2nc(-c3cccc(-c4cccc(-c5nnc6c(n5)C(C)(C)CCC6(C)C)n4)n3)nnc21 | 0.005 | cyclohexanone |  | 1 | 0 | Am(III) | 0 | HNO3 | 0.1 | 298.15 | 0.101 | -0.9956786 | https://cordis.europa.eu/project/id/211267 | ACSEPT | 1 | Pyridine
6999 | 1 | CC1(C)CCC(C)(C)c2nc(-c3cccc(-c4cccc(-c5nnc6c(n5)C(C)(C)CCC6(C)C)n4)n3)nnc21 | 0.005 | cyclohexanone |  | 1 | 0 | Am(III) | 0 | HNO3 | 0.5 | 298.15 | 1.146 | 0.05918462 | https://cordis.europa.eu/project/id/211267 | ACSEPT | 2 | Pyridine
7000 | 1 | CC1(C)CCC(C)(C)c2nc(-c3cccc(-c4cccc(-c5nnc6c(n5)C(C)(C)CCC6(C)C)n4)n3)nnc21 | 0.005 | cyclohexanone |  | 1 | 0 | Am(III) | 0 | HNO3 | 1 | 298.15 | 4.846 | 0.6853834 | https://cordis.europa.eu/project/id/211267 | ACSEPT | 2 | Pyridine
7001 | 1 | CC1(C)CCC(C)(C)c2nc(-c3cccc(-c4cccc(-c5nnc6c(n5)C(C)(C)CCC6(C)C)n4)n3)nnc21 | 0.005 | cyclohexanone |  | 1 | 0 | Am(III) | 0 | HNO3 | 2 | 298.15 | 12.163 | 1.085041 | https://cordis.europa.eu/project/id/211267 | ACSEPT | 2 | Pyridine
7002 | 1 | CC1(C)CCC(C)(C)c2nc(-c3cccc(-c4cccc(-c5nnc6c(n5)C(C)(C)CCC6(C)C)n4)n3)nnc21 | 0.005 | cyclohexanone |  | 1 | 0 | Am(III) | 0 | HNO3 | 4 | 298.15 | 9.311 | 0.9689963 | https://cordis.europa.eu/project/id/211267 | ACSEPT | 2 | Pyridine
7003 | 1 | CCCCCCCCCCCCOCc1cc(-n2cccn2)nc(-n2cccn2)c1 | 0.02 | kerosene |  | 1 | 0 | Am(III) | 0 | HNO3 | 0.1 | 293.15 | 0.003 | -2.522879 | https://cordis.europa.eu/project/id/211267 | ACSEPT | 0 | Ether, Pyridine
7004 | 1 | CCCCCCCCCCCCOCc1cc(-n2cccn2)nc(-n2cccn2)c1 | 0.02 | kerosene |  | 1 | 0 | Am(III) | 0 | HNO3 | 4 | 293.15 | 0.003 | -2.522879 | https://cordis.europa.eu/project/id/211267 | ACSEPT | 0 | Ether, Pyridine
7005 | 1 | CCCCCCCCCCCCOCc1cc(-n2cccn2)nc(-n2cccn2)c1 | 0.2 | kerosene |  | 1 | 0 | Am(III) | 0 | HNO3 | 1 | 293.15 | 0.003 | -2.522879 | https://cordis.europa.eu/project/id/211267 | ACSEPT | 0 | Ether, Pyridine
7006 | 1 | CCCCCCCCCCCCOCc1cc(-n2cccn2)nc(-n2cccn2)c1 | 0.2 | kerosene |  | 1 | 0 | Am(III) | 0 | HNO3 | 4 | 293.15 | 0.003 | -2.522879 | https://cordis.europa.eu/project/id/211267 | ACSEPT | 0 | Ether, Pyridine
7007 | 1 | CCCCCCCCCCCCOCc1cc(-n2cccn2)nc(-n2cccn2)c1 | 0.2 | 1-octanol |  | 1 | 0 | Am(III) | 0 | HNO3 | 1 | 293.15 | 0.01 | -2 | https://cordis.europa.eu/project/id/211267 | ACSEPT | 0 | Ether, Pyridine
7008 | 1 | CCCCCCCCCCCCOCc1cc(-n2cccn2)nc(-n2cccn2)c1 | 0.2 | 1-octanol |  | 1 | 0 | Am(III) | 0 | HNO3 | 4 | 293.15 | 0.01 | -2 | https://cordis.europa.eu/project/id/211267 | ACSEPT | 0 | Ether, Pyridine
7009 | 1 | CCCCCCCCCCCCOCc1cc(-n2ccc(C)n2)nc(-n2ccc(C)n2)c1 | 0.02 | kerosene |  | 1 | 0 | Am(III) | 0 | HNO3 | 0.1 | 293.15 | 0.01 | -2 | https://cordis.europa.eu/project/id/211267 | ACSEPT | 0 | Ether, Pyridine
7010 | 1 | CCCCCCCCCCCCOCc1cc(-n2ccc(C)n2)nc(-n2ccc(C)n2)c1 | 0.02 | kerosene |  | 1 | 0 | Am(III) | 0 | HNO3 | 4 | 293.15 | 0.01 | -2 | https://cordis.europa.eu/project/id/211267 | ACSEPT | 0 | Ether, Pyridine
7011 | 1 | CCCCCCCCn1cc(-c2cc(CC(=O)O)cc(-c3cn(CCCCCCCC)nn3)n2)nn1 | 0.05 | 1-octanol |  | 1 | 0 | Am(III) | 0 | HNO3 | 0.01 | 296.15 | 0.001 | -3 | https://cordis.europa.eu/project/id/211267 | ACSEPT | 0 | Rare groups
7012 | 1 | CCCCCCCCn1cc(-c2cc(CC(=O)O)cc(-c3cn(CCCCCCCC)nn3)n2)nn1 | 0.05 | 1-octanol |  | 1 | 0 | Am(III) | 0 | HNO3 | 0.1 | 296.15 | 0.001 | -3 | https://cordis.europa.eu/project/id/211267 | ACSEPT | 0 | Rare groups
7013 | 1 | CCCCCCCCn1cc(-c2cc(CC(=O)O)cc(-c3cn(CCCCCCCC)nn3)n2)nn1 | 0.05 | 1-octanol |  | 1 | 0 | Am(III) | 0 | HNO3 | 1 | 296.15 | 0.0008 | -3.09691 | https://cordis.europa.eu/project/id/211267 | ACSEPT | 0 | Rare groups
7014 | 1 | CCCCCCCCn1cc(-c2cc(CC(=O)O)cc(-c3cn(CCCCCCCC)nn3)n2)nn1 | 0.05 | 1-octanol |  | 1 | 0 | Am(III) | 0 | HNO3 | 2 | 296.15 | 0.002 | -2.69897 | https://cordis.europa.eu/project/id/211267 | ACSEPT | 0 | Rare groups
7015 | 1 | CCCCCCCCn1cc(-c2cc(CC(=O)O)cc(-c3cn(CCCCCCCC)nn3)n2)nn1 | 0.05 | 1-octanol |  | 1 | 0 | Am(III) | 0 | HNO3 | 3.82 | 296.15 | 0.0051 | -2.29243 | https://cordis.europa.eu/project/id/211267 | ACSEPT | 0 | Rare groups
7016 | 1 | CCCCCCCCN(CCCCCCCC)C(=O)c1ccc2ccc3ccc(C(=O)N(CCCCCCCC)CCCCCCCC)nc3c2n1 | 0.01 | 1-octanol |  | 1 | 0 | Am(III) | 0 | HNO3 | 0.01 | 296.15 | 0.0001 | -4 | https://cordis.europa.eu/project/id/211267 | ACSEPT | 0 | Amide, Pyridine
7017 | 1 | CCCCCCCCN(CCCCCCCC)C(=O)c1ccc2ccc3ccc(C(=O)N(CCCCCCCC)CCCCCCCC)nc3c2n1 | 0.01 | 1-octanol |  | 1 | 0 | Am(III) | 0 | HNO3 | 0.1 | 296.15 | 0.0001 | -4 | https://cordis.europa.eu/project/id/211267 | ACSEPT | 0 | Amide, Pyridine
7018 | 1 | CCCCCCCCN(CCCCCCCC)C(=O)c1ccc2ccc3ccc(C(=O)N(CCCCCCCC)CCCCCCCC)nc3c2n1 | 0.01 | 1-octanol |  | 1 | 0 | Am(III) | 0 | HNO3 | 1 | 296.15 | 0.0005 | -3.30103 | https://cordis.europa.eu/project/id/211267 | ACSEPT | 0 | Amide, Pyridine
7019 | 1 | CCCCCCCCN(CCCCCCCC)C(=O)c1ccc2ccc3ccc(C(=O)N(CCCCCCCC)CCCCCCCC)nc3c2n1 | 0.01 | 1-octanol |  | 1 | 0 | Am(III) | 0 | HNO3 | 3.82 | 296.15 | 0.0031 | -2.508638 | https://cordis.europa.eu/project/id/211267 | ACSEPT | 0 | Amide, Pyridine
7020 | 1 | CCCCCCCCN(CCCCCCCC)C(=O)c1ccc2ccc3ccc(C(=O)N(CCCCCCCC)CCCCCCCC)nc3c2n1 | 0.01 | kerosene |  | 1 | 0 | Am(III) | 0 | HNO3 | 0.01 | 296.15 | 0.017 | -1.769551 | https://cordis.europa.eu/project/id/211267 | ACSEPT | 0 | Amide, Pyridine
7021 | 1 | CCCCCCCCN(CCCCCCCC)C(=O)c1ccc2ccc3ccc(C(=O)N(CCCCCCCC)CCCCCCCC)nc3c2n1 | 0.01 | kerosene |  | 1 | 0 | Am(III) | 0 | HNO3 | 0.1 | 296.15 | 0.0001 | -4 | https://cordis.europa.eu/project/id/211267 | ACSEPT | 0 | Amide, Pyridine
7022 | 1 | CCCCCCCCN(CCCCCCCC)C(=O)c1ccc2ccc3ccc(C(=O)N(CCCCCCCC)CCCCCCCC)nc3c2n1 | 0.01 | kerosene |  | 1 | 0 | Am(III) | 0 | HNO3 | 1 | 296.15 | 0.0001 | -4 | https://cordis.europa.eu/project/id/211267 | ACSEPT | 0 | Amide, Pyridine
7023 | 1 | CCCCCCCCN(CCCCCCCC)C(=O)c1ccc2ccc3ccc(C(=O)N(CCCCCCCC)CCCCCCCC)nc3c2n1 | 0.01 | kerosene |  | 1 | 0 | Am(III) | 0 | HNO3 | 3.82 | 296.15 | 0.0265 | -1.576754 | https://cordis.europa.eu/project/id/211267 | ACSEPT | 0 | Amide, Pyridine
7024 | 1 | CCCCCCCCN(CCCCCCCC)C(=O)c1ccc2ccc3ccc(C(=O)N(CCCCCCCC)CCCCCCCC)nc3c2n1 | 0.01 | 2-nitrophenyl hexyl ether |  | 1 | 0 | Am(III) | 0 | HNO3 | 0.01 | 296.15 | 0.0001 | -4 | https://cordis.europa.eu/project/id/211267 | ACSEPT | 0 | Amide, Pyridine
7025 | 1 | CCCCCCCCN(CCCCCCCC)C(=O)c1ccc2ccc3ccc(C(=O)N(CCCCCCCC)CCCCCCCC)nc3c2n1 | 0.01 | 2-nitrophenyl hexyl ether |  | 1 | 0 | Am(III) | 0 | HNO3 | 0.1 | 296.15 | 0.0001 | -4 | https://cordis.europa.eu/project/id/211267 | ACSEPT | 0 | Amide, Pyridine
7026 | 1 | CCCCCCCCN(CCCCCCCC)C(=O)c1ccc2ccc3ccc(C(=O)N(CCCCCCCC)CCCCCCCC)nc3c2n1 | 0.01 | 2-nitrophenyl hexyl ether |  | 1 | 0 | Am(III) | 0 | HNO3 | 1 | 296.15 | 0.0073 | -2.136677 | https://cordis.europa.eu/project/id/211267 | ACSEPT | 0 | Amide, Pyridine
7027 | 1 | CCCCCCCCN(CCCCCCCC)C(=O)c1ccc2ccc3ccc(C(=O)N(CCCCCCCC)CCCCCCCC)nc3c2n1 | 0.01 | 2-nitrophenyl hexyl ether |  | 1 | 0 | Am(III) | 0 | HNO3 | 3.82 | 296.15 | 0.0562 | -1.250264 | https://cordis.europa.eu/project/id/211267 | ACSEPT | 0 | Amide, Pyridine
7028 | 1 | CCCCP(=S)(CCCC)CP(=S)(CCCC)CCCC | 0.1 | hydrogenated tetrapropylene |  | 1 | 0 | Am(III) | 0 | HNO3 | 0.0113 | 295.15 | 0.12 | -0.9208188 | https://cordis.europa.eu/project/id/211267 | ACSEPT | 1 | Other
7029 | 1 | CCCCP(=S)(CCCC)CP(=S)(CCCC)CCCC | 0.1 | hydrogenated tetrapropylene |  | 1 | 0 | Am(III) | 0 | HNO3 | 0.1097 | 295.15 | 0.219 | -0.6595559 | https://cordis.europa.eu/project/id/211267 | ACSEPT | 1 | Other
7030 | 1 | CCCCP(=S)(CCCC)CP(=S)(CCCC)CCCC | 0.1 | hydrogenated tetrapropylene |  | 1 | 0 | Am(III) | 0 | HNO3 | 1.009 | 295.15 | 0.002 | -2.69897 | https://cordis.europa.eu/project/id/211267 | ACSEPT | 0 | Other
7031 | 1 | CCCCP(=S)(CCCC)CP(=S)(CCCC)CCCC | 0.1 | hydrogenated tetrapropylene |  | 1 | 0 | Am(III) | 0 | HNO3 | 1.9855 | 295.15 | 0.0018 | -2.744727 | https://cordis.europa.eu/project/id/211267 | ACSEPT | 0 | Other
7032 | 1 | CCCCP(=S)(CCCC)CP(=S)(CCCC)CCCC | 0.1 | hydrogenated tetrapropylene |  | 1 | 0 | Am(III) | 0 | HNO3 | 3.0417 | 295.15 | 0.0001 | -4 | https://cordis.europa.eu/project/id/211267 | ACSEPT | 0 | Other
7033 | 1 | CCCCP(=S)(CCCC)CP(=S)(CCCC)CCCC | 0.1 | hydrogenated tetrapropylene |  | 1 | 0 | Am(III) | 0 | HNO3 | 4.0133 | 295.15 | 0.00063 | -3.200659 | https://cordis.europa.eu/project/id/211267 | ACSEPT | 0 | Other
7034 | 1 | CCCCOP(=S)(CP(=S)(OCCCC)OCCCC)OCCCC | 0.09 | hydrogenated tetrapropylene | 1-octanol | 0.875 | 0.125 | Am(III) | 0 | HNO3 | 0.0113 | 295.15 | 424 | 2.627366 | https://cordis.europa.eu/project/id/211267 | ACSEPT | 3 | Other
7035 | 1 | CCCCOP(=S)(CP(=S)(OCCCC)OCCCC)OCCCC | 0.09 | hydrogenated tetrapropylene | 1-octanol | 0.875 | 0.125 | Am(III) | 0 | HNO3 | 0.1097 | 295.15 | 174 | 2.240549 | https://cordis.europa.eu/project/id/211267 | ACSEPT | 3 | Other
7036 | 1 | CCCCOP(=S)(CP(=S)(OCCCC)OCCCC)OCCCC | 0.09 | hydrogenated tetrapropylene | 1-octanol | 0.875 | 0.125 | Am(III) | 0 | HNO3 | 1.009 | 295.15 | 431 | 2.634477 | https://cordis.europa.eu/project/id/211267 | ACSEPT | 3 | Other
7037 | 1 | CCCCOP(=S)(CP(=S)(OCCCC)OCCCC)OCCCC | 0.09 | hydrogenated tetrapropylene | 1-octanol | 0.875 | 0.125 | Am(III) | 0 | HNO3 | 1.9855 | 295.15 | 132 | 2.120574 | https://cordis.europa.eu/project/id/211267 | ACSEPT | 3 | Other
7038 | 1 | CCCCOP(=S)(CP(=S)(OCCCC)OCCCC)OCCCC | 0.09 | hydrogenated tetrapropylene | 1-octanol | 0.875 | 0.125 | Am(III) | 0 | HNO3 | 3.0417 | 295.15 | 4.3 | 0.6334685 | https://cordis.europa.eu/project/id/211267 | ACSEPT | 2 | Other
7039 | 1 | CCCCOP(=S)(CP(=S)(OCCCC)OCCCC)OCCCC | 0.09 | hydrogenated tetrapropylene | 1-octanol | 0.875 | 0.125 | Am(III) | 0 | HNO3 | 4.0133 | 295.15 | 14.7 | 1.167317 | https://cordis.europa.eu/project/id/211267 | ACSEPT | 2 | Other
7040 | 1 | CCCCP(=S)(CCCC)COCP(=S)(CCCC)CCCC | 0.1 | hydrogenated tetrapropylene |  | 1 | 0 | Am(III) | 0 | HNO3 | 0.0113 | 295.15 | 0.01 | -2 | https://cordis.europa.eu/project/id/211267 | ACSEPT | 0 | Ether
7041 | 1 | CCCCP(=S)(CCCC)COCP(=S)(CCCC)CCCC | 0.1 | hydrogenated tetrapropylene |  | 1 | 0 | Am(III) | 0 | HNO3 | 0.1097 | 295.15 | 0.01 | -2 | https://cordis.europa.eu/project/id/211267 | ACSEPT | 0 | Ether
7042 | 1 | CCCCP(=S)(CCCC)COCP(=S)(CCCC)CCCC | 0.1 | hydrogenated tetrapropylene |  | 1 | 0 | Am(III) | 0 | HNO3 | 1.009 | 295.15 | 0.01 | -2 | https://cordis.europa.eu/project/id/211267 | ACSEPT | 0 | Ether
7043 | 1 | CCCCP(=S)(CCCC)COCP(=S)(CCCC)CCCC | 0.1 | hydrogenated tetrapropylene |  | 1 | 0 | Am(III) | 0 | HNO3 | 1.9855 | 295.15 | 0.01 | -2 | https://cordis.europa.eu/project/id/211267 | ACSEPT | 0 | Ether
7044 | 1 | CCCCP(=S)(CCCC)COCP(=S)(CCCC)CCCC | 0.1 | hydrogenated tetrapropylene |  | 1 | 0 | Am(III) | 0 | HNO3 | 3.0417 | 295.15 | 0.01 | -2 | https://cordis.europa.eu/project/id/211267 | ACSEPT | 0 | Ether
7045 | 1 | CCCCP(=S)(CCCC)COCP(=S)(CCCC)CCCC | 0.1 | hydrogenated tetrapropylene |  | 1 | 0 | Am(III) | 0 | HNO3 | 4.0133 | 295.15 | 0.01 | -2 | https://cordis.europa.eu/project/id/211267 | ACSEPT | 0 | Ether
7046 | 1 | CCOP(=S)(COCP(=S)(OCC)OCC)OCC | 0.1 | hydrogenated tetrapropylene |  | 1 | 0 | Am(III) | 0 | HNO3 | 0.0113 | 295.15 | 0.01 | -2 | https://cordis.europa.eu/project/id/211267 | ACSEPT | 0 | Ether
7047 | 1 | CCOP(=S)(COCP(=S)(OCC)OCC)OCC | 0.1 | hydrogenated tetrapropylene |  | 1 | 0 | Am(III) | 0 | HNO3 | 0.1097 | 295.15 | 0.01 | -2 | https://cordis.europa.eu/project/id/211267 | ACSEPT | 0 | Ether
7048 | 1 | CCOP(=S)(COCP(=S)(OCC)OCC)OCC | 0.1 | hydrogenated tetrapropylene |  | 1 | 0 | Am(III) | 0 | HNO3 | 1.009 | 295.15 | 0.01 | -2 | https://cordis.europa.eu/project/id/211267 | ACSEPT | 0 | Ether
7049 | 1 | CCOP(=S)(COCP(=S)(OCC)OCC)OCC | 0.1 | hydrogenated tetrapropylene |  | 1 | 0 | Am(III) | 0 | HNO3 | 1.9855 | 295.15 | 0.01 | -2 | https://cordis.europa.eu/project/id/211267 | ACSEPT | 0 | Ether
7050 | 1 | CCOP(=S)(COCP(=S)(OCC)OCC)OCC | 0.1 | hydrogenated tetrapropylene |  | 1 | 0 | Am(III) | 0 | HNO3 | 3.0417 | 295.15 | 0.01 | -2 | https://cordis.europa.eu/project/id/211267 | ACSEPT | 0 | Ether
7051 | 1 | CCOP(=S)(COCP(=S)(OCC)OCC)OCC | 0.1 | hydrogenated tetrapropylene |  | 1 | 0 | Am(III) | 0 | HNO3 | 4.0133 | 295.15 | 0.01 | -2 | https://cordis.europa.eu/project/id/211267 | ACSEPT | 0 | Ether
7058 | 1 | CCCCCCCCN(CCCCCCCC)C(=S)c1ccc2ccc3ccc(C(=S)N(CCCCCCCC)CCCCCCCC)nc3c2n1 | 0.01 | 1-octanol |  | 1 | 0 | Am(III) | 0 | HNO3 | 0.01 | 296.15 | 0.0001 | -4 | https://cordis.europa.eu/project/id/211267 | ACSEPT | 0 | Pyridine
7059 | 1 | CCCCCCCCN(CCCCCCCC)C(=S)c1ccc2ccc3ccc(C(=S)N(CCCCCCCC)CCCCCCCC)nc3c2n1 | 0.01 | 1-octanol |  | 1 | 0 | Am(III) | 0 | HNO3 | 0.1 | 296.15 | 0.0001 | -4 | https://cordis.europa.eu/project/id/211267 | ACSEPT | 0 | Pyridine
7060 | 1 | CCCCCCCCN(CCCCCCCC)C(=S)c1ccc2ccc3ccc(C(=S)N(CCCCCCCC)CCCCCCCC)nc3c2n1 | 0.01 | 1-octanol |  | 1 | 0 | Am(III) | 0 | HNO3 | 1 | 296.15 | 0.0001 | -4 | https://cordis.europa.eu/project/id/211267 | ACSEPT | 0 | Pyridine
7061 | 1 | CCCCCCCCN(CCCCCCCC)C(=S)c1ccc2ccc3ccc(C(=S)N(CCCCCCCC)CCCCCCCC)nc3c2n1 | 0.01 | 1-octanol |  | 1 | 0 | Am(III) | 0 | HNO3 | 3.82 | 296.15 | 0.0019 | -2.721246 | https://cordis.europa.eu/project/id/211267 | ACSEPT | 0 | Pyridine
7062 | 1 | CCCCCCCCN(CCCCCCCC)C(=S)c1ccc2ccc3ccc(C(=S)N(CCCCCCCC)CCCCCCCC)nc3c2n1 | 0.01 | kerosene |  | 1 | 0 | Am(III) | 0 | HNO3 | 0.01 | 296.15 | 0.1236 | -0.9079815 | https://cordis.europa.eu/project/id/211267 | ACSEPT | 1 | Pyridine
7063 | 1 | CCCCCCCCN(CCCCCCCC)C(=S)c1ccc2ccc3ccc(C(=S)N(CCCCCCCC)CCCCCCCC)nc3c2n1 | 0.01 | kerosene |  | 1 | 0 | Am(III) | 0 | HNO3 | 0.1 | 296.15 | 0.0001 | -4 | https://cordis.europa.eu/project/id/211267 | ACSEPT | 0 | Pyridine
7064 | 1 | CCCCCCCCN(CCCCCCCC)C(=S)c1ccc2ccc3ccc(C(=S)N(CCCCCCCC)CCCCCCCC)nc3c2n1 | 0.01 | kerosene |  | 1 | 0 | Am(III) | 0 | HNO3 | 1 | 296.15 | 0.0001 | -4 | https://cordis.europa.eu/project/id/211267 | ACSEPT | 0 | Pyridine
7065 | 1 | CCCCCCCCN(CCCCCCCC)C(=S)c1ccc2ccc3ccc(C(=S)N(CCCCCCCC)CCCCCCCC)nc3c2n1 | 0.01 | kerosene |  | 1 | 0 | Am(III) | 0 | HNO3 | 3.82 | 296.15 | 0.0001 | -4 | https://cordis.europa.eu/project/id/211267 | ACSEPT | 0 | Pyridine
7066 | 1 | CCCCCCCCN(CCCCCCCC)C(=S)c1ccc2ccc3ccc(C(=S)N(CCCCCCCC)CCCCCCCC)nc3c2n1 | 0.01 | 2-nitrophenyl hexyl ether |  | 1 | 0 | Am(III) | 0 | HNO3 | 0.01 | 296.15 | 0.001 | -3 | https://cordis.europa.eu/project/id/211267 | ACSEPT | 0 | Pyridine
7067 | 1 | CCCCCCCCN(CCCCCCCC)C(=S)c1ccc2ccc3ccc(C(=S)N(CCCCCCCC)CCCCCCCC)nc3c2n1 | 0.01 | 2-nitrophenyl hexyl ether |  | 1 | 0 | Am(III) | 0 | HNO3 | 0.1 | 296.15 | 0.0001 | -4 | https://cordis.europa.eu/project/id/211267 | ACSEPT | 0 | Pyridine
7068 | 1 | CCCCCCCCN(CCCCCCCC)C(=S)c1ccc2ccc3ccc(C(=S)N(CCCCCCCC)CCCCCCCC)nc3c2n1 | 0.01 | 2-nitrophenyl hexyl ether |  | 1 | 0 | Am(III) | 0 | HNO3 | 1 | 296.15 | 0.0001 | -4 | https://cordis.europa.eu/project/id/211267 | ACSEPT | 0 | Pyridine
7069 | 1 | CCCCCCCCN(CCCCCCCC)C(=S)c1ccc2ccc3ccc(C(=S)N(CCCCCCCC)CCCCCCCC)nc3c2n1 | 0.01 | 2-nitrophenyl hexyl ether |  | 1 | 0 | Am(III) | 0 | HNO3 | 3.82 | 296.15 | 0.0001 | -4 | https://cordis.europa.eu/project/id/211267 | ACSEPT | 0 | Pyridine
7070 | 1 | Cc1ccn(-c2cncc(-n3ccc(C)n3)n2)n1 | 0.01 | 1-octanol |  | 1 | 0 | Am(III) | 0 | HNO3 | 0.98 | 294.15 | 0.001 | -3 | https://cordis.europa.eu/project/id/211267 | ACSEPT | 0 | Other
7071 | 1 | Cc1cc(-c2cc(C)cc(-c3nnc4c(n3)C(C)(C)CCC4(C)C)n2)nc(-c2nnc3c(n2)C(C)(C)CCC3(C)C)c1 | 0.005 | cyclohexanone |  | 1 | 0 | Am(III) | 0 | HNO3 | 0.01 | 295.15 | 0.4 | -0.39794 | https://cordis.europa.eu/project/id/211267 | ACSEPT | 1 | Pyridine
7072 | 1 | Cc1cc(-c2cc(C)cc(-c3nnc4c(n3)C(C)(C)CCC4(C)C)n2)nc(-c2nnc3c(n2)C(C)(C)CCC3(C)C)c1 | 0.005 | cyclohexanone |  | 1 | 0 | Am(III) | 0 | HNO3 | 0.1 | 295.15 | 1.2 | 0.07918125 | https://cordis.europa.eu/project/id/211267 | ACSEPT | 2 | Pyridine
7073 | 1 | Cc1cc(-c2cc(C)cc(-c3nnc4c(n3)C(C)(C)CCC4(C)C)n2)nc(-c2nnc3c(n2)C(C)(C)CCC3(C)C)c1 | 0.005 | cyclohexanone |  | 1 | 0 | Am(III) | 0 | HNO3 | 0.5 | 295.15 | 20.4 | 1.30963 | https://cordis.europa.eu/project/id/211267 | ACSEPT | 3 | Pyridine
7074 | 1 | Cc1cc(-c2cc(C)cc(-c3nnc4c(n3)C(C)(C)CCC4(C)C)n2)nc(-c2nnc3c(n2)C(C)(C)CCC3(C)C)c1 | 0.005 | cyclohexanone |  | 1 | 0 | Am(III) | 0 | HNO3 | 1 | 295.15 | 15.6 | 1.193125 | https://cordis.europa.eu/project/id/211267 | ACSEPT | 3 | Pyridine
7075 | 1 | Cc1cc(-c2cc(C)cc(-c3nnc4c(n3)C(C)(C)CCC4(C)C)n2)nc(-c2nnc3c(n2)C(C)(C)CCC3(C)C)c1 | 0.005 | cyclohexanone |  | 1 | 0 | Am(III) | 0 | HNO3 | 2 | 295.15 | 27.6 | 1.440909 | https://cordis.europa.eu/project/id/211267 | ACSEPT | 3 | Pyridine
7076 | 1 | Cc1cc(-c2cc(C)cc(-c3nnc4c(n3)C(C)(C)CCC4(C)C)n2)nc(-c2nnc3c(n2)C(C)(C)CCC3(C)C)c1 | 0.005 | cyclohexanone |  | 1 | 0 | Am(III) | 0 | HNO3 | 4 | 295.15 | 13.8 | 1.139879 | https://cordis.europa.eu/project/id/211267 | ACSEPT | 2 | Pyridine
7077 | 1 | Cc1cc(-c2cc(C)cc(-c3nnc4c(n3)C(C)(C)CCC4(C)C)n2)nc(-c2nnc3c(n2)C(C)(C)CCC3(C)C)c1 | 0.005 | 1-octanol |  | 1 | 0 | Am(III) | 0 | HNO3 | 0.01 | 295.15 | 0.007 | -2.154902 | https://cordis.europa.eu/project/id/211267 | ACSEPT | 0 | Pyridine
7078 | 1 | Cc1cc(-c2cc(C)cc(-c3nnc4c(n3)C(C)(C)CCC4(C)C)n2)nc(-c2nnc3c(n2)C(C)(C)CCC3(C)C)c1 | 0.005 | 1-octanol |  | 1 | 0 | Am(III) | 0 | HNO3 | 0.1 | 295.15 | 0.04 | -1.39794 | https://cordis.europa.eu/project/id/211267 | ACSEPT | 0 | Pyridine
7079 | 1 | Cc1cc(-c2cc(C)cc(-c3nnc4c(n3)C(C)(C)CCC4(C)C)n2)nc(-c2nnc3c(n2)C(C)(C)CCC3(C)C)c1 | 0.005 | 1-octanol |  | 1 | 0 | Am(III) | 0 | HNO3 | 0.5 | 295.15 | 0.156 | -0.8068754 | https://cordis.europa.eu/project/id/211267 | ACSEPT | 1 | Pyridine
7080 | 1 | Cc1cc(-c2cc(C)cc(-c3nnc4c(n3)C(C)(C)CCC4(C)C)n2)nc(-c2nnc3c(n2)C(C)(C)CCC3(C)C)c1 | 0.005 | 1-octanol |  | 1 | 0 | Am(III) | 0 | HNO3 | 1 | 295.15 | 0.323 | -0.4907975 | https://cordis.europa.eu/project/id/211267 | ACSEPT | 1 | Pyridine
7081 | 1 | Cc1cc(-c2cc(C)cc(-c3nnc4c(n3)C(C)(C)CCC4(C)C)n2)nc(-c2nnc3c(n2)C(C)(C)CCC3(C)C)c1 | 0.005 | 1-octanol |  | 1 | 0 | Am(III) | 0 | HNO3 | 2 | 295.15 | 0.61 | -0.2146702 | https://cordis.europa.eu/project/id/211267 | ACSEPT | 1 | Pyridine
7082 | 1 | Cc1cc(-c2cc(C)cc(-c3nnc4c(n3)C(C)(C)CCC4(C)C)n2)nc(-c2nnc3c(n2)C(C)(C)CCC3(C)C)c1 | 0.005 | 1-octanol |  | 1 | 0 | Am(III) | 0 | HNO3 | 4 | 295.15 | 0.572 | -0.242604 | https://cordis.europa.eu/project/id/211267 | ACSEPT | 1 | Pyridine
7083 | 1 | Cc1cc(-c2cc(C)cc(-c3nnc4c(n3)C(C)(C)CCC4(C)C)n2)nc(-c2nnc3c(n2)C(C)(C)CCC3(C)C)c1 | 0.005 | 1-octanol |  | 1 | 0 | Am(III) | 0 | HNO3 | 4 | 295.15 | 0.292 | -0.5346171 | https://cordis.europa.eu/project/id/211267 | ACSEPT | 1 | Pyridine
7084 | 1 | Cc1cc(-c2cc(C)cc(-c3nnc4c(n3)C(C)(C)CCC4(C)C)n2)nc(-c2nnc3c(n2)C(C)(C)CCC3(C)C)c1 | 0.005 | 1-octanol |  | 1 | 0 | Am(III) | 0 | HNO3 | 4 | 295.15 | 0.547 | -0.2620127 | https://cordis.europa.eu/project/id/211267 | ACSEPT | 1 | Pyridine
7085 | 1 | Cc1cc(-c2cc(C)cc(-c3nnc4c(n3)C(C)(C)CCC4(C)C)n2)nc(-c2nnc3c(n2)C(C)(C)CCC3(C)C)c1 | 0.005 | 1-octanol |  | 1 | 0 | Am(III) | 0 | HNO3 | 4 | 295.15 | 1.301 | 0.1142773 | https://cordis.europa.eu/project/id/211267 | ACSEPT | 2 | Pyridine
7086 | 1 | Cc1cc(-c2cc(C)cc(-c3nnc4c(n3)C(C)(C)CCC4(C)C)n2)nc(-c2nnc3c(n2)C(C)(C)CCC3(C)C)c1 | 0.005 | 1-octanol |  | 1 | 0 | Am(III) | 0 | HNO3 | 4 | 295.15 | 2.33 | 0.3673559 | https://cordis.europa.eu/project/id/211267 | ACSEPT | 2 | Pyridine
7087 | 1 | S=P(COCP(=S)(c1ccccc1)c1ccccc1)(c1ccccc1)c1ccccc1 | 0.01 | 1-octanol |  | 1 | 0 | Am(III) | 0 | HNO3 | 0.01 | 295.15 | 0.0016 | -2.79588 | https://cordis.europa.eu/project/id/211267 | ACSEPT | 0 | Ether
7088 | 1 | S=P(COCP(=S)(c1ccccc1)c1ccccc1)(c1ccccc1)c1ccccc1 | 0.01 | 1-octanol |  | 1 | 0 | Am(III) | 0 | HNO3 | 0.1 | 295.15 | 0.0004 | -3.39794 | https://cordis.europa.eu/project/id/211267 | ACSEPT | 0 | Ether
7089 | 1 | S=P(COCP(=S)(c1ccccc1)c1ccccc1)(c1ccccc1)c1ccccc1 | 0.01 | 1-octanol |  | 1 | 0 | Am(III) | 0 | HNO3 | 1.03 | 295.15 | 0.0033 | -2.481486 | https://cordis.europa.eu/project/id/211267 | ACSEPT | 0 | Ether
7090 | 1 | S=P(COCP(=S)(c1ccccc1)c1ccccc1)(c1ccccc1)c1ccccc1 | 0.01 | 1-octanol |  | 1 | 0 | Am(III) | 0 | HNO3 | 1.98 | 295.15 | 0.0008 | -3.09691 | https://cordis.europa.eu/project/id/211267 | ACSEPT | 0 | Ether
7091 | 1 | S=P(COCP(=S)(c1ccccc1)c1ccccc1)(c1ccccc1)c1ccccc1 | 0.01 | 1-octanol |  | 1 | 0 | Am(III) | 0 | HNO3 | 3.04 | 295.15 | 0.0018 | -2.744727 | https://cordis.europa.eu/project/id/211267 | ACSEPT | 0 | Ether
7092 | 1 | S=P(COCP(=S)(c1ccccc1)c1ccccc1)(c1ccccc1)c1ccccc1 | 0.01 | 1-octanol |  | 1 | 0 | Am(III) | 0 | HNO3 | 4.01 | 295.15 | 0.0014 | -2.853872 | https://cordis.europa.eu/project/id/211267 | ACSEPT | 0 | Ether
7093 | 1 | Cc1cc(C)n(-c2cncc(-n3nc(C)cc3C)n2)n1 | 0.01 | 1-octanol |  | 1 | 0 | Am(III) | 0 | HNO3 | 0.1 | 294.15 | 0.001 | -3 | https://cordis.europa.eu/project/id/211267 | ACSEPT | 0 | Other
7094 | 1 | Cc1cc(C)n(-c2cncc(-n3nc(C)cc3C)n2)n1 | 0.01 | 1-octanol |  | 1 | 0 | Am(III) | 0 | HNO3 | 0.2 | 294.15 | 0.001 | -3 | https://cordis.europa.eu/project/id/211267 | ACSEPT | 0 | Other
7095 | 1 | Cc1cc(C)n(-c2cncc(-n3nc(C)cc3C)n2)n1 | 0.01 | 1-octanol |  | 1 | 0 | Am(III) | 0 | HNO3 | 0.5 | 294.15 | 0.001 | -3 | https://cordis.europa.eu/project/id/211267 | ACSEPT | 0 | Other
7096 | 1 | Cc1cc(C)n(-c2cncc(-n3nc(C)cc3C)n2)n1 | 0.01 | 1-octanol |  | 1 | 0 | Am(III) | 0 | HNO3 | 1 | 294.15 | 0.001 | -3 | https://cordis.europa.eu/project/id/211267 | ACSEPT | 0 | Other
7097 | 1 | Cc1cc(C)n(-c2cncc(-n3nc(C)cc3C)n2)n1 | 0.01 | 1-octanol |  | 1 | 0 | Am(III) | 0 | HNO3 | 2 | 294.15 | 0.001 | -3 | https://cordis.europa.eu/project/id/211267 | ACSEPT | 0 | Other
7098 | 1 | Cc1cc(C)n(-c2cncc(-n3nc(C)cc3C)n2)n1 | 0.01 | 1-octanol |  | 1 | 0 | Am(III) | 0 | HNO3 | 4 | 294.15 | 0.002 | -2.69897 | https://cordis.europa.eu/project/id/211267 | ACSEPT | 0 | Other
7099 | 1 | CCCCCCCCN(CCCCCCCC)C(=O)COCP(=O)(OCCCC)OCCCC | 0.1 | hydrogenated tetrapropylene |  | 1 | 0 | Am(III) | 0 | HNO3 | 0.0096 | 295.15 | 0.0043 | -2.366532 | https://cordis.europa.eu/project/id/211267 | ACSEPT | 0 | Rare groups
7100 | 1 | CCCCCCCCN(CCCCCCCC)C(=O)COCP(=O)(OCCCC)OCCCC | 0.1 | hydrogenated tetrapropylene |  | 1 | 0 | Am(III) | 0 | HNO3 | 0.1025 | 295.15 | 0.0096 | -2.017729 | https://cordis.europa.eu/project/id/211267 | ACSEPT | 0 | Rare groups
7101 | 1 | CCCCCCCCN(CCCCCCCC)C(=O)COCP(=O)(OCCCC)OCCCC | 0.1 | hydrogenated tetrapropylene |  | 1 | 0 | Am(III) | 0 | HNO3 | 1.0308 | 295.15 | 0.04 | -1.39794 | https://cordis.europa.eu/project/id/211267 | ACSEPT | 0 | Rare groups
7102 | 1 | CCCCCCCCN(CCCCCCCC)C(=O)COCP(=O)(OCCCC)OCCCC | 0.1 | hydrogenated tetrapropylene |  | 1 | 0 | Am(III) | 0 | HNO3 | 1.9855 | 295.15 | 0.17 | -0.7695511 | https://cordis.europa.eu/project/id/211267 | ACSEPT | 1 | Rare groups
7103 | 1 | CCCCCCCCN(CCCCCCCC)C(=O)COCP(=O)(OCCCC)OCCCC | 0.1 | hydrogenated tetrapropylene |  | 1 | 0 | Am(III) | 0 | HNO3 | 3.049 | 295.15 | 0.43 | -0.3665315 | https://cordis.europa.eu/project/id/211267 | ACSEPT | 1 | Rare groups
7104 | 1 | CCCCCCCCN(CCCCCCCC)C(=O)COCP(=O)(OCCCC)OCCCC | 0.1 | hydrogenated tetrapropylene |  | 1 | 0 | Am(III) | 0 | HNO3 | 4.0133 | 295.15 | 0.86 | -0.06550155 | https://cordis.europa.eu/project/id/211267 | ACSEPT | 1 | Rare groups
7111 | 1 | CCCCCCCCN(CCCCCCCC)C(=O)CNCP(=O)(OCCCC)OCCCC | 0.1 | hydrogenated tetrapropylene |  | 1 | 0 | Am(III) | 0 | HNO3 | 0.0096 | 295.15 | 2.04 | 0.3096302 | https://cordis.europa.eu/project/id/211267 | ACSEPT | 2 | Amide, Phosphine Oxides
7112 | 1 | CCCCCCCCN(CCCCCCCC)C(=O)CNCP(=O)(OCCCC)OCCCC | 0.1 | hydrogenated tetrapropylene |  | 1 | 0 | Am(III) | 0 | HNO3 | 0.1025 | 295.15 | 0.072 | -1.142668 | https://cordis.europa.eu/project/id/211267 | ACSEPT | 0 | Amide, Phosphine Oxides
7113 | 1 | CCCCCCCCN(CCCCCCCC)C(=O)CNCP(=O)(OCCCC)OCCCC | 0.1 | hydrogenated tetrapropylene |  | 1 | 0 | Am(III) | 0 | HNO3 | 1.0308 | 295.15 | 0.111 | -0.954677 | https://cordis.europa.eu/project/id/211267 | ACSEPT | 1 | Amide, Phosphine Oxides
7114 | 1 | CCCCCCCCN(CCCCCCCC)C(=O)CNCP(=O)(OCCCC)OCCCC | 0.1 | hydrogenated tetrapropylene |  | 1 | 0 | Am(III) | 0 | HNO3 | 2.0333 | 295.15 | 0.055 | -1.259637 | https://cordis.europa.eu/project/id/211267 | ACSEPT | 0 | Amide, Phosphine Oxides
7115 | 1 | CCCCCCCCN(CCCCCCCC)C(=O)CNCP(=O)(OCCCC)OCCCC | 0.1 | hydrogenated tetrapropylene |  | 1 | 0 | Am(III) | 0 | HNO3 | 2.9539 | 295.15 | 0.025 | -1.60206 | https://cordis.europa.eu/project/id/211267 | ACSEPT | 0 | Amide, Phosphine Oxides
7116 | 1 | CCCCCCCCN(CCCCCCCC)C(=O)CNCP(=O)(OCCCC)OCCCC | 0.1 | hydrogenated tetrapropylene |  | 1 | 0 | Am(III) | 0 | HNO3 | 4.0133 | 295.15 | 0.028 | -1.552842 | https://cordis.europa.eu/project/id/211267 | ACSEPT | 0 | Amide, Phosphine Oxides
7117 | 1 | CCCCCCCCN(CCCCCCCC)C(=O)CNCP(=O)(CCCC)CCCC | 0.1 | hydrogenated tetrapropylene |  | 1 | 0 | Am(III) | 0 | HNO3 | 0.0096 | 295.15 | 12.12 | 1.083503 | https://cordis.europa.eu/project/id/211267 | ACSEPT | 2 | Amide, Phosphine Oxides, Organophosphine Oxides
7118 | 1 | CCCCCCCCN(CCCCCCCC)C(=O)CNCP(=O)(CCCC)CCCC | 0.1 | hydrogenated tetrapropylene |  | 1 | 0 | Am(III) | 0 | HNO3 | 0.1025 | 295.15 | 0.026 | -1.585027 | https://cordis.europa.eu/project/id/211267 | ACSEPT | 0 | Amide, Phosphine Oxides, Organophosphine Oxides
7119 | 1 | CCCCCCCCN(CCCCCCCC)C(=O)CNCP(=O)(CCCC)CCCC | 0.1 | hydrogenated tetrapropylene |  | 1 | 0 | Am(III) | 0 | HNO3 | 1.0308 | 295.15 | 0.037 | -1.431798 | https://cordis.europa.eu/project/id/211267 | ACSEPT | 0 | Amide, Phosphine Oxides, Organophosphine Oxides
7120 | 1 | CCCCCCCCN(CCCCCCCC)C(=O)CNCP(=O)(CCCC)CCCC | 0.1 | hydrogenated tetrapropylene |  | 1 | 0 | Am(III) | 0 | HNO3 | 1.9855 | 295.15 | 0.0113 | -1.946922 | https://cordis.europa.eu/project/id/211267 | ACSEPT | 0 | Amide, Phosphine Oxides, Organophosphine Oxides
7121 | 1 | CCCCCCCCN(CCCCCCCC)C(=O)CNCP(=O)(CCCC)CCCC | 0.1 | hydrogenated tetrapropylene |  | 1 | 0 | Am(III) | 0 | HNO3 | 2.9539 | 295.15 | 0.009 | -2.045757 | https://cordis.europa.eu/project/id/211267 | ACSEPT | 0 | Amide, Phosphine Oxides, Organophosphine Oxides
7122 | 1 | CCCCCCCCN(CCCCCCCC)C(=O)CNCP(=O)(CCCC)CCCC | 0.1 | hydrogenated tetrapropylene |  | 1 | 0 | Am(III) | 0 | HNO3 | 4.0133 | 295.15 | 0.0072 | -2.142668 | https://cordis.europa.eu/project/id/211267 | ACSEPT | 0 | Amide, Phosphine Oxides, Organophosphine Oxides
7123 | 1 | CC(C)(C)c1cc(-c2cc(C(C)(C)C)cc(-c3nnc4c(n3)C(C)(C)CCC4(C)C)n2)nc(-c2nnc3c(n2)C(C)(C)CCC3(C)C)c1 | 0.0048 | 1-octanol |  | 1 | 0 | Am(III) | 0 | HNO3 | 0.1 | 295.15 | 0.002 | -2.69897 | https://cordis.europa.eu/project/id/211267 | ACSEPT | 0 | Pyridine
7124 | 1 | CC(C)(C)c1cc(-c2cc(C(C)(C)C)cc(-c3nnc4c(n3)C(C)(C)CCC4(C)C)n2)nc(-c2nnc3c(n2)C(C)(C)CCC3(C)C)c1 | 0.0048 | 1-octanol |  | 1 | 0 | Am(III) | 0 | HNO3 | 0.5 | 295.15 | 0.041 | -1.387216 | https://cordis.europa.eu/project/id/211267 | ACSEPT | 0 | Pyridine
7125 | 1 | CC(C)(C)c1cc(-c2cc(C(C)(C)C)cc(-c3nnc4c(n3)C(C)(C)CCC4(C)C)n2)nc(-c2nnc3c(n2)C(C)(C)CCC3(C)C)c1 | 0.0048 | 1-octanol |  | 1 | 0 | Am(III) | 0 | HNO3 | 1 | 295.15 | 0.109 | -0.9625735 | https://cordis.europa.eu/project/id/211267 | ACSEPT | 1 | Pyridine
7126 | 1 | CC(C)(C)c1cc(-c2cc(C(C)(C)C)cc(-c3nnc4c(n3)C(C)(C)CCC4(C)C)n2)nc(-c2nnc3c(n2)C(C)(C)CCC3(C)C)c1 | 0.0048 | 1-octanol |  | 1 | 0 | Am(III) | 0 | HNO3 | 2 | 295.15 | 0.186 | -0.7304871 | https://cordis.europa.eu/project/id/211267 | ACSEPT | 1 | Pyridine
7127 | 1 | CC(C)(C)c1cc(-c2cc(C(C)(C)C)cc(-c3nnc4c(n3)C(C)(C)CCC4(C)C)n2)nc(-c2nnc3c(n2)C(C)(C)CCC3(C)C)c1 | 0.0048 | 1-octanol |  | 1 | 0 | Am(III) | 0 | HNO3 | 4 | 295.15 | 0.621 | -0.2069084 | https://cordis.europa.eu/project/id/211267 | ACSEPT | 1 | Pyridine
7128 | 1 | CC(C)(C)c1cc(-c2cc(C(C)(C)C)cc(-c3nnc4c(n3)C(C)(C)CCC4(C)C)n2)nc(-c2nnc3c(n2)C(C)(C)CCC3(C)C)c1 | 0.0048 | 1-octanol |  | 1 | 0 | Am(III) | 0 | HNO3 | 4 | 295.15 | 0.083 | -1.080922 | https://cordis.europa.eu/project/id/211267 | ACSEPT | 0 | Pyridine
7129 | 1 | CC(C)(C)c1cc(-c2cc(C(C)(C)C)cc(-c3nnc4c(n3)C(C)(C)CCC4(C)C)n2)nc(-c2nnc3c(n2)C(C)(C)CCC3(C)C)c1 | 0.0048 | 1-octanol |  | 1 | 0 | Am(III) | 0 | HNO3 | 4 | 295.15 | 0.137 | -0.8632794 | https://cordis.europa.eu/project/id/211267 | ACSEPT | 1 | Pyridine
7130 | 1 | CC(C)(C)c1cc(-c2cc(C(C)(C)C)cc(-c3nnc4c(n3)C(C)(C)CCC4(C)C)n2)nc(-c2nnc3c(n2)C(C)(C)CCC3(C)C)c1 | 0.0048 | 1-octanol |  | 1 | 0 | Am(III) | 0 | HNO3 | 4 | 295.15 | 0.285 | -0.5451551 | https://cordis.europa.eu/project/id/211267 | ACSEPT | 1 | Pyridine
7131 | 1 | CC(C)(C)c1cc(-c2cc(C(C)(C)C)cc(-c3nnc4c(n3)C(C)(C)CCC4(C)C)n2)nc(-c2nnc3c(n2)C(C)(C)CCC3(C)C)c1 | 0.0048 | 1-octanol |  | 1 | 0 | Am(III) | 0 | HNO3 | 4 | 295.15 | 0.954 | -0.02045163 | https://cordis.europa.eu/project/id/211267 | ACSEPT | 1 | Pyridine
7132 | 1 | CC(C)(C)c1cc(-c2cc(C(C)(C)C)cc(-c3nnc4c(n3)C(C)(C)CCC4(C)C)n2)nc(-c2nnc3c(n2)C(C)(C)CCC3(C)C)c1 | 0.0048 | 1-octanol |  | 1 | 0 | Am(III) | 0 | HNO3 | 4 | 295.15 | 1.756 | 0.2445245 | https://cordis.europa.eu/project/id/211267 | ACSEPT | 2 | Pyridine
7133 | 1 | CC(C)(C)c1cc(-c2cc(C(C)(C)C)cc(-c3nnc4c(n3)C(C)(C)CCC4(C)C)n2)nc(-c2nnc3c(n2)C(C)(C)CCC3(C)C)c1 | 0.005 | cyclohexanone |  | 1 | 0 | Am(III) | 0 | HNO3 | 0.1 | 295.15 | 0.189 | -0.7235382 | https://cordis.europa.eu/project/id/211267 | ACSEPT | 1 | Pyridine
7134 | 1 | CC(C)(C)c1cc(-c2cc(C(C)(C)C)cc(-c3nnc4c(n3)C(C)(C)CCC4(C)C)n2)nc(-c2nnc3c(n2)C(C)(C)CCC3(C)C)c1 | 0.005 | cyclohexanone |  | 1 | 0 | Am(III) | 0 | HNO3 | 0.5 | 295.15 | 6.258 | 0.7964356 | https://cordis.europa.eu/project/id/211267 | ACSEPT | 2 | Pyridine
7135 | 1 | CC(C)(C)c1cc(-c2cc(C(C)(C)C)cc(-c3nnc4c(n3)C(C)(C)CCC4(C)C)n2)nc(-c2nnc3c(n2)C(C)(C)CCC3(C)C)c1 | 0.005 | cyclohexanone |  | 1 | 0 | Am(III) | 0 | HNO3 | 1 | 295.15 | 23.242 | 1.366273 | https://cordis.europa.eu/project/id/211267 | ACSEPT | 3 | Pyridine
7136 | 1 | CC(C)(C)c1cc(-c2cc(C(C)(C)C)cc(-c3nnc4c(n3)C(C)(C)CCC4(C)C)n2)nc(-c2nnc3c(n2)C(C)(C)CCC3(C)C)c1 | 0.005 | cyclohexanone |  | 1 | 0 | Am(III) | 0 | HNO3 | 2 | 295.15 | 40.742 | 1.610042 | https://cordis.europa.eu/project/id/211267 | ACSEPT | 3 | Pyridine
7137 | 1 | CC(C)(C)c1cc(-c2cc(C(C)(C)C)cc(-c3nnc4c(n3)C(C)(C)CCC4(C)C)n2)nc(-c2nnc3c(n2)C(C)(C)CCC3(C)C)c1 | 0.005 | cyclohexanone |  | 1 | 0 | Am(III) | 0 | HNO3 | 3 | 295.15 | 51.408 | 1.711031 | https://cordis.europa.eu/project/id/211267 | ACSEPT | 3 | Pyridine
7138 | 1 | CC(C)(C)c1cc(-c2cc(C(C)(C)C)cc(-c3nnc4c(n3)C(C)(C)CCC4(C)C)n2)nc(-c2nnc3c(n2)C(C)(C)CCC3(C)C)c1 | 0.005 | cyclohexanone |  | 1 | 0 | Am(III) | 0 | HNO3 | 0.2 | 295.15 | 0.037 | -1.431798 | https://cordis.europa.eu/project/id/211267 | ACSEPT | 0 | Pyridine
7139 | 1 | CC(C)(C)c1cc(-c2cc(C(C)(C)C)cc(-c3nnc4c(n3)C(C)(C)CCC4(C)C)n2)nc(-c2nnc3c(n2)C(C)(C)CCC3(C)C)c1 | 0.005 | cyclohexanone |  | 1 | 0 | Am(III) | 0 | HNO3 | 0.2 | 295.15 | 0.075 | -1.124939 | https://cordis.europa.eu/project/id/211267 | ACSEPT | 0 | Pyridine
7140 | 1 | CC(C)(C)c1cc(-c2cc(C(C)(C)C)cc(-c3nnc4c(n3)C(C)(C)CCC4(C)C)n2)nc(-c2nnc3c(n2)C(C)(C)CCC3(C)C)c1 | 0.005 | cyclohexanone |  | 1 | 0 | Am(III) | 0 | HNO3 | 0.2 | 295.15 | 0.22 | -0.6575773 | https://cordis.europa.eu/project/id/211267 | ACSEPT | 1 | Pyridine
7141 | 1 | CC(C)(C)c1cc(-c2cc(C(C)(C)C)cc(-c3nnc4c(n3)C(C)(C)CCC4(C)C)n2)nc(-c2nnc3c(n2)C(C)(C)CCC3(C)C)c1 | 0.005 | cyclohexanone |  | 1 | 0 | Am(III) | 0 | HNO3 | 0.2 | 295.15 | 0.426 | -0.3705904 | https://cordis.europa.eu/project/id/211267 | ACSEPT | 1 | Pyridine
7142 | 1 | CC(C)(C)c1cc(-c2cc(C(C)(C)C)cc(-c3nnc4c(n3)C(C)(C)CCC4(C)C)n2)nc(-c2nnc3c(n2)C(C)(C)CCC3(C)C)c1 | 0.005 | cyclohexanone |  | 1 | 0 | Am(III) | 0 | HNO3 | 0.2 | 295.15 | 0.657 | -0.1824346 | https://cordis.europa.eu/project/id/211267 | ACSEPT | 1 | Pyridine
7143 | 1 | CC(C)(C)c1cc(-c2cc(C(C)(C)C)cc(-c3nnc4c(n3)C(C)(C)CCC4(C)C)n2)nc(-c2nnc3c(n2)C(C)(C)CCC3(C)C)c1 | 0.005 | cyclohexanone |  | 1 | 0 | Am(III) | 0 | HNO3 | 0.2 | 295.15 | 0.528 | -0.2773661 | https://cordis.europa.eu/project/id/211267 | ACSEPT | 1 | Pyridine
7144 | 1 | CC(C)(C)c1cc(-c2cc(C(C)(C)C)cc(-c3nnc4c(n3)C(C)(C)CCC4(C)C)n2)nc(-c2nnc3c(n2)C(C)(C)CCC3(C)C)c1 | 0.005 | cyclohexanone |  | 1 | 0 | Am(III) | 0 | HNO3 | 0.2 | 295.15 | 0.755 | -0.122053 | https://cordis.europa.eu/project/id/211267 | ACSEPT | 1 | Pyridine
7145 | 1 | CC(C)(C)c1cc(-c2cc(C(C)(C)C)cc(-c3nnc4c(n3)C(C)(C)CCC4(C)C)n2)nc(-c2nnc3c(n2)C(C)(C)CCC3(C)C)c1 | 0.005 | cyclohexanone |  | 1 | 0 | Am(III) | 0 | HNO3 | 2 | 295.15 | 0.3167 | -0.4993519 | https://cordis.europa.eu/project/id/211267 | ACSEPT | 1 | Pyridine
7146 | 1 | CC(C)(C)c1cc(-c2cc(C(C)(C)C)cc(-c3nnc4c(n3)C(C)(C)CCC4(C)C)n2)nc(-c2nnc3c(n2)C(C)(C)CCC3(C)C)c1 | 0.005 | cyclohexanone |  | 1 | 0 | Am(III) | 0 | HNO3 | 2 | 295.15 | 0.796 | -0.09908693 | https://cordis.europa.eu/project/id/211267 | ACSEPT | 1 | Pyridine
7147 | 1 | CC(C)(C)c1cc(-c2cc(C(C)(C)C)cc(-c3nnc4c(n3)C(C)(C)CCC4(C)C)n2)nc(-c2nnc3c(n2)C(C)(C)CCC3(C)C)c1 | 0.005 | cyclohexanone |  | 1 | 0 | Am(III) | 0 | HNO3 | 2 | 295.15 | 1.442 | 0.1589653 | https://cordis.europa.eu/project/id/211267 | ACSEPT | 2 | Pyridine
7148 | 1 | CC(C)(C)c1cc(-c2cc(C(C)(C)C)cc(-c3nnc4c(n3)C(C)(C)CCC4(C)C)n2)nc(-c2nnc3c(n2)C(C)(C)CCC3(C)C)c1 | 0.005 | cyclohexanone |  | 1 | 0 | Am(III) | 0 | HNO3 | 2 | 295.15 | 3.331 | 0.5225746 | https://cordis.europa.eu/project/id/211267 | ACSEPT | 2 | Pyridine
7149 | 1 | CC(C)(C)c1cc(-c2cc(C(C)(C)C)cc(-c3nnc4c(n3)C(C)(C)CCC4(C)C)n2)nc(-c2nnc3c(n2)C(C)(C)CCC3(C)C)c1 | 0.005 | cyclohexanone |  | 1 | 0 | Am(III) | 0 | HNO3 | 2 | 295.15 | 6.23 | 0.794488 | https://cordis.europa.eu/project/id/211267 | ACSEPT | 2 | Pyridine
7150 | 1 | CC(C)(C)c1cc(-c2cc(C(C)(C)C)cc(-c3nnc4c(n3)C(C)(C)CCC4(C)C)n2)nc(-c2nnc3c(n2)C(C)(C)CCC3(C)C)c1 | 0.005 | cyclohexanone |  | 1 | 0 | Am(III) | 0 | HNO3 | 2 | 295.15 | 9.95 | 0.9978231 | https://cordis.europa.eu/project/id/211267 | ACSEPT | 2 | Pyridine
7151 | 1 | CC(C)(C)c1cc(-c2cc(C(C)(C)C)cc(-c3nnc4c(n3)C(C)(C)CCC4(C)C)n2)nc(-c2nnc3c(n2)C(C)(C)CCC3(C)C)c1 | 0.005 | cyclohexanone |  | 1 | 0 | Am(III) | 0 | HNO3 | 2 | 295.15 | 19.661 | 1.293606 | https://cordis.europa.eu/project/id/211267 | ACSEPT | 3 | Pyridine
7152 | 1 | CC(C)(C)c1cc(-c2cc(C(C)(C)C)cc(-c3nnc4c(n3)C(C)(C)CCC4(C)C)n2)nc(-c2nnc3c(n2)C(C)(C)CCC3(C)C)c1 | 0.005 | cyclohexanone |  | 1 | 0 | Am(III) | 0 | HNO3 | 2 | 295.15 | 31.836 | 1.502918 | https://cordis.europa.eu/project/id/211267 | ACSEPT | 3 | Pyridine
7153 | 1 | CC(C)(C)c1cc(-c2cc(C(C)(C)C)cc(-c3nnc4c(n3)C(C)(C)CCC4(C)C)n2)nc(-c2nnc3c(n2)C(C)(C)CCC3(C)C)c1 | 0.005 | cyclohexanone |  | 1 | 0 | Am(III) | 0 | HNO3 | 2 | 295.15 | 39.829 | 1.600199 | https://cordis.europa.eu/project/id/211267 | ACSEPT | 3 | Pyridine
7154 | 1 | CC(C)(C)c1cc(-c2cc(C(C)(C)C)cc(-c3nnc4c(n3)C(C)(C)CCC4(C)C)n2)nc(-c2nnc3c(n2)C(C)(C)CCC3(C)C)c1 | 0.005 | cyclohexanone |  | 1 | 0 | Am(III) | 0 | HNO3 | 2 | 295.15 | 40.742 | 1.610042 | https://cordis.europa.eu/project/id/211267 | ACSEPT | 3 | Pyridine
7155 | 1 | CC12CCC(c3nnc(-c4cccc(-c5nnc6c(n5)C5(C)CCC6C5(C)C)n4)nc31)C2(C)C | 0.05 | 1-octanol |  | 1 | 0 | Am(III) | 0 | HNO3 | 0.1 | 293.15 | 0.1 | -1 | https://cordis.europa.eu/project/id/211267 | ACSEPT | 1 | Pyridine
7156 | 1 | CC12CCC(c3nnc(-c4cccc(-c5nnc6c(n5)C5(C)CCC6C5(C)C)n4)nc31)C2(C)C | 0.05 | 1-octanol |  | 1 | 0 | Am(III) | 0 | HNO3 | 0.3 | 293.15 | 0.47 | -0.3279021 | https://cordis.europa.eu/project/id/211267 | ACSEPT | 1 | Pyridine
7157 | 1 | CC12CCC(c3nnc(-c4cccc(-c5nnc6c(n5)C5(C)CCC6C5(C)C)n4)nc31)C2(C)C | 0.05 | 1-octanol |  | 1 | 0 | Am(III) | 0 | HNO3 | 0.5 | 293.15 | 0.95 | -0.02227639 | https://cordis.europa.eu/project/id/211267 | ACSEPT | 1 | Pyridine
7158 | 1 | CC12CCC(c3nnc(-c4cccc(-c5nnc6c(n5)C5(C)CCC6C5(C)C)n4)nc31)C2(C)C | 0.05 | 1-octanol |  | 1 | 0 | Am(III) | 0 | HNO3 | 0.7 | 293.15 | 1.4 | 0.146128 | https://cordis.europa.eu/project/id/211267 | ACSEPT | 2 | Pyridine
7159 | 1 | CC12CCC(c3nnc(-c4cccc(-c5nnc6c(n5)C5(C)CCC6C5(C)C)n4)nc31)C2(C)C | 0.05 | 1-octanol |  | 1 | 0 | Am(III) | 0 | HNO3 | 1 | 293.15 | 2.7 | 0.4313638 | https://cordis.europa.eu/project/id/211267 | ACSEPT | 2 | Pyridine
7160 | 1 | CC12CCC(c3nnc(-c4cccc(-c5nnc6c(n5)C5(C)CCC6C5(C)C)n4)nc31)C2(C)C | 0.05 | 1-octanol |  | 1 | 0 | Am(III) | 0 | HNO3 | 1.5 | 293.15 | 2.3 | 0.3617278 | https://cordis.europa.eu/project/id/211267 | ACSEPT | 2 | Pyridine
7161 | 1 | CC12CCC(c3nnc(-c4cccc(-c5nnc6c(n5)C5(C)CCC6C5(C)C)n4)nc31)C2(C)C | 0.05 | 1-octanol |  | 1 | 0 | Am(III) | 0 | HNO3 | 2 | 293.15 | 1.8 | 0.2552725 | https://cordis.europa.eu/project/id/211267 | ACSEPT | 2 | Pyridine
7162 | 1 | CC12CCC(c3nnc(-c4cccc(-c5nnc6c(n5)C5(C)CCC6C5(C)C)n4)nc31)C2(C)C | 0.05 | 1-octanol |  | 1 | 0 | Am(III) | 0 | HNO3 | 3 | 293.15 | 0.95 | -0.02227639 | https://cordis.europa.eu/project/id/211267 | ACSEPT | 1 | Pyridine
7163 | 1 | CC1(C)CCC(C)(C)c2nc(-c3cccc(-c4cccc(-c5cccc(-c6nnc7c(n6)C(C)(C)CCC7(C)C)n5)n4)n3)nnc21 | 0.01 | 1-octanol |  | 1 | 0 | Am(III) | 0 | HNO3 | 0.01 | 295.15 | 0.002 | -2.69897 | https://cordis.europa.eu/project/id/211267 | ACSEPT | 0 | Pyridine
7164 | 1 | CC1(C)CCC(C)(C)c2nc(-c3cccc(-c4cccc(-c5cccc(-c6nnc7c(n6)C(C)(C)CCC7(C)C)n5)n4)n3)nnc21 | 0.01 | 1-octanol |  | 1 | 0 | Am(III) | 0 | HNO3 | 0.1 | 295.15 | 0.001 | -3 | https://cordis.europa.eu/project/id/211267 | ACSEPT | 0 | Pyridine
7165 | 1 | CC1(C)CCC(C)(C)c2nc(-c3cccc(-c4cccc(-c5cccc(-c6nnc7c(n6)C(C)(C)CCC7(C)C)n5)n4)n3)nnc21 | 0.01 | 1-octanol |  | 1 | 0 | Am(III) | 0 | HNO3 | 1.02 | 295.15 | 0.02 | -1.69897 | https://cordis.europa.eu/project/id/211267 | ACSEPT | 0 | Pyridine
7166 | 1 | CC1(C)CCC(C)(C)c2nc(-c3cccc(-c4cccc(-c5cccc(-c6nnc7c(n6)C(C)(C)CCC7(C)C)n5)n4)n3)nnc21 | 0.01 | 1-octanol |  | 1 | 0 | Am(III) | 0 | HNO3 | 2.06 | 295.15 | 0.039 | -1.408935 | https://cordis.europa.eu/project/id/211267 | ACSEPT | 0 | Pyridine
7167 | 1 | CC1(C)CCC(C)(C)c2nc(-c3cccc(-c4cccc(-c5cccc(-c6nnc7c(n6)C(C)(C)CCC7(C)C)n5)n4)n3)nnc21 | 0.01 | 1-octanol |  | 1 | 0 | Am(III) | 0 | HNO3 | 3.13 | 295.15 | 0.034 | -1.468521 | https://cordis.europa.eu/project/id/211267 | ACSEPT | 0 | Pyridine
7168 | 1 | CC1(C)CCC(C)(C)c2nc(-c3cccc(-c4cccc(-c5cccc(-c6nnc7c(n6)C(C)(C)CCC7(C)C)n5)n4)n3)nnc21 | 0.01 | 1-octanol |  | 1 | 0 | Am(III) | 0 | HNO3 | 4.14 | 295.15 | 0.023 | -1.638272 | https://cordis.europa.eu/project/id/211267 | ACSEPT | 0 | Pyridine
7169 | 1 | S=P(S)(c1ccccc1Cl)c1ccccc1Cl | 0.5 | toluene |  | 1 | 0 | Am(III) | 0 | HNO3 | 0.4 | 294.15 | 0.4 | -0.39794 | https://doi.org/10.1524/ract.2010.1708 | IDEaL | 1 | Other
7171 | 1 | CC(C)CCCCCP(=O)(CC(=O)N(CC(C)C)CC(C)C)c1ccccc1 | 0.25 | Tetrachloroethylene |  | 1 | 0 | Am(III) | 0 | HNO3 | 3 | 298.15 | 3.6 | 0.5563025 | https://doi.org/10.1080/07366298608917877 | IDEaL | 2 | Amide, Phosphine Oxides
7172 | 1 | CCCCC(CC)CN(CC(=O)N(CC(CC)CCCC)CC(CC)CCCC)CC(=O)N(CC(CC)CCCC)CC(CC)CCCC | 0.04 | n-dodecane |  | 1 | 0 | Am(III) | 0 | HNO3 | 1.5 | 298.15 | 0.388 | -0.4111683 | https://doi.org/10.2116/analsci.32.477 | IDEaL | 1 | Amide
7173 | 1 | CCCCC(CC)CN(CC(=O)N(CC(CC)CCCC)CC(CC)CCCC)CC(=O)N(CC(CC)CCCC)CC(CC)CCCC | 0.06 | n-dodecane |  | 1 | 0 | Am(III) | 0 | HNO3 | 1.5 | 298.15 | 0.664 | -0.1778319 | https://doi.org/10.2116/analsci.32.477 | IDEaL | 1 | Amide
7174 | 1 | CCCCC(CC)CN(CC(=O)N(CC(CC)CCCC)CC(CC)CCCC)CC(=O)N(CC(CC)CCCC)CC(CC)CCCC | 0.1 | n-dodecane |  | 1 | 0 | Am(III) | 0 | HNO3 | 1.5 | 298.15 | 1.07 | 0.02938378 | https://doi.org/10.2116/analsci.32.477 | IDEaL | 2 | Amide
7175 | 1 | CCCCC(CC)CN(CC(=O)N(CC(CC)CCCC)CC(CC)CCCC)CC(=O)N(CC(CC)CCCC)CC(CC)CCCC | 0.2 | n-dodecane |  | 1 | 0 | Am(III) | 0 | HNO3 | 1.5 | 298.15 | 2.73 | 0.4361626 | https://doi.org/10.2116/analsci.32.477 | IDEaL | 2 | Amide
7176 | 1 | CCCCC(CC)CN(CC(=O)N(CC(CC)CCCC)CC(CC)CCCC)CC(=O)N(CC(CC)CCCC)CC(CC)CCCC | 0.3 | n-dodecane |  | 1 | 0 | Am(III) | 0 | HNO3 | 1.5 | 298.15 | 3.83 | 0.5831988 | https://doi.org/10.2116/analsci.32.477 | IDEaL | 2 | Amide
7177 | 1 | CCCCC(CC)CN(CC(=O)N(CC(CC)CCCC)CC(CC)CCCC)CC(=O)N(CC(CC)CCCC)CC(CC)CCCC | 0.4 | n-dodecane |  | 1 | 0 | Am(III) | 0 | HNO3 | 1.5 | 298.15 | 5.22 | 0.7176705 | https://doi.org/10.2116/analsci.32.477 | IDEaL | 2 | Amide
7178 | 1 | CCCCC(CC)CN(CC(=O)N(CC(CC)CCCC)CC(CC)CCCC)CC(=O)N(CC(CC)CCCC)CC(CC)CCCC | 0.5 | n-dodecane |  | 1 | 0 | Am(III) | 0 | HNO3 | 1.5 | 298.15 | 6.19 | 0.7916906 | https://doi.org/10.2116/analsci.32.477 | IDEaL | 2 | Amide
7179 | 1 | CCCCC(CC)CN(CC(=O)N(CC(CC)CCCC)CC(CC)CCCC)CC(=O)N(CC(CC)CCCC)CC(CC)CCCC | 0.6 | n-dodecane |  | 1 | 0 | Am(III) | 0 | HNO3 | 1.5 | 298.15 | 7.12 | 0.85248 | https://doi.org/10.2116/analsci.32.477 | IDEaL | 2 | Amide
7180 | 1 | CCCCC(CC)CN(CC(=O)N(CC(CC)CCCC)CC(CC)CCCC)CC(=O)N(CC(CC)CCCC)CC(CC)CCCC | 0.5 | n-dodecane |  | 1 | 0 | Am(III) | 0 | HNO3 | 0.1 | 298.15 | 0.21 | -0.6777807 | https://doi.org/10.2116/analsci.32.477 | IDEaL | 1 | Amide
7181 | 1 | CCCCC(CC)CN(CC(=O)N(CC(CC)CCCC)CC(CC)CCCC)CC(=O)N(CC(CC)CCCC)CC(CC)CCCC | 0.5 | n-dodecane |  | 1 | 0 | Am(III) | 0 | HNO3 | 0.2 | 298.15 | 0.768 | -0.1146388 | https://doi.org/10.2116/analsci.32.477 | IDEaL | 1 | Amide
7182 | 1 | CCCCC(CC)CN(CC(=O)N(CC(CC)CCCC)CC(CC)CCCC)CC(=O)N(CC(CC)CCCC)CC(CC)CCCC | 0.5 | n-dodecane |  | 1 | 0 | Am(III) | 0 | HNO3 | 0.4 | 298.15 | 2.32 | 0.365488 | https://doi.org/10.2116/analsci.32.477 | IDEaL | 2 | Amide
7183 | 1 | CCCCC(CC)CN(CC(=O)N(CC(CC)CCCC)CC(CC)CCCC)CC(=O)N(CC(CC)CCCC)CC(CC)CCCC | 0.5 | n-dodecane |  | 1 | 0 | Am(III) | 0 | HNO3 | 0.6 | 298.15 | 4.32 | 0.6354837 | https://doi.org/10.2116/analsci.32.477 | IDEaL | 2 | Amide
7184 | 1 | CCCCC(CC)CN(CC(=O)N(CC(CC)CCCC)CC(CC)CCCC)CC(=O)N(CC(CC)CCCC)CC(CC)CCCC | 0.5 | n-dodecane |  | 1 | 0 | Am(III) | 0 | HNO3 | 1 | 298.15 | 6.49 | 0.8122447 | https://doi.org/10.2116/analsci.32.477 | IDEaL | 2 | Amide
7185 | 1 | CCCCC(CC)CN(CC(=O)N(CC(CC)CCCC)CC(CC)CCCC)CC(=O)N(CC(CC)CCCC)CC(CC)CCCC | 0.5 | n-dodecane |  | 1 | 0 | Am(III) | 0 | HNO3 | 1.5 | 298.15 | 6.81 | 0.8331471 | https://doi.org/10.2116/analsci.32.477 | IDEaL | 2 | Amide
7186 | 1 | CCCCC(CC)CN(CC(=O)N(CC(CC)CCCC)CC(CC)CCCC)CC(=O)N(CC(CC)CCCC)CC(CC)CCCC | 0.5 | n-dodecane |  | 1 | 0 | Am(III) | 0 | HNO3 | 2 | 298.15 | 5.23 | 0.7185017 | https://doi.org/10.2116/analsci.32.477 | IDEaL | 2 | Amide
7187 | 1 | CCCCC(CC)CN(CC(=O)N(CC(CC)CCCC)CC(CC)CCCC)CC(=O)N(CC(CC)CCCC)CC(CC)CCCC | 0.5 | n-dodecane |  | 1 | 0 | Am(III) | 0 | HNO3 | 3 | 298.15 | 2.49 | 0.3961993 | https://doi.org/10.2116/analsci.32.477 | IDEaL | 2 | Amide
7188 | 1 | CCCCC(CC)CN(CC(=O)N(CC(CC)CCCC)CC(CC)CCCC)CC(=O)N(CC(CC)CCCC)CC(CC)CCCC | 0.5 | n-dodecane |  | 1 | 0 | Am(III) | 0 | HNO3 | 4 | 298.15 | 0.845 | -0.07314329 | https://doi.org/10.2116/analsci.32.477 | IDEaL | 1 | Amide
7189 | 1 | CCN(CC)C(=O)c1ccc2ccc3cccnc3c2n1 | 0.2 | chloroform |  | 1 | 0 | Am(III) | 0 | HNO3 | 0.0001 | 293.15 | 25.1 | 1.399674 | https://doi.org/10.1039/C6NJ02696F | IDEaL | 3 | Amide, Pyridine
7190 | 1 | CCN(CC)C(=O)c1ccc2ccc3cccnc3c2n1 | 0.2 | chloroform |  | 1 | 0 | Am(III) | 0 | HNO3 | 0.00025 | 293.15 | 22.5 | 1.352183 | https://doi.org/10.1039/C6NJ02696F | IDEaL | 3 | Amide, Pyridine
7191 | 1 | CCN(CC)C(=O)c1ccc2ccc3cccnc3c2n1 | 0.2 | chloroform |  | 1 | 0 | Am(III) | 0 | HNO3 | 0.001 | 293.15 | 14 | 1.146128 | https://doi.org/10.1039/C6NJ02696F | IDEaL | 2 | Amide, Pyridine
7192 | 1 | CCN(CC)C(=O)c1ccc2ccc3cccnc3c2n1 | 0.2 | chloroform |  | 1 | 0 | Am(III) | 0 | HNO3 | 0.01 | 293.15 | 8.2 | 0.9138139 | https://doi.org/10.1039/C6NJ02696F | IDEaL | 2 | Amide, Pyridine
7193 | 1 | CCN(CC)C(=O)c1ccc2ccc3cccnc3c2n1 | 0.2 | chloroform |  | 1 | 0 | Am(III) | 0 | HNO3 | 0.1 | 293.15 | 0.1 | -1 | https://doi.org/10.1039/C6NJ02696F | IDEaL | 1 | Amide, Pyridine
7194 | 1 | CCN(CC)C(=O)c1ccc2ccc3cccnc3c2n1 | 0.2 | chloroform |  | 1 | 0 | Am(III) | 0 | HNO3 | 1 | 293.15 | 0.2 | -0.69897 | https://doi.org/10.1039/C6NJ02696F | IDEaL | 1 | Amide, Pyridine
7195 | 1 | CCN(CC)C(=O)c1ccc2ccc3cccnc3c2n1 | 0.2 | chloroform |  | 1 | 0 | Am(III) | 0 | HNO3 | 0.00023 | 293.15 | 22.5 | 1.352183 | https://doi.org/10.1039/C6NJ02696F | IDEaL | 3 | Amide, Pyridine
7196 | 1 | CCN(CC)C(=O)c1ccc2ccc3cccnc3c2n1 | 0.2 | chloroform |  | 1 | 0 | Am(III) | 0 | HNO3 | 0.00023 | 293.15 | 22.6 | 1.354108 | https://doi.org/10.1039/C6NJ02696F | IDEaL | 3 | Amide, Pyridine
7197 | 1 | CCN(CC)C(=O)c1ccc2ccc3cccnc3c2n1 | 0.2 | chloroform |  | 1 | 0 | Am(III) | 0 | HNO3 | 0.00023 | 293.15 | 24 | 1.380211 | https://doi.org/10.1039/C6NJ02696F | IDEaL | 3 | Amide, Pyridine
7198 | 1 | CCN(CC)C(=O)c1ccc2ccc3cccnc3c2n1 | 0.2 | chloroform |  | 1 | 0 | Am(III) | 0 | HNO3 | 0.00023 | 293.15 | 23.5 | 1.371068 | https://doi.org/10.1039/C6NJ02696F | IDEaL | 3 | Amide, Pyridine
7199 | 1 | CCN(CC)C(=O)c1ccc2ccc3cccnc3c2n1 | 0.2 | chloroform |  | 1 | 0 | Am(III) | 0 | HNO3 | 0.00023 | 293.15 | 31.5 | 1.498311 | https://doi.org/10.1039/C6NJ02696F | IDEaL | 3 | Amide, Pyridine
7200 | 1 | CCN(CC)C(=O)c1ccc2ccc3cccnc3c2n1 | 0.2 | chloroform |  | 1 | 0 | Am(III) | 0 | HNO3 | 0.00023 | 293.15 | 45 | 1.653213 | https://doi.org/10.1039/C6NJ02696F | IDEaL | 3 | Amide, Pyridine
7201 | 1 | CCN(CC)C(=O)c1ccc2ccc3cccnc3c2n1 | 0.2 | chloroform |  | 1 | 0 | Am(III) | 0 | HNO3 | 0.00023 | 293.15 | 6.5 | 0.8129134 | https://doi.org/10.1039/C6NJ02696F | IDEaL | 2 | Amide, Pyridine
7202 | 1 | CCN(CC)C(=O)c1ccc2ccc3cccnc3c2n1 | 0.2 | chloroform |  | 1 | 0 | Am(III) | 0 | HNO3 | 0.00023 | 293.15 | 14 | 1.146128 | https://doi.org/10.1039/C6NJ02696F | IDEaL | 2 | Amide, Pyridine
7203 | 1 | CCN(CC)C(=O)c1ccc2ccc3cccnc3c2n1 | 0.2 | chloroform |  | 1 | 0 | Am(III) | 0 | HNO3 | 0.00023 | 293.15 | 19 | 1.278754 | https://doi.org/10.1039/C6NJ02696F | IDEaL | 3 | Amide, Pyridine
7204 | 1 | CCN(CC)C(=O)c1ccc2ccc3cccnc3c2n1 | 0.2 | chloroform |  | 1 | 0 | Am(III) | 0 | HNO3 | 0.00023 | 293.15 | 22 | 1.342423 | https://doi.org/10.1039/C6NJ02696F | IDEaL | 3 | Amide, Pyridine
7205 | 1 | CCN(CC)C(=O)c1ccc2ccc3cccnc3c2n1 | 0.2 | chloroform |  | 1 | 0 | Am(III) | 0 | HNO3 | 0.00023 | 293.15 | 22.5 | 1.352183 | https://doi.org/10.1039/C6NJ02696F | IDEaL | 3 | Amide, Pyridine
7206 | 1 | CCN(CC)C(=O)c1ccc2ccc3cccnc3c2n1 | 0.2 | chloroform |  | 1 | 0 | Am(III) | 0 | HNO3 | 0.00023 | 293.15 | 22.4 | 1.350248 | https://doi.org/10.1039/C6NJ02696F | IDEaL | 3 | Amide, Pyridine
7207 | 1 | CCCCN(CCCC)C(=O)c1ccc2ccc3cccnc3c2n1 | 0.2 | chloroform |  | 1 | 0 | Am(III) | 0 | HNO3 | 0.0001 | 293.15 | 2.5 | 0.39794 | https://doi.org/10.1039/C6NJ02696F | IDEaL | 2 | Amide, Pyridine
7208 | 1 | CCCCN(CCCC)C(=O)c1ccc2ccc3cccnc3c2n1 | 0.2 | chloroform |  | 1 | 0 | Am(III) | 0 | HNO3 | 0.00025 | 293.15 | 2.5 | 0.39794 | https://doi.org/10.1039/C6NJ02696F | IDEaL | 2 | Amide, Pyridine
7209 | 1 | CCCCN(CCCC)C(=O)c1ccc2ccc3cccnc3c2n1 | 0.2 | chloroform |  | 1 | 0 | Am(III) | 0 | HNO3 | 0.001 | 293.15 | 2.6 | 0.4149733 | https://doi.org/10.1039/C6NJ02696F | IDEaL | 2 | Amide, Pyridine
7210 | 1 | CCCCN(CCCC)C(=O)c1ccc2ccc3cccnc3c2n1 | 0.2 | chloroform |  | 1 | 0 | Am(III) | 0 | HNO3 | 0.01 | 293.15 | 2.1 | 0.3222193 | https://doi.org/10.1039/C6NJ02696F | IDEaL | 2 | Amide, Pyridine
7211 | 1 | CCCCN(CCCC)C(=O)c1ccc2ccc3cccnc3c2n1 | 0.2 | chloroform |  | 1 | 0 | Am(III) | 0 | HNO3 | 0.1 | 293.15 | 1 | 0 | https://doi.org/10.1039/C6NJ02696F | IDEaL | 2 | Amide, Pyridine
7212 | 1 | CCCCN(CCCC)C(=O)c1ccc2ccc3cccnc3c2n1 | 0.2 | chloroform |  | 1 | 0 | Am(III) | 0 | HNO3 | 1 | 293.15 | 0.2 | -0.69897 | https://doi.org/10.1039/C6NJ02696F | IDEaL | 1 | Amide, Pyridine
7213 | 1 | CC(C)(C)Cc1cc(-c2cccc(-c3cc(CC(C)(C)C)[nH]n3)n2)n[nH]1 | 0.01 | kerosene |  | 1 | 0 | Am(III) | 0 | HNO3 | 0.2 | 293.15 | 262 | 2.418301 | https://doi.org/10.1021/ic3000526 | IDEaL | 3 | Pyridine
7214 | 1 | CC(C)(C)Cc1cc(-c2cccc(-c3cc(CC(C)(C)C)[nH]n3)n2)n[nH]1 | 0.01 | kerosene |  | 1 | 0 | Am(III) | 0 | HNO3 | 0.3 | 293.15 | 71.5 | 1.854306 | https://doi.org/10.1021/ic3000526 | IDEaL | 3 | Pyridine
7215 | 1 | CC(C)(C)Cc1cc(-c2cccc(-c3cc(CC(C)(C)C)[nH]n3)n2)n[nH]1 | 0.01 | kerosene |  | 1 | 0 | Am(III) | 0 | HNO3 | 0.5 | 293.15 | 12.5 | 1.09691 | https://doi.org/10.1021/ic3000526 | IDEaL | 2 | Pyridine
7216 | 1 | CC(C)(C)Cc1cc(-c2cccc(-c3cc(CC(C)(C)C)[nH]n3)n2)n[nH]1 | 0.01 | kerosene |  | 1 | 0 | Am(III) | 0 | HNO3 | 0.7 | 293.15 | 3.58 | 0.553883 | https://doi.org/10.1021/ic3000526 | IDEaL | 2 | Pyridine
7217 | 1 | CC(C)(C)Cc1cc(-c2cccc(-c3cc(CC(C)(C)C)[nH]n3)n2)n[nH]1 | 0.01 | kerosene |  | 1 | 0 | Am(III) | 0 | HNO3 | 1 | 293.15 | 1.22 | 0.08635983 | https://doi.org/10.1021/ic3000526 | IDEaL | 2 | Pyridine
7218 | 1 | CC(C)(C)Cc1cc(-c2cccc(-c3cc(CC(C)(C)C)[nH]n3)n2)n[nH]1 | 0.01 | kerosene |  | 1 | 0 | Am(III) | 0 | HNO3 | 1.1 | 293.15 | 0.894 | -0.04866248 | https://doi.org/10.1021/ic3000526 | IDEaL | 1 | Pyridine
7219 | 1 | CC(C)(C)Cc1cc(-c2cccc(-c3cc(CC(C)(C)C)[nH]n3)n2)n[nH]1 | 0.01 | kerosene |  | 1 | 0 | Am(III) | 0 | HNO3 | 1.2 | 293.15 | 0.625 | -0.20412 | https://doi.org/10.1021/ic3000526 | IDEaL | 1 | Pyridine
7220 | 1 | CCCCCc1nnc(-c2cccc(-c3cccc(-c4nnc(CCCCC)c(CCCCC)n4)n3)n2)nc1CCCCC | 0.005 | kerosene | 1-octanol | 0.7 | 0.3 | Am(III) | 0 | HNO3 | 0.1 | 293.15 | 0.00505 | -2.296709 | https://doi.org/10.1080/07366290600646947 | IDEaL | 0 | Pyridine
7221 | 1 | CCCCCc1nnc(-c2cccc(-c3cccc(-c4nnc(CCCCC)c(CCCCC)n4)n3)n2)nc1CCCCC | 0.005 | kerosene | 1-octanol | 0.7 | 0.3 | Am(III) | 0 | HNO3 | 0.2 | 293.15 | 0.0141 | -1.850781 | https://doi.org/10.1080/07366290600646947 | IDEaL | 0 | Pyridine
7222 | 1 | CCCCCc1nnc(-c2cccc(-c3cccc(-c4nnc(CCCCC)c(CCCCC)n4)n3)n2)nc1CCCCC | 0.005 | kerosene | 1-octanol | 0.7 | 0.3 | Am(III) | 0 | HNO3 | 0.3 | 293.15 | 0.0383 | -1.416801 | https://doi.org/10.1080/07366290600646947 | IDEaL | 0 | Pyridine
7223 | 1 | CCCCCc1nnc(-c2cccc(-c3cccc(-c4nnc(CCCCC)c(CCCCC)n4)n3)n2)nc1CCCCC | 0.005 | kerosene | 1-octanol | 0.7 | 0.3 | Am(III) | 0 | HNO3 | 0.5 | 293.15 | 0.0942 | -1.025949 | https://doi.org/10.1080/07366290600646947 | IDEaL | 0 | Pyridine
7224 | 1 | CCCCCc1nnc(-c2cccc(-c3cccc(-c4nnc(CCCCC)c(CCCCC)n4)n3)n2)nc1CCCCC | 0.005 | kerosene | 1-octanol | 0.7 | 0.3 | Am(III) | 0 | HNO3 | 1 | 293.15 | 0.342 | -0.4659739 | https://doi.org/10.1080/07366290600646947 | IDEaL | 1 | Pyridine
7225 | 1 | CCCCCc1nnc(-c2cccc(-c3cccc(-c4nnc(CCCCC)c(CCCCC)n4)n3)n2)nc1CCCCC | 0.01 | kerosene | 1-octanol | 0.7 | 0.3 | Am(III) | 0 | HNO3 | 0.1 | 293.15 | 0.0231 | -1.636388 | https://doi.org/10.1080/07366290600646947 | IDEaL | 0 | Pyridine
7226 | 1 | CCCCCc1nnc(-c2cccc(-c3cccc(-c4nnc(CCCCC)c(CCCCC)n4)n3)n2)nc1CCCCC | 0.01 | kerosene | 1-octanol | 0.7 | 0.3 | Am(III) | 0 | HNO3 | 0.2 | 293.15 | 0.0784 | -1.105684 | https://doi.org/10.1080/07366290600646947 | IDEaL | 0 | Pyridine
7227 | 1 | CCCCCc1nnc(-c2cccc(-c3cccc(-c4nnc(CCCCC)c(CCCCC)n4)n3)n2)nc1CCCCC | 0.01 | kerosene | 1-octanol | 0.7 | 0.3 | Am(III) | 0 | HNO3 | 0.3 | 293.15 | 0.173 | -0.7619539 | https://doi.org/10.1080/07366290600646947 | IDEaL | 1 | Pyridine
7228 | 1 | CCCCCc1nnc(-c2cccc(-c3cccc(-c4nnc(CCCCC)c(CCCCC)n4)n3)n2)nc1CCCCC | 0.01 | kerosene | 1-octanol | 0.7 | 0.3 | Am(III) | 0 | HNO3 | 0.5 | 293.15 | 0.429 | -0.3675427 | https://doi.org/10.1080/07366290600646947 | IDEaL | 1 | Pyridine
7229 | 1 | CCCCCc1nnc(-c2cccc(-c3cccc(-c4nnc(CCCCC)c(CCCCC)n4)n3)n2)nc1CCCCC | 0.01 | kerosene | 1-octanol | 0.7 | 0.3 | Am(III) | 0 | HNO3 | 1 | 293.15 | 1.84 | 0.2648178 | https://doi.org/10.1080/07366290600646947 | IDEaL | 2 | Pyridine
7230 | 1 | CCCCCc1nnc(-c2cccc(-c3cccc(-c4nnc(CCCCC)c(CCCCC)n4)n3)n2)nc1CCCCC | 0.015 | kerosene | 1-octanol | 0.7 | 0.3 | Am(III) | 0 | HNO3 | 0.1 | 293.15 | 0.0505 | -1.296709 | https://doi.org/10.1080/07366290600646947 | IDEaL | 0 | Pyridine
7231 | 1 | CCCCCc1nnc(-c2cccc(-c3cccc(-c4nnc(CCCCC)c(CCCCC)n4)n3)n2)nc1CCCCC | 0.015 | kerosene | 1-octanol | 0.7 | 0.3 | Am(III) | 0 | HNO3 | 0.2 | 293.15 | 0.177 | -0.7520267 | https://doi.org/10.1080/07366290600646947 | IDEaL | 1 | Pyridine
7232 | 1 | CCCCCc1nnc(-c2cccc(-c3cccc(-c4nnc(CCCCC)c(CCCCC)n4)n3)n2)nc1CCCCC | 0.015 | kerosene | 1-octanol | 0.7 | 0.3 | Am(III) | 0 | HNO3 | 0.3 | 293.15 | 0.383 | -0.4168012 | https://doi.org/10.1080/07366290600646947 | IDEaL | 1 | Pyridine
7233 | 1 | CCCCCc1nnc(-c2cccc(-c3cccc(-c4nnc(CCCCC)c(CCCCC)n4)n3)n2)nc1CCCCC | 0.015 | kerosene | 1-octanol | 0.7 | 0.3 | Am(III) | 0 | HNO3 | 0.5 | 293.15 | 1.02 | 0.008600172 | https://doi.org/10.1080/07366290600646947 | IDEaL | 2 | Pyridine
7234 | 1 | CCCCCc1nnc(-c2cccc(-c3cccc(-c4nnc(CCCCC)c(CCCCC)n4)n3)n2)nc1CCCCC | 0.015 | kerosene | 1-octanol | 0.7 | 0.3 | Am(III) | 0 | HNO3 | 1 | 293.15 | 3.86 | 0.5865873 | https://doi.org/10.1080/07366290600646947 | IDEaL | 2 | Pyridine
7235 | 1 | CCCCCc1nnc(-c2cccc(-c3cccc(-c4nnc(CCCCC)c(CCCCC)n4)n3)n2)nc1CCCCC | 0.005 | tert-butylbenzene |  | 1 | 0 | Am(III) | 0 | HNO3 | 0.01 | 293.15 | 0.000139 | -3.856985 | https://doi.org/10.1080/07366290701416000 | IDEaL | 0 | Pyridine
7236 | 1 | CCCCCc1nnc(-c2cccc(-c3cccc(-c4nnc(CCCCC)c(CCCCC)n4)n3)n2)nc1CCCCC | 0.005 | tert-butylbenzene |  | 1 | 0 | Am(III) | 0 | HClO4 | 0.01 | 293.15 | 57.8 | 1.761928 | https://doi.org/10.1080/07366290701416000 | IDEaL | 3 | Pyridine
7237 | 1 | CCCCCc1nnc(-c2cccc(-c3cccc(-c4nnc(CCCCC)c(CCCCC)n4)n3)n2)nc1CCCCC | 0.004 | tert-butylbenzene |  | 1 | 0 | Am(III) | 0 | HNO3 | 0.01 | 293.15 | 0.0184 | -1.735182 | https://doi.org/10.1080/07366290701416000 | IDEaL | 0 | Pyridine
7238 | 1 | CCCCCc1nnc(-c2cccc(-c3cccc(-c4nnc(CCCCC)c(CCCCC)n4)n3)n2)nc1CCCCC | 0.01 | tert-butylbenzene |  | 1 | 0 | Am(III) | 0 | HNO3 | 0.01 | 293.15 | 0.0935 | -1.029188 | https://doi.org/10.1080/07366290701416000 | IDEaL | 0 | Pyridine
7239 | 1 | CCCCCc1nnc(-c2cccc(-c3cccc(-c4nnc(CCCCC)c(CCCCC)n4)n3)n2)nc1CCCCC | 0.02 | tert-butylbenzene |  | 1 | 0 | Am(III) | 0 | HNO3 | 0.01 | 293.15 | 0.338 | -0.4710833 | https://doi.org/10.1080/07366290701416000 | IDEaL | 1 | Pyridine
7240 | 1 | CCCCCc1nnc(-c2cccc(-c3cccc(-c4nnc(CCCCC)c(CCCCC)n4)n3)n2)nc1CCCCC | 0.04 | tert-butylbenzene |  | 1 | 0 | Am(III) | 0 | HNO3 | 0.01 | 293.15 | 1.15 | 0.06069784 | https://doi.org/10.1080/07366290701416000 | IDEaL | 2 | Pyridine
7241 | 1 | CCCCCc1nnc(-c2cccc(-c3cccc(-c4nnc(CCCCC)c(CCCCC)n4)n3)n2)nc1CCCCC | 0.005 | nitrobenzene |  | 1 | 0 | Am(III) | 0 | HNO3 | 0.01 | 293.15 | 1.73 | 0.2380461 | https://doi.org/10.1080/07366290701416000 | IDEaL | 2 | Pyridine
7242 | 1 | CCCCCc1nnc(-c2cccc(-c3cccc(-c4nnc(CCCCC)c(CCCCC)n4)n3)n2)nc1CCCCC | 0.005 | cyclohexanone |  | 1 | 0 | Am(III) | 0 | HNO3 | 0.01 | 293.15 | 64.5 | 1.80956 | https://doi.org/10.1080/07366290701416000 | IDEaL | 3 | Pyridine
7243 | 1 | CCCCCc1nnc(-c2cccc(-c3cccc(-c4nnc(CCCCC)c(CCCCC)n4)n3)n2)nc1CCCCC | 0.005 | tetrachloroethane |  | 1 | 0 | Am(III) | 0 | HNO3 | 0.01 | 293.15 | 2.68 | 0.4281348 | https://doi.org/10.1080/07366290701416000 | IDEaL | 2 | Pyridine
7244 | 1 | CCCCCc1nnc(-c2cccc(-c3cccc(-c4nnc(CCCCC)c(CCCCC)n4)n3)n2)nc1CCCCC | 0.005 | benzaldehyde |  | 1 | 0 | Am(III) | 0 | HNO3 | 0.01 | 293.15 | 1.12 | 0.04921802 | https://doi.org/10.1080/07366290701416000 | IDEaL | 2 | Pyridine
7245 | 1 | CCCCCc1nnc(-c2cccc(-c3cccc(-c4nnc(CCCCC)c(CCCCC)n4)n3)n2)nc1CCCCC | 0.005 | 1-decanol |  | 1 | 0 | Am(III) | 0 | HNO3 | 0.01 | 293.15 | 0.0645 | -1.19044 | https://doi.org/10.1080/07366290701416000 | IDEaL | 0 | Pyridine
7246 | 1 | CCCCCc1nnc(-c2cccc(-c3cccc(-c4nnc(CCCCC)c(CCCCC)n4)n3)n2)nc1CCCCC | 0.005 | anisole |  | 1 | 0 | Am(III) | 0 | HNO3 | 0.01 | 293.15 | 0.0578 | -1.238072 | https://doi.org/10.1080/07366290701416000 | IDEaL | 0 | Pyridine
7247 | 1 | CCCCCc1nnc(-c2cccc(-c3cccc(-c4nnc(CCCCC)c(CCCCC)n4)n3)n2)nc1CCCCC | 0.005 | trichloroethylene |  | 1 | 0 | Am(III) | 0 | HNO3 | 0.01 | 293.15 | 0.001 | -3 | https://doi.org/10.1080/07366290701416000 | IDEaL | 0 | Pyridine
7248 | 1 | CCCCCc1nnc(-c2cccc(-c3cccc(-c4nnc(CCCCC)c(CCCCC)n4)n3)n2)nc1CCCCC | 0.005 | tert-butylbenzene |  | 1 | 0 | Am(III) | 0 | HNO3 | 0.01 | 293.15 | 0.000173 | -3.761954 | https://doi.org/10.1080/07366290701416000 | IDEaL | 0 | Pyridine
7249 | 1 | CCCCCc1nnc(-c2cccc(-c3cccc(-c4nnc(CCCCC)c(CCCCC)n4)n3)n2)nc1CCCCC | 0.005 | 1-hexanol |  | 1 | 0 | Am(III) | 0 | HNO3 | 0.01 | 293.15 | 1.39 | 0.1430148 | https://doi.org/10.1080/07366290701416000 | IDEaL | 2 | Pyridine
7250 | 1 | CCCCCc1nnc(-c2cccc(-c3cccc(-c4nnc(CCCCC)c(CCCCC)n4)n3)n2)nc1CCCCC | 0.005 | 1-heptanol |  | 1 | 0 | Am(III) | 0 | HNO3 | 0.01 | 293.15 | 0.481 | -0.3178549 | https://doi.org/10.1080/07366290701416000 | IDEaL | 1 | Pyridine
7251 | 1 | CCCCCc1nnc(-c2cccc(-c3cccc(-c4nnc(CCCCC)c(CCCCC)n4)n3)n2)nc1CCCCC | 0.005 | 1-octanol |  | 1 | 0 | Am(III) | 0 | HNO3 | 0.01 | 293.15 | 0.173 | -0.7619539 | https://doi.org/10.1080/07366290701416000 | IDEaL | 1 | Pyridine
7252 | 1 | CCCCCc1nnc(-c2cccc(-c3cccc(-c4nnc(CCCCC)c(CCCCC)n4)n3)n2)nc1CCCCC | 0.005 | 1-nonanol |  | 1 | 0 | Am(III) | 0 | HNO3 | 0.01 | 293.15 | 0.093 | -1.031517 | https://doi.org/10.1080/07366290701416000 | IDEaL | 0 | Pyridine
7253 | 1 | CCCCCc1nnc(-c2cccc(-c3cccc(-c4nnc(CCCCC)c(CCCCC)n4)n3)n2)nc1CCCCC | 0.005 | 1-decanol |  | 1 | 0 | Am(III) | 0 | HNO3 | 0.01 | 293.15 | 0.0481 | -1.317855 | https://doi.org/10.1080/07366290701416000 | IDEaL | 0 | Pyridine
7254 | 1 | CCCCCc1nnc(-c2cccc(-c3cccc(-c4nnc(CCCCC)c(CCCCC)n4)n3)n2)nc1CCCCC | 0.005 | tetrachloroethane |  | 1 | 0 | Am(III) | 0 | HNO3 | 0.01 | 303.15 | 0.403 | -0.394695 | https://doi.org/10.1080/07366290701416000 | IDEaL | 1 | Pyridine
7255 | 1 | CCCCCc1nnc(-c2cccc(-c3cccc(-c4nnc(CCCCC)c(CCCCC)n4)n3)n2)nc1CCCCC | 0.005 | tetrachloroethane |  | 1 | 0 | Am(III) | 0 | HNO3 | 0.01 | 303.15 | 0.723 | -0.1408617 | https://doi.org/10.1080/07366290701416000 | IDEaL | 1 | Pyridine
7256 | 1 | CCCCCc1nnc(-c2cccc(-c3cccc(-c4nnc(CCCCC)c(CCCCC)n4)n3)n2)nc1CCCCC | 0.005 | tetrachloroethane |  | 1 | 0 | Am(III) | 0 | HNO3 | 0.01 | 303.15 | 0.937 | -0.02826041 | https://doi.org/10.1080/07366290701416000 | IDEaL | 1 | Pyridine
7257 | 1 | CCCCCc1nnc(-c2cccc(-c3cccc(-c4nnc(CCCCC)c(CCCCC)n4)n3)n2)nc1CCCCC | 0.005 | tetrachloroethane |  | 1 | 0 | Am(III) | 0 | HNO3 | 0.01 | 303.15 | 1 | 0 | https://doi.org/10.1080/07366290701416000 | IDEaL | 2 | Pyridine
7258 | 1 | CCCCCc1nnc(-c2cccc(-c3cccc(-c4nnc(CCCCC)c(CCCCC)n4)n3)n2)nc1CCCCC | 0.005 | tetrachloroethane |  | 1 | 0 | Am(III) | 0 | HNO3 | 0.01 | 303.15 | 1.14 | 0.05690485 | https://doi.org/10.1080/07366290701416000 | IDEaL | 2 | Pyridine
7259 | 1 | CCCCCc1nnc(-c2cccc(-c3cccc(-c4nnc(CCCCC)c(CCCCC)n4)n3)n2)nc1CCCCC | 0.005 | tetrachloroethane |  | 1 | 0 | Am(III) | 0 | HNO3 | 0.01 | 303.15 | 1.25 | 0.09691001 | https://doi.org/10.1080/07366290701416000 | IDEaL | 2 | Pyridine
7260 | 1 | CCCCCc1nnc(-c2cccc(-c3cccc(-c4nnc(CCCCC)c(CCCCC)n4)n3)n2)nc1CCCCC | 0.005 | tetrachloroethane |  | 1 | 0 | Am(III) | 0 | HNO3 | 0.01 | 303.15 | 0.968 | -0.01412464 | https://doi.org/10.1080/07366290701416000 | IDEaL | 1 | Pyridine
7261 | 1 | CCCCCc1nnc(-c2cccc(-c3cccc(-c4nnc(CCCCC)c(CCCCC)n4)n3)n2)nc1CCCCC | 0.005 | tetrachloroethane |  | 1 | 0 | Am(III) | 0 | HNO3 | 0.01 | 303.15 | 1 | 0 | https://doi.org/10.1080/07366290701416000 | IDEaL | 2 | Pyridine
7262 | 1 | CCCCCc1nnc(-c2cccc(-c3cccc(-c4nnc(CCCCC)c(CCCCC)n4)n3)n2)nc1CCCCC | 0.005 | tetrachloroethane |  | 1 | 0 | Am(III) | 0 | HNO3 | 0.01 | 303.15 | 2.4 | 0.3802112 | https://doi.org/10.1080/07366290701416000 | IDEaL | 2 | Pyridine
7263 | 1 | CCCCCc1nnc(-c2cccc(-c3cccc(-c4nnc(CCCCC)c(CCCCC)n4)n3)n2)nc1CCCCC | 0.005 | tetrachloroethane |  | 1 | 0 | Am(III) | 0 | HNO3 | 0.01 | 283.15 | 6.56 | 0.8169038 | https://doi.org/10.1080/07366290701416000 | IDEaL | 2 | Pyridine
7264 | 1 | CCCCCc1nnc(-c2cccc(-c3cccc(-c4nnc(CCCCC)c(CCCCC)n4)n3)n2)nc1CCCCC | 0.005 | tetrachloroethane |  | 1 | 0 | Am(III) | 0 | HNO3 | 0.01 | 293.15 | 2.51 | 0.3996737 | https://doi.org/10.1080/07366290701416000 | IDEaL | 2 | Pyridine
7265 | 1 | CCCCCc1nnc(-c2cccc(-c3cccc(-c4nnc(CCCCC)c(CCCCC)n4)n3)n2)nc1CCCCC | 0.005 | tetrachloroethane |  | 1 | 0 | Am(III) | 0 | HNO3 | 0.01 | 303.15 | 1 | 0 | https://doi.org/10.1080/07366290701416000 | IDEaL | 2 | Pyridine
7266 | 1 | CCCCCc1nnc(-c2cccc(-c3cccc(-c4nnc(CCCCC)c(CCCCC)n4)n3)n2)nc1CCCCC | 0.0009 | anisole |  | 1 | 0 | Am(III) | 0 | HNO3 | 0.01 | 293.15 | 0.00943 | -2.025488 | https://doi.org/10.1080/07366290701416000 | IDEaL | 0 | Pyridine
7267 | 1 | CCCCCc1nnc(-c2cccc(-c3cccc(-c4nnc(CCCCC)c(CCCCC)n4)n3)n2)nc1CCCCC | 0.0027 | anisole |  | 1 | 0 | Am(III) | 0 | HNO3 | 0.01 | 293.15 | 0.0235 | -1.628932 | https://doi.org/10.1080/07366290701416000 | IDEaL | 0 | Pyridine
7268 | 1 | CCCCCc1nnc(-c2cccc(-c3cccc(-c4nnc(CCCCC)c(CCCCC)n4)n3)n2)nc1CCCCC | 0.005 | anisole |  | 1 | 0 | Am(III) | 0 | HNO3 | 0.01 | 293.15 | 0.04 | -1.39794 | https://doi.org/10.1080/07366290701416000 | IDEaL | 0 | Pyridine
7269 | 1 | CCCCCc1nnc(-c2cccc(-c3cccc(-c4nnc(CCCCC)c(CCCCC)n4)n3)n2)nc1CCCCC | 0.0055 | anisole |  | 1 | 0 | Am(III) | 0 | HNO3 | 0.01 | 293.15 | 0.0356 | -1.44855 | https://doi.org/10.1080/07366290701416000 | IDEaL | 0 | Pyridine
7270 | 1 | CCCCCc1nnc(-c2cccc(-c3cccc(-c4nnc(CCCCC)c(CCCCC)n4)n3)n2)nc1CCCCC | 0.01 | anisole |  | 1 | 0 | Am(III) | 0 | HNO3 | 0.01 | 293.15 | 0.0915 | -1.038579 | https://doi.org/10.1080/07366290701416000 | IDEaL | 0 | Pyridine
7271 | 1 | CCCCCc1nnc(-c2cccc(-c3cccc(-c4nnc(CCCCC)c(CCCCC)n4)n3)n2)nc1CCCCC | 0.015 | anisole |  | 1 | 0 | Am(III) | 0 | HNO3 | 0.01 | 293.15 | 0.17 | -0.7695511 | https://doi.org/10.1080/07366290701416000 | IDEaL | 1 | Pyridine
7272 | 1 | CCCCCc1nnc(-c2cccc(-c3cccc(-c4nnc(CCCCC)c(CCCCC)n4)n3)n2)nc1CCCCC | 0.02 | anisole |  | 1 | 0 | Am(III) | 0 | HNO3 | 0.01 | 293.15 | 0.273 | -0.5638374 | https://doi.org/10.1080/07366290701416000 | IDEaL | 1 | Pyridine
7273 | 1 | CCCCCc1nnc(-c2cccc(-c3cccc(-c4nnc(CCCCC)c(CCCCC)n4)n3)n2)nc1CCCCC | 0.04 | anisole |  | 1 | 0 | Am(III) | 0 | HNO3 | 0.01 | 293.15 | 0.624 | -0.2048154 | https://doi.org/10.1080/07366290701416000 | IDEaL | 1 | Pyridine
7274 | 1 | CCCCCc1nnc(-c2cccc(-c3cccc(-c4nnc(CCCCC)c(CCCCC)n4)n3)n2)nc1CCCCC | 0.001 | tetrachloroethane |  | 1 | 0 | Am(III) | 0 | HNO3 | 0.01 | 293.15 | 0.0957 | -1.019088 | https://doi.org/10.1080/07366290701416000 | IDEaL | 0 | Pyridine
7275 | 1 | CCCCCc1nnc(-c2cccc(-c3cccc(-c4nnc(CCCCC)c(CCCCC)n4)n3)n2)nc1CCCCC | 0.002 | tetrachloroethane |  | 1 | 0 | Am(III) | 0 | HNO3 | 0.01 | 293.15 | 0.538 | -0.2692177 | https://doi.org/10.1080/07366290701416000 | IDEaL | 1 | Pyridine
7276 | 1 | CCCCCc1nnc(-c2cccc(-c3cccc(-c4nnc(CCCCC)c(CCCCC)n4)n3)n2)nc1CCCCC | 0.0028 | tetrachloroethane |  | 1 | 0 | Am(III) | 0 | HNO3 | 0.01 | 293.15 | 0.588 | -0.2306227 | https://doi.org/10.1080/07366290701416000 | IDEaL | 1 | Pyridine
7277 | 1 | CCCCCc1nnc(-c2cccc(-c3cccc(-c4nnc(CCCCC)c(CCCCC)n4)n3)n2)nc1CCCCC | 0.005 | tetrachloroethane |  | 1 | 0 | Am(III) | 0 | HNO3 | 0.01 | 293.15 | 1.56 | 0.1931246 | https://doi.org/10.1080/07366290701416000 | IDEaL | 2 | Pyridine
7278 | 1 | CCCCCc1nnc(-c2cccc(-c3cccc(-c4nnc(CCCCC)c(CCCCC)n4)n3)n2)nc1CCCCC | 0.01 | tetrachloroethane |  | 1 | 0 | Am(III) | 0 | HNO3 | 0.01 | 293.15 | 6.14 | 0.7881684 | https://doi.org/10.1080/07366290701416000 | IDEaL | 2 | Pyridine
7279 | 1 | CCCCCc1nnc(-c2cccc(-c3cccc(-c4nnc(CCCCC)c(CCCCC)n4)n3)n2)nc1CCCCC | 0.016 | tetrachloroethane |  | 1 | 0 | Am(III) | 0 | HNO3 | 0.01 | 293.15 | 7.02 | 0.8463371 | https://doi.org/10.1080/07366290701416000 | IDEaL | 2 | Pyridine
7280 | 1 | CCCCCc1nnc(-c2cccc(-c3cccc(-c4nnc(CCCCC)c(CCCCC)n4)n3)n2)nc1CCCCC | 0.022 | tetrachloroethane |  | 1 | 0 | Am(III) | 0 | HNO3 | 0.01 | 293.15 | 13.6 | 1.133539 | https://doi.org/10.1080/07366290701416000 | IDEaL | 2 | Pyridine
7281 | 1 | CCCCCc1nnc(-c2cccc(-c3cccc(-c4nnc(CCCCC)c(CCCCC)n4)n3)n2)nc1CCCCC | 0.04 | tetrachloroethane |  | 1 | 0 | Am(III) | 0 | HNO3 | 0.01 | 293.15 | 36.1 | 1.557507 | https://doi.org/10.1080/07366290701416000 | IDEaL | 3 | Pyridine
7282 | 1 | CCCCCCN(CCCCCC)C(=O)c1ccc2ccc3cccnc3c2n1 | 0.2 | chloroform |  | 1 | 0 | Am(III) | 0 | HNO3 | 0.0001 | 293.15 | 0.2 | -0.69897 | https://doi.org/10.1039/C6NJ02696F | IDEaL | 1 | Amide, Pyridine
7283 | 1 | CCCCCCN(CCCCCC)C(=O)c1ccc2ccc3cccnc3c2n1 | 0.2 | chloroform |  | 1 | 0 | Am(III) | 0 | HNO3 | 0.00025 | 293.15 | 0.1 | -1 | https://doi.org/10.1039/C6NJ02696F | IDEaL | 1 | Amide, Pyridine
7284 | 1 | CCCCCCN(CCCCCC)C(=O)c1ccc2ccc3cccnc3c2n1 | 0.2 | chloroform |  | 1 | 0 | Am(III) | 0 | HNO3 | 0.001 | 293.15 | 0.1 | -1 | https://doi.org/10.1039/C6NJ02696F | IDEaL | 1 | Amide, Pyridine
7285 | 1 | CCCCCCN(CCCCCC)C(=O)c1ccc2ccc3cccnc3c2n1 | 0.2 | chloroform |  | 1 | 0 | Am(III) | 0 | HNO3 | 0.01 | 293.15 | 0.2 | -0.69897 | https://doi.org/10.1039/C6NJ02696F | IDEaL | 1 | Amide, Pyridine
7286 | 1 | CCCCCCN(CCCCCC)C(=O)c1ccc2ccc3cccnc3c2n1 | 0.2 | chloroform |  | 1 | 0 | Am(III) | 0 | HNO3 | 0.1 | 293.15 | 0.3 | -0.5228787 | https://doi.org/10.1039/C6NJ02696F | IDEaL | 1 | Amide, Pyridine
7287 | 1 | CCCCCCN(CCCCCC)C(=O)c1ccc2ccc3cccnc3c2n1 | 0.2 | chloroform |  | 1 | 0 | Am(III) | 0 | HNO3 | 1 | 293.15 | 0.2 | -0.69897 | https://doi.org/10.1039/C6NJ02696F | IDEaL | 1 | Amide, Pyridine
7288 | 1 | CCCCCCCCP(=O)(CC(=O)N(CC(C)C)CC(C)C)c1ccccc1 | 0.2 | Decalin |  | 1 | 0 | Np(V) | 0 | HNO3 | 2 | 298.15 | 0.3 | -0.5228787 | https://doi.org/10.3327/jnst.29.1100 | IDEaL | 1 | Amide, Phosphine Oxides
7289 | 1 | CCCCCCCCP(=O)(CC(=O)N(CC(C)C)CC(C)C)c1ccccc1 | 0.2 | Decalin |  | 1 | 0 | Np(V) | 0 | HNO3 | 2 | 298.15 | 0.31 | -0.5086383 | https://doi.org/10.3327/jnst.29.1100 | IDEaL | 1 | Amide, Phosphine Oxides
7290 | 1 | CCCCCCCCP(=O)(CC(=O)N(CC(C)C)CC(C)C)c1ccccc1 | 0.2 | Decalin |  | 1 | 0 | Np(V) | 0 | HNO3 | 2 | 298.15 | 0.38 | -0.4202164 | https://doi.org/10.3327/jnst.29.1100 | IDEaL | 1 | Amide, Phosphine Oxides
7291 | 1 | CCCCCCCCP(=O)(CC(=O)N(CC(C)C)CC(C)C)c1ccccc1 | 0.2 | Decalin |  | 1 | 0 | Np(V) | 0 | HNO3 | 2 | 298.15 | 0.38 | -0.4202164 | https://doi.org/10.3327/jnst.29.1100 | IDEaL | 1 | Amide, Phosphine Oxides
7292 | 1 | CCCCCCCCP(=O)(CC(=O)N(CC(C)C)CC(C)C)c1ccccc1 | 0.2 | Decalin |  | 1 | 0 | Np(V) | 0 | HNO3 | 2 | 298.15 | 0.3 | -0.5228787 | https://doi.org/10.3327/jnst.29.1100 | IDEaL | 1 | Amide, Phosphine Oxides
7293 | 1 | CCCCCCCCP(=O)(CC(=O)N(CC(C)C)CC(C)C)c1ccccc1 | 0.2 | Decalin |  | 1 | 0 | Np(V) | 0 | HNO3 | 2 | 298.15 | 0.29 | -0.537602 | https://doi.org/10.3327/jnst.29.1100 | IDEaL | 1 | Amide, Phosphine Oxides
7294 | 1 | CCCCCCCCP(=O)(CC(=O)N(CC(C)C)CC(C)C)c1ccccc1 | 0.2 | Decalin |  | 1 | 0 | Np(V) | 0 | HNO3 | 2 | 298.15 | 0.22 | -0.6575773 | https://doi.org/10.3327/jnst.29.1100 | IDEaL | 1 | Amide, Phosphine Oxides
7295 | 1 | CCCCCCCCP(=O)(CC(=O)N(CC(C)C)CC(C)C)c1ccccc1 | 0.2 | Decalin |  | 1 | 0 | Np(V) | 0 | HNO3 | 2 | 298.15 | 0.16 | -0.79588 | https://doi.org/10.3327/jnst.29.1100 | IDEaL | 1 | Amide, Phosphine Oxides
7296 | 1 | CCCCCCCCP(=O)(CC(=O)N(CC(C)C)CC(C)C)c1ccccc1 | 0.2 | Decalin |  | 1 | 0 | Np(V) | 0 | HNO3 | 2 | 298.15 | 0.1 | -1 | https://doi.org/10.3327/jnst.29.1100 | IDEaL | 1 | Amide, Phosphine Oxides
7297 | 1 | CCCCCCCCP(=O)(CC(=O)N(CC(C)C)CC(C)C)c1ccccc1 | 0.5 | Tetrachloroethylene |  | 1 | 0 | Am(III) | 0 | HCl | 3.15 | 298.15 | 0.09 | -1.045757 | https://doi.org/10.1080/07366298708918575 | IDEaL | 0 | Amide, Phosphine Oxides
7298 | 1 | CCCCCCCCP(=O)(CC(=O)N(CC(C)C)CC(C)C)c1ccccc1 | 0.5 | Tetrachloroethylene |  | 1 | 0 | Am(III) | 0 | HCl | 4.25 | 298.15 | 0.7 | -0.154902 | https://doi.org/10.1080/07366298708918575 | IDEaL | 1 | Amide, Phosphine Oxides
7299 | 1 | CCCCCCCCP(=O)(CC(=O)N(CC(C)C)CC(C)C)c1ccccc1 | 0.5 | Tetrachloroethylene |  | 1 | 0 | U(VI) | 0 | HCl | 0.1 | 298.15 | 10 | 1 | https://doi.org/10.1080/07366299008917986 | IDEaL | 2 | Amide, Phosphine Oxides
7300 | 1 | CCCCCCCCP(=O)(CC(=O)N(CC(C)C)CC(C)C)c1ccccc1 | 0.5 | Tetrachloroethylene |  | 1 | 0 | U(VI) | 0 | HCl | 0.3 | 298.15 | 50 | 1.69897 | https://doi.org/10.1080/07366299008917986 | IDEaL | 3 | Amide, Phosphine Oxides
7301 | 1 | CCCCCCCCP(=O)(CC(=O)N(CC(C)C)CC(C)C)c1ccccc1 | 0.5 | Tetrachloroethylene |  | 1 | 0 | U(VI) | 0 | HCl | 0.5 | 298.15 | 150 | 2.176091 | https://doi.org/10.1080/07366299008917986 | IDEaL | 3 | Amide, Phosphine Oxides
7302 | 1 | CCCCCCCCP(=O)(CC(=O)N(CC(C)C)CC(C)C)c1ccccc1 | 0.5 | Tetrachloroethylene |  | 1 | 0 | U(VI) | 0 | HCl | 1 | 298.15 | 600 | 2.778151 | https://doi.org/10.1080/07366299008917986 | IDEaL | 3 | Amide, Phosphine Oxides
7303 | 1 | CCCCCCCCP(=O)(CC(=O)N(CC(C)C)CC(C)C)c1ccccc1 | 0.5 | Tetrachloroethylene |  | 1 | 0 | U(VI) | 0 | HCl | 2 | 298.15 | 5000 | 3.69897 | https://doi.org/10.1080/07366299008917986 | IDEaL | 3 | Amide, Phosphine Oxides
7304 | 1 | CCCCCCCCP(=O)(CC(=O)N(CC(C)C)CC(C)C)c1ccccc1 | 0.5 | Tetrachloroethylene |  | 1 | 0 | U(VI) | 0 | HCl | 6 | 298.15 | 60000 | 4.778151 | https://doi.org/10.1080/07366299008917986 | IDEaL | 3 | Amide, Phosphine Oxides
7305 | 1 | CCCCCCCCP(=O)(CC(=O)N(CC(C)C)CC(C)C)c1ccccc1 | 0.5 | Tetrachloroethylene |  | 1 | 0 | U(VI) | 0 | HCl | 8 | 298.15 | 100000 | 5 | https://doi.org/10.1080/07366299008917986 | IDEaL | 3 | Amide, Phosphine Oxides
7306 | 1 | CCCCCCCCP(=O)(CC(=O)N(CC(C)C)CC(C)C)c1ccccc1 | 0.5 | Tetrachloroethylene |  | 1 | 0 | Pu(IV) | 0 | HCl | 0.2 | 298.15 | 1 | 0 | https://doi.org/10.1080/07366299008917986 | IDEaL | 2 | Amide, Phosphine Oxides
7307 | 1 | CCCCCCCCP(=O)(CC(=O)N(CC(C)C)CC(C)C)c1ccccc1 | 0.5 | Tetrachloroethylene |  | 1 | 0 | Pu(IV) | 0 | HCl | 0.5 | 298.15 | 7 | 0.845098 | https://doi.org/10.1080/07366299008917986 | IDEaL | 2 | Amide, Phosphine Oxides
7308 | 1 | CCCCCCCCP(=O)(CC(=O)N(CC(C)C)CC(C)C)c1ccccc1 | 0.5 | Tetrachloroethylene |  | 1 | 0 | Pu(IV) | 0 | HCl | 1 | 298.15 | 70 | 1.845098 | https://doi.org/10.1080/07366299008917986 | IDEaL | 3 | Amide, Phosphine Oxides
7309 | 1 | CCCCCCCCP(=O)(CC(=O)N(CC(C)C)CC(C)C)c1ccccc1 | 0.5 | Tetrachloroethylene |  | 1 | 0 | Pu(IV) | 0 | HCl | 2 | 298.15 | 2000 | 3.30103 | https://doi.org/10.1080/07366299008917986 | IDEaL | 3 | Amide, Phosphine Oxides
7310 | 1 | CCCCCCCCP(=O)(CC(=O)N(CC(C)C)CC(C)C)c1ccccc1 | 0.5 | Tetrachloroethylene |  | 1 | 0 | Pu(IV) | 0 | HCl | 3 | 298.15 | 10000 | 4 | https://doi.org/10.1080/07366299008917986 | IDEaL | 3 | Amide, Phosphine Oxides
7311 | 1 | CCCCCCCCP(=O)(CC(=O)N(CC(C)C)CC(C)C)c1ccccc1 | 0.5 | Tetrachloroethylene |  | 1 | 0 | Np(IV) | 0 | HCl | 0.5 | 298.15 | 0.3 | -0.5228787 | https://doi.org/10.1080/07366299008917986 | IDEaL | 1 | Amide, Phosphine Oxides
7312 | 1 | CCCCCCCCP(=O)(CC(=O)N(CC(C)C)CC(C)C)c1ccccc1 | 0.5 | Tetrachloroethylene |  | 1 | 0 | Np(IV) | 0 | HCl | 1 | 298.15 | 17 | 1.230449 | https://doi.org/10.1080/07366299008917986 | IDEaL | 3 | Amide, Phosphine Oxides
7313 | 1 | CCCCCCCCP(=O)(CC(=O)N(CC(C)C)CC(C)C)c1ccccc1 | 0.5 | Tetrachloroethylene |  | 1 | 0 | Np(IV) | 0 | HCl | 2 | 298.15 | 170 | 2.230449 | https://doi.org/10.1080/07366299008917986 | IDEaL | 3 | Amide, Phosphine Oxides
7314 | 1 | CCCCCCCCP(=O)(CC(=O)N(CC(C)C)CC(C)C)c1ccccc1 | 0.5 | Tetrachloroethylene |  | 1 | 0 | Np(IV) | 0 | HCl | 3 | 298.15 | 3000 | 3.477121 | https://doi.org/10.1080/07366299008917986 | IDEaL | 3 | Amide, Phosphine Oxides
7315 | 1 | CCCCCCCCP(=O)(CC(=O)N(CC(C)C)CC(C)C)c1ccccc1 | 0.5 | Tetrachloroethylene |  | 1 | 0 | Th(IV) | 0 | HCl | 0.3 | 298.15 | 0.01 | -2 | https://doi.org/10.1080/07366299008917986 | IDEaL | 0 | Amide, Phosphine Oxides
7316 | 1 | CCCCCCCCP(=O)(CC(=O)N(CC(C)C)CC(C)C)c1ccccc1 | 0.5 | Tetrachloroethylene |  | 1 | 0 | Th(IV) | 0 | HCl | 0.5 | 298.15 | 0.04 | -1.39794 | https://doi.org/10.1080/07366299008917986 | IDEaL | 0 | Amide, Phosphine Oxides
7317 | 1 | CCCCCCCCP(=O)(CC(=O)N(CC(C)C)CC(C)C)c1ccccc1 | 0.5 | Tetrachloroethylene |  | 1 | 0 | Th(IV) | 0 | HCl | 1 | 298.15 | 0.4 | -0.39794 | https://doi.org/10.1080/07366299008917986 | IDEaL | 1 | Amide, Phosphine Oxides
7318 | 1 | CCCCCCCCP(=O)(CC(=O)N(CC(C)C)CC(C)C)c1ccccc1 | 0.5 | Tetrachloroethylene |  | 1 | 0 | Th(IV) | 0 | HCl | 2 | 298.15 | 17 | 1.230449 | https://doi.org/10.1080/07366299008917986 | IDEaL | 3 | Amide, Phosphine Oxides
7319 | 1 | CCCCCCCCP(=O)(CC(=O)N(CC(C)C)CC(C)C)c1ccccc1 | 0.5 | Tetrachloroethylene |  | 1 | 0 | Th(IV) | 0 | HCl | 3 | 298.15 | 350 | 2.544068 | https://doi.org/10.1080/07366299008917986 | IDEaL | 3 | Amide, Phosphine Oxides
7320 | 1 | CCCCCCCCP(=O)(CC(=O)N(CC(C)C)CC(C)C)c1ccccc1 | 0.5 | Tetrachloroethylene |  | 1 | 0 | Am(III) | 0 | HCl | 2 | 298.15 | 0.01 | -2 | https://doi.org/10.1080/07366299008917986 | IDEaL | 0 | Amide, Phosphine Oxides
7321 | 1 | CCCCCCCCP(=O)(CC(=O)N(CC(C)C)CC(C)C)c1ccccc1 | 0.5 | Tetrachloroethylene |  | 1 | 0 | Am(III) | 0 | HCl | 3 | 298.15 | 0.1 | -1 | https://doi.org/10.1080/07366299008917986 | IDEaL | 1 | Amide, Phosphine Oxides
7322 | 1 | CCCCCCCCP(=O)(CC(=O)N(CC(C)C)CC(C)C)c1ccccc1 | 0.5 | Tetrachloroethylene |  | 1 | 0 | Am(III) | 0 | HCl | 5 | 298.15 | 3 | 0.4771213 | https://doi.org/10.1080/07366299008917986 | IDEaL | 2 | Amide, Phosphine Oxides
7323 | 1 | CCCCCCCCP(=O)(CC(=O)N(CC(C)C)CC(C)C)c1ccccc1 | 0.5 | Tetrachloroethylene |  | 1 | 0 | Am(III) | 0 | HCl | 6 | 298.15 | 17 | 1.230449 | https://doi.org/10.1080/07366299008917986 | IDEaL | 3 | Amide, Phosphine Oxides
7324 | 1 | CCCCCCCCP(=O)(CC(=O)N(CC(C)C)CC(C)C)c1ccccc1 | 0.5 | Tetrachloroethylene |  | 1 | 0 | Am(III) | 0 | HCl | 8 | 298.15 | 200 | 2.30103 | https://doi.org/10.1080/07366299008917986 | IDEaL | 3 | Amide, Phosphine Oxides
7325 | 1 | CCCCCCCCP(=O)(CC(=O)N(CC(C)C)CC(C)C)c1ccccc1 | 0.017 | Tetrachloroethylene |  | 1 | 0 | U(VI) | 0 | HCl | 2.2 | 298.15 | 4 | 0.60206 | https://doi.org/10.1080/07366299008917986 | IDEaL | 2 | Amide, Phosphine Oxides
7326 | 1 | CCCCCCCCP(=O)(CC(=O)N(CC(C)C)CC(C)C)c1ccccc1 | 0.25 | Tetrachloroethylene |  | 1 | 0 | U(VI) | 0 | HCl | 2.2 | 298.15 | 10 | 1 | https://doi.org/10.1080/07366299008917986 | IDEaL | 2 | Amide, Phosphine Oxides
7327 | 1 | CCCCCCCCP(=O)(CC(=O)N(CC(C)C)CC(C)C)c1ccccc1 | 0.04 | Tetrachloroethylene |  | 1 | 0 | U(VI) | 0 | HCl | 2.2 | 298.15 | 29 | 1.462398 | https://doi.org/10.1080/07366299008917986 | IDEaL | 3 | Amide, Phosphine Oxides
7328 | 1 | CCCCCCCCP(=O)(CC(=O)N(CC(C)C)CC(C)C)c1ccccc1 | 0.07 | Tetrachloroethylene |  | 1 | 0 | U(VI) | 0 | HCl | 2.2 | 298.15 | 110 | 2.041393 | https://doi.org/10.1080/07366299008917986 | IDEaL | 3 | Amide, Phosphine Oxides
7329 | 1 | CCCCCCCCP(=O)(CC(=O)N(CC(C)C)CC(C)C)c1ccccc1 | 0.2 | Tetrachloroethylene |  | 1 | 0 | U(VI) | 0 | HCl | 2.2 | 298.15 | 1000 | 3 | https://doi.org/10.1080/07366299008917986 | IDEaL | 3 | Amide, Phosphine Oxides
7330 | 1 | CCCCCCCCP(=O)(CC(=O)N(CC(C)C)CC(C)C)c1ccccc1 | 0.5 | Tetrachloroethylene |  | 1 | 0 | U(VI) | 0 | HCl | 2.2 | 298.15 | 6000 | 3.778151 | https://doi.org/10.1080/07366299008917986 | IDEaL | 3 | Amide, Phosphine Oxides
7331 | 1 | CCCCCCCCP(=O)(CC(=O)N(CC(C)C)CC(C)C)c1ccccc1 | 0.05 | Tetrachloroethylene |  | 1 | 0 | Th(IV) | 0 | HCl | 3 | 298.15 | 1.1 | 0.04139269 | https://doi.org/10.1080/07366299008917986 | IDEaL | 2 | Amide, Phosphine Oxides
7332 | 1 | CCCCCCCCP(=O)(CC(=O)N(CC(C)C)CC(C)C)c1ccccc1 | 0.1 | Tetrachloroethylene |  | 1 | 0 | Th(IV) | 0 | HCl | 3 | 298.15 | 17 | 1.230449 | https://doi.org/10.1080/07366299008917986 | IDEaL | 3 | Amide, Phosphine Oxides
7333 | 1 | CCCCCCCCP(=O)(CC(=O)N(CC(C)C)CC(C)C)c1ccccc1 | 0.25 | Tetrachloroethylene |  | 1 | 0 | Th(IV) | 0 | HCl | 3 | 298.15 | 110 | 2.041393 | https://doi.org/10.1080/07366299008917986 | IDEaL | 3 | Amide, Phosphine Oxides
7334 | 1 | CCCCCCCCP(=O)(CC(=O)N(CC(C)C)CC(C)C)c1ccccc1 | 0.5 | Tetrachloroethylene |  | 1 | 0 | Th(IV) | 0 | HCl | 3 | 298.15 | 400 | 2.60206 | https://doi.org/10.1080/07366299008917986 | IDEaL | 3 | Amide, Phosphine Oxides
7335 | 1 | CCCCCCCCP(=O)(CC(=O)N(CC(C)C)CC(C)C)c1ccccc1 | 0.002 | Tetrachloroethylene |  | 1 | 0 | Pu(IV) | 0 | HCl | 2 | 298.15 | 0.001 | -3 | https://doi.org/10.1080/07366299008917986 | IDEaL | 0 | Amide, Phosphine Oxides
7336 | 1 | CCCCCCCCP(=O)(CC(=O)N(CC(C)C)CC(C)C)c1ccccc1 | 0.005 | Tetrachloroethylene |  | 1 | 0 | Pu(IV) | 0 | HCl | 2 | 298.15 | 0.01 | -2 | https://doi.org/10.1080/07366299008917986 | IDEaL | 0 | Amide, Phosphine Oxides
7337 | 1 | CCCCCCCCP(=O)(CC(=O)N(CC(C)C)CC(C)C)c1ccccc1 | 0.015 | Tetrachloroethylene |  | 1 | 0 | Pu(IV) | 0 | HCl | 2 | 298.15 | 0.7 | -0.154902 | https://doi.org/10.1080/07366299008917986 | IDEaL | 1 | Amide, Phosphine Oxides
7338 | 1 | CCCCCCCCP(=O)(CC(=O)N(CC(C)C)CC(C)C)c1ccccc1 | 0.05 | Tetrachloroethylene |  | 1 | 0 | Pu(IV) | 0 | HCl | 2 | 298.15 | 20 | 1.30103 | https://doi.org/10.1080/07366299008917986 | IDEaL | 3 | Amide, Phosphine Oxides
7339 | 1 | CCCCCCCCP(=O)(CC(=O)N(CC(C)C)CC(C)C)c1ccccc1 | 0.15 | Tetrachloroethylene |  | 1 | 0 | Pu(IV) | 0 | HCl | 2 | 298.15 | 300 | 2.477121 | https://doi.org/10.1080/07366299008917986 | IDEaL | 3 | Amide, Phosphine Oxides
7340 | 1 | CCCCCCCCP(=O)(CC(=O)N(CC(C)C)CC(C)C)c1ccccc1 | 0.005 | Tetrachloroethylene |  | 1 | 0 | Pu(IV) | 0 | HNO3 | 2 | 298.15 | 16 | 1.20412 | https://doi.org/10.1080/07366299008917986 | IDEaL | 3 | Amide, Phosphine Oxides
7341 | 1 | CCCCCCCCP(=O)(CC(=O)N(CC(C)C)CC(C)C)c1ccccc1 | 0.01 | Tetrachloroethylene |  | 1 | 0 | Pu(IV) | 0 | HNO3 | 2 | 298.15 | 50 | 1.69897 | https://doi.org/10.1080/07366299008917986 | IDEaL | 3 | Amide, Phosphine Oxides
7342 | 1 | CCCCCCCCP(=O)(CC(=O)N(CC(C)C)CC(C)C)c1ccccc1 | 0.025 | Tetrachloroethylene |  | 1 | 0 | Pu(IV) | 0 | HNO3 | 2 | 298.15 | 200 | 2.30103 | https://doi.org/10.1080/07366299008917986 | IDEaL | 3 | Amide, Phosphine Oxides
7343 | 1 | CCCCCCCCP(=O)(CC(=O)N(CC(C)C)CC(C)C)c1ccccc1 | 0.05 | Tetrachloroethylene |  | 1 | 0 | Pu(IV) | 0 | HNO3 | 2 | 298.15 | 600 | 2.778151 | https://doi.org/10.1080/07366299008917986 | IDEaL | 3 | Amide, Phosphine Oxides
7344 | 1 | CCCCCCCCP(=O)(CC(=O)N(CC(C)C)CC(C)C)c1ccccc1 | 0.1 | Tetrachloroethylene |  | 1 | 0 | Pu(IV) | 0 | HNO3 | 2 | 298.15 | 3000 | 3.477121 | https://doi.org/10.1080/07366299008917986 | IDEaL | 3 | Amide, Phosphine Oxides
7345 | 1 | CCCCCCCCP(=O)(CC(=O)N(CC(C)C)CC(C)C)c1ccccc1 | 0.5 | Tetrachloroethylene |  | 1 | 0 | Am(III) | 0 | HCl | 0.01 | 298.15 | 0.004 | -2.39794 | https://doi.org/10.1080/07366299008917986 | IDEaL | 0 | Amide, Phosphine Oxides
7346 | 1 | CCCCCCCCP(=O)(CC(=O)N(CC(C)C)CC(C)C)c1ccccc1 | 0.5 | Tetrachloroethylene |  | 1 | 0 | Am(III) | 0 | HCl | 0.01 | 298.15 | 0.04 | -1.39794 | https://doi.org/10.1080/07366299008917986 | IDEaL | 0 | Amide, Phosphine Oxides
7347 | 1 | CCCCCCCCP(=O)(CC(=O)N(CC(C)C)CC(C)C)c1ccccc1 | 0.5 | Tetrachloroethylene |  | 1 | 0 | Am(III) | 0 | HCl | 0.01 | 298.15 | 0.45 | -0.3467875 | https://doi.org/10.1080/07366299008917986 | IDEaL | 1 | Amide, Phosphine Oxides
7348 | 1 | CCCCCCCCP(=O)(CC(=O)N(CC(C)C)CC(C)C)c1ccccc1 | 0.5 | Tetrachloroethylene |  | 1 | 0 | Am(III) | 0 | HCl | 0.01 | 298.15 | 2 | 0.30103 | https://doi.org/10.1080/07366299008917986 | IDEaL | 2 | Amide, Phosphine Oxides
7349 | 1 | CCCCCCCCP(=O)(CC(=O)N(CC(C)C)CC(C)C)c1ccccc1 | 0.5 | Tetrachloroethylene |  | 1 | 0 | Am(III) | 0 | HCl | 0.01 | 298.15 | 5 | 0.69897 | https://doi.org/10.1080/07366299008917986 | IDEaL | 2 | Amide, Phosphine Oxides
7350 | 1 | CCCCCCCCP(=O)(CC(=O)N(CC(C)C)CC(C)C)c1ccccc1 | 0.5 | Tetrachloroethylene |  | 1 | 0 | Am(III) | 0 | HCl | 0.01 | 298.15 | 17 | 1.230449 | https://doi.org/10.1080/07366299008917986 | IDEaL | 3 | Amide, Phosphine Oxides
7351 | 1 | CCCCCCCCP(=O)(CC(=O)N(CC(C)C)CC(C)C)c1ccccc1 | 0.5 | Tetrachloroethylene |  | 1 | 0 | Am(III) | 0 | HCl | 2 | 298.15 | 0.5 | -0.30103 | https://doi.org/10.1080/07366299008917986 | IDEaL | 1 | Amide, Phosphine Oxides
7352 | 1 | CCCCCCCCP(=O)(CC(=O)N(CC(C)C)CC(C)C)c1ccccc1 | 0.5 | Tetrachloroethylene |  | 1 | 0 | Am(III) | 0 | HCl | 2 | 298.15 | 1.1 | 0.04139269 | https://doi.org/10.1080/07366299008917986 | IDEaL | 2 | Amide, Phosphine Oxides
7353 | 1 | CCCCCCCCP(=O)(CC(=O)N(CC(C)C)CC(C)C)c1ccccc1 | 0.5 | Tetrachloroethylene |  | 1 | 0 | Am(III) | 0 | HCl | 2 | 298.15 | 3 | 0.4771213 | https://doi.org/10.1080/07366299008917986 | IDEaL | 2 | Amide, Phosphine Oxides
7354 | 1 | CCCCCCCCP(=O)(CC(=O)N(CC(C)C)CC(C)C)c1ccccc1 | 0.5 | Tetrachloroethylene |  | 1 | 0 | Am(III) | 0 | HCl | 2 | 298.15 | 7 | 0.845098 | https://doi.org/10.1080/07366299008917986 | IDEaL | 2 | Amide, Phosphine Oxides
7355 | 1 | CCCCCCCCP(=O)(CC(=O)N(CC(C)C)CC(C)C)c1ccccc1 | 0.5 | Tetrachloroethylene |  | 1 | 0 | Am(III) | 0 | HCl | 2 | 298.15 | 17 | 1.230449 | https://doi.org/10.1080/07366299008917986 | IDEaL | 3 | Amide, Phosphine Oxides
7356 | 1 | CCCCCCCCP(=O)(CC(=O)N(CC(C)C)CC(C)C)c1ccccc1 | 0.5 | Tetrachloroethylene |  | 1 | 0 | Am(III) | 0 | HCl | 2 | 298.15 | 100 | 2 | https://doi.org/10.1080/07366299008917986 | IDEaL | 3 | Amide, Phosphine Oxides
7357 | 1 | CCCCCCCCP(=O)(CC(=O)N(CC(C)C)CC(C)C)c1ccccc1 | 0.5 | Tetrachloroethylene |  | 1 | 0 | Am(III) | 0 | HCl | 2 | 298.15 | 0.35 | -0.455932 | https://doi.org/10.1080/07366299008917986 | IDEaL | 1 | Amide, Phosphine Oxides
7358 | 1 | CCCCCCCCP(=O)(CC(=O)N(CC(C)C)CC(C)C)c1ccccc1 | 0.5 | Tetrachloroethylene |  | 1 | 0 | Am(III) | 0 | HCl | 2 | 298.15 | 2 | 0.30103 | https://doi.org/10.1080/07366299008917986 | IDEaL | 2 | Amide, Phosphine Oxides
7359 | 1 | CCCCCCCCP(=O)(CC(=O)N(CC(C)C)CC(C)C)c1ccccc1 | 0.5 | Tetrachloroethylene |  | 1 | 0 | Am(III) | 0 | HCl | 2 | 298.15 | 10 | 1 | https://doi.org/10.1080/07366299008917986 | IDEaL | 2 | Amide, Phosphine Oxides
7360 | 1 | CCCCCCCCP(=O)(CC(=O)N(CC(C)C)CC(C)C)c1ccccc1 | 0.5 | Tetrachloroethylene |  | 1 | 0 | Am(III) | 0 | HCl | 2 | 298.15 | 45 | 1.653213 | https://doi.org/10.1080/07366299008917986 | IDEaL | 3 | Amide, Phosphine Oxides
7361 | 1 | CCCCCCCCP(=O)(CC(=O)N(CC(C)C)CC(C)C)c1ccccc1 | 0.5 | Tetrachloroethylene |  | 1 | 0 | Am(III) | 0 | HCl | 2 | 298.15 | 100 | 2 | https://doi.org/10.1080/07366299008917986 | IDEaL | 3 | Amide, Phosphine Oxides
7362 | 1 | CCCCCCCCP(=O)(CC(=O)N(CC(C)C)CC(C)C)c1ccccc1 | 1 | Tetrachloroethylene |  | 1 | 0 | Am(III) | 0 | HCl | 1 | 298.15 | 0.003 | -2.522879 | https://doi.org/10.1080/07366299008917986 | IDEaL | 0 | Amide, Phosphine Oxides
7363 | 1 | CCCCCCCCP(=O)(CC(=O)N(CC(C)C)CC(C)C)c1ccccc1 | 1 | Tetrachloroethylene |  | 1 | 0 | Am(III) | 0 | HCl | 2 | 298.15 | 0.05 | -1.30103 | https://doi.org/10.1080/07366299008917986 | IDEaL | 0 | Amide, Phosphine Oxides
7364 | 1 | CCCCCCCCP(=O)(CC(=O)N(CC(C)C)CC(C)C)c1ccccc1 | 1 | Tetrachloroethylene |  | 1 | 0 | Am(III) | 0 | HCl | 3 | 298.15 | 0.5 | -0.30103 | https://doi.org/10.1080/07366299008917986 | IDEaL | 1 | Amide, Phosphine Oxides
7365 | 1 | CCCCCCCCP(=O)(CC(=O)N(CC(C)C)CC(C)C)c1ccccc1 | 1 | Tetrachloroethylene |  | 1 | 0 | Am(III) | 0 | HCl | 4 | 298.15 | 4 | 0.60206 | https://doi.org/10.1080/07366299008917986 | IDEaL | 2 | Amide, Phosphine Oxides
7366 | 1 | CCCCCCCCP(=O)(CC(=O)N(CC(C)C)CC(C)C)c1ccccc1 | 1 | Tetrachloroethylene |  | 1 | 0 | Am(III) | 0 | HCl | 5 | 298.15 | 30 | 1.477121 | https://doi.org/10.1080/07366299008917986 | IDEaL | 3 | Amide, Phosphine Oxides
7367 | 1 | CCCCCCCCP(=O)(CC(=O)N(CC(C)C)CC(C)C)c1ccccc1 | 1 | Tetrachloroethylene |  | 1 | 0 | Am(III) | 0 | HCl | 6 | 298.15 | 150 | 2.176091 | https://doi.org/10.1080/07366299008917986 | IDEaL | 3 | Amide, Phosphine Oxides
7368 | 1 | CCCCCCCCP(=O)(CC(=O)N(CC(C)C)CC(C)C)c1ccccc1 | 1 | Tetrachloroethylene |  | 1 | 0 | Am(III) | 0 | HCl | 8 | 298.15 | 900 | 2.954243 | https://doi.org/10.1080/07366299008917986 | IDEaL | 3 | Amide, Phosphine Oxides
7369 | 1 | CCCCCCCCP(=O)(CC(=O)N(CC(C)C)CC(C)C)c1ccccc1 | 0.5 | Tetrachloroethylene |  | 1 | 0 | Am(III) | 0 | HCl | 4 | 298.15 | 0.3 | -0.5228787 | https://doi.org/10.1080/07366299008917986 | IDEaL | 1 | Amide, Phosphine Oxides
7370 | 1 | CCCCCCCCP(=O)(CC(=O)N(CC(C)C)CC(C)C)c1ccccc1 | 0.25 | Tetrachloroethylene |  | 1 | 0 | Am(III) | 0 | HCl | 4 | 298.15 | 0.05 | -1.30103 | https://doi.org/10.1080/07366299008917986 | IDEaL | 0 | Amide, Phosphine Oxides
7371 | 1 | CCCCCCCCP(=O)(CC(=O)N(CC(C)C)CC(C)C)c1ccccc1 | 0.25 | Tetrachloroethylene |  | 1 | 0 | Am(III) | 0 | HCl | 5 | 298.15 | 0.5 | -0.30103 | https://doi.org/10.1080/07366299008917986 | IDEaL | 1 | Amide, Phosphine Oxides
7372 | 1 | CCCCCCCCP(=O)(CC(=O)N(CC(C)C)CC(C)C)c1ccccc1 | 0.25 | Tetrachloroethylene |  | 1 | 0 | Am(III) | 0 | HCl | 6 | 298.15 | 4 | 0.60206 | https://doi.org/10.1080/07366299008917986 | IDEaL | 2 | Amide, Phosphine Oxides
7373 | 1 | CCCCCCCCP(=O)(CC(=O)N(CC(C)C)CC(C)C)c1ccccc1 | 0.25 | Tetrachloroethylene |  | 1 | 0 | Am(III) | 0 | HCl | 7 | 298.15 | 10 | 1 | https://doi.org/10.1080/07366299008917986 | IDEaL | 2 | Amide, Phosphine Oxides
7374 | 1 | CCCCCCCCP(=O)(CC(=O)N(CC(C)C)CC(C)C)c1ccccc1 | 0.25 | Tetrachloroethylene |  | 1 | 0 | Am(III) | 0 | HCl | 8 | 298.15 | 30 | 1.477121 | https://doi.org/10.1080/07366299008917986 | IDEaL | 3 | Amide, Phosphine Oxides
7375 | 1 | CCCCCCCCP(=O)(CC(=O)N(CC(C)C)CC(C)C)c1ccccc1 | 0.5 | Tetrachloroethylene |  | 1 | 0 | Am(III) | 0 | HNO3 | 0.25 | 298.15 | 0.04 | -1.39794 | https://doi.org/10.1080/07366299008917986 | IDEaL | 0 | Amide, Phosphine Oxides
7376 | 1 | CCCCCCCCP(=O)(CC(=O)N(CC(C)C)CC(C)C)c1ccccc1 | 0.5 | Tetrachloroethylene |  | 1 | 0 | Am(III) | 0 | HNO3 | 0.5 | 298.15 | 0.11 | -0.9586073 | https://doi.org/10.1080/07366299008917986 | IDEaL | 1 | Amide, Phosphine Oxides
7377 | 1 | CCCCCCCCP(=O)(CC(=O)N(CC(C)C)CC(C)C)c1ccccc1 | 0.5 | Tetrachloroethylene |  | 1 | 0 | Am(III) | 0 | HNO3 | 1 | 298.15 | 0.27 | -0.5686362 | https://doi.org/10.1080/07366299008917986 | IDEaL | 1 | Amide, Phosphine Oxides
7378 | 1 | CCCCCCCCP(=O)(CC(=O)N(CC(C)C)CC(C)C)c1ccccc1 | 0.5 | Tetrachloroethylene |  | 1 | 0 | Am(III) | 0 | HNO3 | 2 | 298.15 | 0.4 | -0.39794 | https://doi.org/10.1080/07366299008917986 | IDEaL | 1 | Amide, Phosphine Oxides
7379 | 1 | CCCCCCCCP(=O)(CC(=O)N(CC(C)C)CC(C)C)c1ccccc1 | 0.5 | Tetrachloroethylene |  | 1 | 0 | Am(III) | 0 | HNO3 | 3 | 298.15 | 0.5 | -0.30103 | https://doi.org/10.1080/07366299008917986 | IDEaL | 1 | Amide, Phosphine Oxides
7380 | 1 | CCCCCCCCP(=O)(CC(=O)N(CC(C)C)CC(C)C)c1ccccc1 | 0.5 | Tetrachloroethylene |  | 1 | 0 | Am(III) | 0 | HNO3 | 4 | 298.15 | 0.6 | -0.2218487 | https://doi.org/10.1080/07366299008917986 | IDEaL | 1 | Amide, Phosphine Oxides
7381 | 1 | CCCCCCCCP(=O)(CC(=O)N(CC(C)C)CC(C)C)c1ccccc1 | 0.5 | Tetrachloroethylene |  | 1 | 0 | Am(III) | 0 | HNO3 | 5 | 298.15 | 0.65 | -0.1870866 | https://doi.org/10.1080/07366299008917986 | IDEaL | 1 | Amide, Phosphine Oxides
7382 | 1 | CCCCCCCCP(=O)(CC(=O)N(CC(C)C)CC(C)C)c1ccccc1 | 0.5 | Tetrachloroethylene |  | 1 | 0 | Am(III) | 0 | HNO3 | 8 | 298.15 | 0.9 | -0.04575749 | https://doi.org/10.1080/07366299008917986 | IDEaL | 1 | Amide, Phosphine Oxides
7383 | 1 | CCCCCCCCP(=O)(CC(=O)N(CC(C)C)CC(C)C)c1ccccc1 | 0.015 | Tetrachloroethylene |  | 1 | 0 | Am(III) | 0 | HCl | 8 | 298.15 | 0.03 | -1.522879 | https://doi.org/10.1080/07366299008917986 | IDEaL | 0 | Amide, Phosphine Oxides
7384 | 1 | CCCCCCCCP(=O)(CC(=O)N(CC(C)C)CC(C)C)c1ccccc1 | 0.035 | Tetrachloroethylene |  | 1 | 0 | Am(III) | 0 | HCl | 8 | 298.15 | 0.25 | -0.60206 | https://doi.org/10.1080/07366299008917986 | IDEaL | 1 | Amide, Phosphine Oxides
7385 | 1 | CCCCCCCCP(=O)(CC(=O)N(CC(C)C)CC(C)C)c1ccccc1 | 0.06 | Tetrachloroethylene |  | 1 | 0 | Am(III) | 0 | HCl | 8 | 298.15 | 1 | 0 | https://doi.org/10.1080/07366299008917986 | IDEaL | 2 | Amide, Phosphine Oxides
7386 | 1 | CCCCCCCCP(=O)(CC(=O)N(CC(C)C)CC(C)C)c1ccccc1 | 0.15 | Tetrachloroethylene |  | 1 | 0 | Am(III) | 0 | HCl | 8 | 298.15 | 5 | 0.69897 | https://doi.org/10.1080/07366299008917986 | IDEaL | 2 | Amide, Phosphine Oxides
7387 | 1 | CCCCCCCCP(=O)(CC(=O)N(CC(C)C)CC(C)C)c1ccccc1 | 0.2 | Tetrachloroethylene |  | 1 | 0 | Am(III) | 0 | HCl | 8 | 298.15 | 30 | 1.477121 | https://doi.org/10.1080/07366299008917986 | IDEaL | 3 | Amide, Phosphine Oxides
7388 | 1 | CCCCCCCCP(=O)(CC(=O)N(CC(C)C)CC(C)C)c1ccccc1 | 0.5 | Tetrachloroethylene |  | 1 | 0 | Am(III) | 0 | HCl | 8 | 298.15 | 250 | 2.39794 | https://doi.org/10.1080/07366299008917986 | IDEaL | 3 | Amide, Phosphine Oxides
7389 | 1 | CCCCCCCCP(=O)(CC(=O)N(CC(C)C)CC(C)C)c1ccccc1 | 0.06 | Tetrachloroethylene |  | 1 | 0 | Am(III) | 0 | HCl | 6.3 | 298.15 | 0.1 | -1 | https://doi.org/10.1080/07366299008917986 | IDEaL | 1 | Amide, Phosphine Oxides
7390 | 1 | CCCCCCCCP(=O)(CC(=O)N(CC(C)C)CC(C)C)c1ccccc1 | 0.15 | Tetrachloroethylene |  | 1 | 0 | Am(III) | 0 | HCl | 6.3 | 298.15 | 0.65 | -0.1870866 | https://doi.org/10.1080/07366299008917986 | IDEaL | 1 | Amide, Phosphine Oxides
7391 | 1 | CCCCCCCCP(=O)(CC(=O)N(CC(C)C)CC(C)C)c1ccccc1 | 0.2 | Tetrachloroethylene |  | 1 | 0 | Am(III) | 0 | HCl | 6.3 | 298.15 | 4 | 0.60206 | https://doi.org/10.1080/07366299008917986 | IDEaL | 2 | Amide, Phosphine Oxides
7392 | 1 | CCCCCCCCP(=O)(CC(=O)N(CC(C)C)CC(C)C)c1ccccc1 | 0.5 | Tetrachloroethylene |  | 1 | 0 | Am(III) | 0 | HCl | 6.3 | 298.15 | 20 | 1.30103 | https://doi.org/10.1080/07366299008917986 | IDEaL | 3 | Amide, Phosphine Oxides
7393 | 1 | CCCCCCCCP(=O)(CC(=O)N(CC(C)C)CC(C)C)c1ccccc1 | 1 | Tetrachloroethylene |  | 1 | 0 | Am(III) | 0 | HCl | 6.3 | 298.15 | 150 | 2.176091 | https://doi.org/10.1080/07366299008917986 | IDEaL | 3 | Amide, Phosphine Oxides
7394 | 1 | CCCCCCCCP(=O)(CC(=O)N(CC(C)C)CC(C)C)c1ccccc1 | 0.25 | Tetrachloroethylene |  | 1 | 0 | Am(III) | 0 | HNO3 | 3 | 298.15 | 3.6 | 0.5563025 | https://doi.org/10.1080/07366299008917986 | IDEaL | 2 | Amide, Phosphine Oxides
7395 | 1 | CC1(C)CCC(C)(C)c2nc(-c3cccc(-c4cccc(-c5nnc6c(n5)C(C)(C)CCC6(C)C)n4)n3)nnc21 | 0.02 | 1-octanol |  | 1 | 0 | Am(III) | 0 | HNO3 | 0.5 | 298.15 | 1.25 | 0.09691001 | https://doi.org/10.1080/07366290701416000 | IDEaL | 2 | Pyridine
7396 | 1 | CC1(C)CCC(C)(C)c2nc(-c3cccc(-c4cccc(-c5nnc6c(n5)C(C)(C)CCC6(C)C)n4)n3)nnc21 | 0.02 | 1-octanol |  | 1 | 0 | Am(III) | 0 | HNO3 | 0.5 | 298.15 | 3.72 | 0.5705429 | https://doi.org/10.1080/07366290701416000 | IDEaL | 2 | Pyridine
7397 | 1 | CC1(C)CCC(C)(C)c2nc(-c3cccc(-c4cccc(-c5nnc6c(n5)C(C)(C)CCC6(C)C)n4)n3)nnc21 | 0.02 | 1-octanol |  | 1 | 0 | Am(III) | 0 | HNO3 | 0.5 | 298.15 | 4.52 | 0.6551384 | https://doi.org/10.1080/07366290701416000 | IDEaL | 2 | Pyridine
7398 | 1 | CC1(C)CCC(C)(C)c2nc(-c3cccc(-c4cccc(-c5nnc6c(n5)C(C)(C)CCC6(C)C)n4)n3)nnc21 | 0.02 | 1-octanol |  | 1 | 0 | Am(III) | 0 | HNO3 | 0.5 | 298.15 | 4.52 | 0.6551384 | https://doi.org/10.1080/07366290701416000 | IDEaL | 2 | Pyridine
7399 | 1 | CC1(C)CCC(C)(C)c2nc(-c3cccc(-c4cccc(-c5nnc6c(n5)C(C)(C)CCC6(C)C)n4)n3)nnc21 | 0.002 | 1-octanol |  | 1 | 0 | Am(III) | 0 | HNO3 | 0.02 | 293.15 | 0.17 | -0.7695511 | https://doi.org/10.1080/07366290701416000 | IDEaL | 1 | Pyridine
7400 | 1 | CC1(C)CCC(C)(C)c2nc(-c3cccc(-c4cccc(-c5nnc6c(n5)C(C)(C)CCC6(C)C)n4)n3)nnc21 | 0.003 | 1-octanol |  | 1 | 0 | Am(III) | 0 | HNO3 | 0.02 | 293.15 | 0.34 | -0.4685211 | https://doi.org/10.1080/07366290701416000 | IDEaL | 1 | Pyridine
7401 | 1 | CC1(C)CCC(C)(C)c2nc(-c3cccc(-c4cccc(-c5nnc6c(n5)C(C)(C)CCC6(C)C)n4)n3)nnc21 | 0.005 | 1-octanol |  | 1 | 0 | Am(III) | 0 | HNO3 | 0.02 | 293.15 | 1.18 | 0.07188201 | https://doi.org/10.1080/07366290701416000 | IDEaL | 2 | Pyridine
7402 | 1 | CC1(C)CCC(C)(C)c2nc(-c3cccc(-c4cccc(-c5nnc6c(n5)C(C)(C)CCC6(C)C)n4)n3)nnc21 | 0.008 | 1-octanol |  | 1 | 0 | Am(III) | 0 | HNO3 | 0.02 | 293.15 | 3.32 | 0.5211381 | https://doi.org/10.1080/07366290701416000 | IDEaL | 2 | Pyridine
7403 | 1 | CC1(C)CCC(C)(C)c2nc(-c3cccc(-c4cccc(-c5nnc6c(n5)C(C)(C)CCC6(C)C)n4)n3)nnc21 | 0.01 | 1-octanol |  | 1 | 0 | Am(III) | 0 | HNO3 | 0.02 | 293.15 | 5.67 | 0.7535831 | https://doi.org/10.1080/07366290701416000 | IDEaL | 2 | Pyridine
7404 | 1 | CC1(C)CCC(C)(C)c2nc(-c3cccc(-c4cccc(-c5nnc6c(n5)C(C)(C)CCC6(C)C)n4)n3)nnc21 | 0.015 | 1-octanol |  | 1 | 0 | Am(III) | 0 | HNO3 | 0.02 | 293.15 | 11.82 | 1.072617 | https://doi.org/10.1080/07366290701416000 | IDEaL | 2 | Pyridine
7405 | 1 | CC(C)CN(CC(C)C)C(=O)CP(=O)(C1CCCCC1)C1CCCCC1 | 0.25 | Tetrachloroethylene |  | 1 | 0 | Am(III) | 0 | HNO3 | 3 | 298.15 | 2.5 | 0.39794 | https://doi.org/10.1080/07366298608917877 | IDEaL | 2 | Amide, Phosphine Oxides, Organophosphine Oxides
7406 | 1 | CC(C)CN(CC(C)C)C(=O)CP(=O)(C1CCCCC1)C1CCCCC1 | 0.25 | Tetrachloroethylene |  | 1 | 0 | Am(III) | 0 | HNO3 | 0.25 | 298.15 | 80 | 1.90309 | https://doi.org/10.1080/07366298608917877 | IDEaL | 3 | Amide, Phosphine Oxides, Organophosphine Oxides
7407 | 1 | CC(C)CN(CC(C)C)C(=O)CP(=O)(C1CCCCC1)C1CCCCC1 | 0.25 | Tetrachloroethylene |  | 1 | 0 | Am(III) | 0 | HNO3 | 0.5 | 298.15 | 90 | 1.954243 | https://doi.org/10.1080/07366298608917877 | IDEaL | 3 | Amide, Phosphine Oxides, Organophosphine Oxides
7408 | 1 | CC(C)CN(CC(C)C)C(=O)CP(=O)(C1CCCCC1)C1CCCCC1 | 0.25 | Tetrachloroethylene |  | 1 | 0 | Am(III) | 0 | HNO3 | 1 | 298.15 | 50 | 1.69897 | https://doi.org/10.1080/07366298608917877 | IDEaL | 3 | Amide, Phosphine Oxides, Organophosphine Oxides
7409 | 1 | CC(C)CN(CC(C)C)C(=O)CP(=O)(C1CCCCC1)C1CCCCC1 | 0.25 | Tetrachloroethylene |  | 1 | 0 | Am(III) | 0 | HNO3 | 3 | 298.15 | 2.5 | 0.39794 | https://doi.org/10.1080/07366298608917877 | IDEaL | 2 | Amide, Phosphine Oxides, Organophosphine Oxides
7410 | 1 | CC(C)CN(CC(C)C)C(=O)CP(=O)(C1CCCCC1)C1CCCCC1 | 0.25 | Tetrachloroethylene |  | 1 | 0 | Am(III) | 0 | HNO3 | 6 | 298.15 | 2 | 0.30103 | https://doi.org/10.1080/07366298608917877 | IDEaL | 2 | Amide, Phosphine Oxides, Organophosphine Oxides
7411 | 1 | CCC(CC)CP(=O)(CC(=O)N(CC)CC)CC(CC)CC | 0.5 | 1,4-diisopropylbenzene |  | 1 | 0 | Am(III) | 0 | HNO3 | 0.01 | 298.15 | 0.0521 | -1.283162 | https://doi.org/10.1080/07366298608917877 | IDEaL | 0 | Amide, Phosphine Oxides, Organophosphine Oxides
7412 | 1 | CCC(CC)CP(=O)(CC(=O)N(CC)CC)CC(CC)CC | 0.5 | 1,4-diisopropylbenzene |  | 1 | 0 | Am(III) | 0 | HNO3 | 0.1 | 298.15 | 0.598 | -0.2232988 | https://doi.org/10.1080/07366298608917877 | IDEaL | 1 | Amide, Phosphine Oxides, Organophosphine Oxides
7413 | 1 | CCC(CC)CP(=O)(CC(=O)N(CC)CC)CC(CC)CC | 0.5 | 1,4-diisopropylbenzene |  | 1 | 0 | Am(III) | 0 | HNO3 | 0.25 | 298.15 | 1.91 | 0.2810334 | https://doi.org/10.1080/07366298608917877 | IDEaL | 2 | Amide, Phosphine Oxides, Organophosphine Oxides
7414 | 1 | CCC(CC)CP(=O)(CC(=O)N(CC)CC)CC(CC)CC | 0.5 | 1,4-diisopropylbenzene |  | 1 | 0 | Am(III) | 0 | HNO3 | 0.5 | 298.15 | 2.63 | 0.4199557 | https://doi.org/10.1080/07366298608917877 | IDEaL | 2 | Amide, Phosphine Oxides, Organophosphine Oxides
7415 | 1 | CCC(CC)CP(=O)(CC(=O)N(CC)CC)CC(CC)CC | 0.5 | 1,4-diisopropylbenzene |  | 1 | 0 | Am(III) | 0 | HNO3 | 1 | 298.15 | 2.2 | 0.3424227 | https://doi.org/10.1080/07366298608917877 | IDEaL | 2 | Amide, Phosphine Oxides, Organophosphine Oxides
7416 | 1 | CCC(CC)CP(=O)(CC(=O)N(CC)CC)CC(CC)CC | 0.5 | 1,4-diisopropylbenzene |  | 1 | 0 | Am(III) | 0 | HNO3 | 2 | 298.15 | 1.24 | 0.09342169 | https://doi.org/10.1080/07366298608917877 | IDEaL | 2 | Amide, Phosphine Oxides, Organophosphine Oxides
7417 | 1 | CCC(CC)CP(=O)(CC(=O)N(CC)CC)CC(CC)CC | 0.5 | 1,4-diisopropylbenzene |  | 1 | 0 | Am(III) | 0 | HNO3 | 4 | 298.15 | 0.92 | -0.03621217 | https://doi.org/10.1080/07366298608917877 | IDEaL | 1 | Amide, Phosphine Oxides, Organophosphine Oxides
7418 | 1 | CCC(CC)CP(=O)(CC(=O)N(CC)CC)CC(CC)CC | 0.5 | 1,4-diisopropylbenzene |  | 1 | 0 | Am(III) | 0 | HNO3 | 6 | 298.15 | 1.25 | 0.09691001 | https://doi.org/10.1080/07366298608917877 | IDEaL | 2 | Amide, Phosphine Oxides, Organophosphine Oxides
7419 | 1 | CCC(CC)CP(=O)(CC(=O)N(CC)CC)CC(CC)CC | 0.5 | Tetrachloroethylene |  | 1 | 0 | Am(III) | 0 | HNO3 | 3 | 298.15 | 0.7 | -0.154902 | https://doi.org/10.1080/07366298608917877 | IDEaL | 1 | Amide, Phosphine Oxides, Organophosphine Oxides
7420 | 1 | CCCCCOP(=O)(CCCCC)OCCCCC | 1 | n-dodecane |  | 1 | 0 | U(VI) | 0 | HNO3 | 0.1 | 293.15 | 85 | 1.929419 | https://doi.org/10.1080/07366299.2012.671108 | IDEaL | 3 | Phosphine Oxides
7421 | 1 | CCCCCOP(=O)(CCCCC)OCCCCC | 1 | n-dodecane |  | 1 | 0 | U(VI) | 0 | HNO3 | 0.5 | 293.15 | 200 | 2.30103 | https://doi.org/10.1080/07366299.2012.671108 | IDEaL | 3 | Phosphine Oxides
7422 | 1 | CCCCCOP(=O)(CCCCC)OCCCCC | 1 | n-dodecane |  | 1 | 0 | U(VI) | 0 | HNO3 | 1 | 293.15 | 280 | 2.447158 | https://doi.org/10.1080/07366299.2012.671108 | IDEaL | 3 | Phosphine Oxides
7423 | 1 | CCCCCOP(=O)(CCCCC)OCCCCC | 1 | n-dodecane |  | 1 | 0 | U(VI) | 0 | HNO3 | 2 | 293.15 | 350 | 2.544068 | https://doi.org/10.1080/07366299.2012.671108 | IDEaL | 3 | Phosphine Oxides
7424 | 1 | CCCCCOP(=O)(CCCCC)OCCCCC | 1 | n-dodecane |  | 1 | 0 | U(VI) | 0 | HNO3 | 4 | 293.15 | 570 | 2.755875 | https://doi.org/10.1080/07366299.2012.671108 | IDEaL | 3 | Phosphine Oxides
7425 | 1 | CCCCCOP(=O)(CCCCC)OCCCCC | 1 | n-dodecane |  | 1 | 0 | U(VI) | 0 | HNO3 | 6 | 293.15 | 440 | 2.643453 | https://doi.org/10.1080/07366299.2012.671108 | IDEaL | 3 | Phosphine Oxides
7426 | 1 | CCCCCOP(=O)(CCCCC)OCCCCC | 1 | n-dodecane |  | 1 | 0 | Np(VI) | 0 | HNO3 | 2 | 293.15 | 110 | 2.041393 | https://doi.org/10.1080/07366299.2012.671108 | IDEaL | 3 | Phosphine Oxides
7427 | 1 | CCCCCOP(=O)(CCCCC)OCCCCC | 1 | n-dodecane |  | 1 | 0 | Np(VI) | 0 | HNO3 | 3 | 293.15 | 130 | 2.113943 | https://doi.org/10.1080/07366299.2012.671108 | IDEaL | 3 | Phosphine Oxides
7428 | 1 | CCCCCOP(=O)(CCCCC)OCCCCC | 1 | n-dodecane |  | 1 | 0 | Np(VI) | 0 | HNO3 | 4 | 293.15 | 160 | 2.20412 | https://doi.org/10.1080/07366299.2012.671108 | IDEaL | 3 | Phosphine Oxides
7429 | 1 | CCCCCOP(=O)(CCCCC)OCCCCC | 1 | n-dodecane |  | 1 | 0 | Np(VI) | 0 | HNO3 | 5 | 293.15 | 100 | 2 | https://doi.org/10.1080/07366299.2012.671108 | IDEaL | 3 | Phosphine Oxides
7430 | 1 | CCCCCOP(=O)(CCCCC)OCCCCC | 1 | n-dodecane |  | 1 | 0 | Np(VI) | 0 | HNO3 | 6 | 293.15 | 140 | 2.146128 | https://doi.org/10.1080/07366299.2012.671108 | IDEaL | 3 | Phosphine Oxides
7431 | 1 | CCCCCOP(=O)(CCCCC)OCCCCC | 1 | n-dodecane |  | 1 | 0 | Np(VI) | 0 | HNO3 | 6.5 | 293.15 | 110 | 2.041393 | https://doi.org/10.1080/07366299.2012.671108 | IDEaL | 3 | Phosphine Oxides
7432 | 1 | CCCCCOP(=O)(CCCCC)OCCCCC | 1 | n-dodecane |  | 1 | 0 | Np(VI) | 0 | HNO3 | 7 | 293.15 | 110 | 2.041393 | https://doi.org/10.1080/07366299.2012.671108 | IDEaL | 3 | Phosphine Oxides
7433 | 1 | CCCCCOP(=O)(CCCCC)OCCCCC | 1 | n-dodecane |  | 1 | 0 | Np(VI) | 0 | HNO3 | 8 | 293.15 | 80 | 1.90309 | https://doi.org/10.1080/07366299.2012.671108 | IDEaL | 3 | Phosphine Oxides
7434 | 1 | CCCCCOP(=O)(CCCCC)OCCCCC | 1 | n-dodecane |  | 1 | 0 | Pu(VI) | 0 | HNO3 | 2 | 293.15 | 49 | 1.690196 | https://doi.org/10.1080/07366299.2012.671108 | IDEaL | 3 | Phosphine Oxides
7435 | 1 | CCCCCOP(=O)(CCCCC)OCCCCC | 1 | n-dodecane |  | 1 | 0 | Pu(VI) | 0 | HNO3 | 3 | 293.15 | 55 | 1.740363 | https://doi.org/10.1080/07366299.2012.671108 | IDEaL | 3 | Phosphine Oxides
7436 | 1 | CCCCCOP(=O)(CCCCC)OCCCCC | 1 | n-dodecane |  | 1 | 0 | Pu(VI) | 0 | HNO3 | 4 | 293.15 | 57 | 1.755875 | https://doi.org/10.1080/07366299.2012.671108 | IDEaL | 3 | Phosphine Oxides
7437 | 1 | CCCCCOP(=O)(CCCCC)OCCCCC | 1 | n-dodecane |  | 1 | 0 | Pu(VI) | 0 | HNO3 | 5 | 293.15 | 70 | 1.845098 | https://doi.org/10.1080/07366299.2012.671108 | IDEaL | 3 | Phosphine Oxides
7438 | 1 | CCCCCOP(=O)(CCCCC)OCCCCC | 1 | n-dodecane |  | 1 | 0 | Pu(VI) | 0 | HNO3 | 6 | 293.15 | 38 | 1.579784 | https://doi.org/10.1080/07366299.2012.671108 | IDEaL | 3 | Phosphine Oxides
7439 | 1 | CCCCCOP(=O)(CCCCC)OCCCCC | 1 | n-dodecane |  | 1 | 0 | Pu(VI) | 0 | HNO3 | 6.5 | 293.15 | 50 | 1.69897 | https://doi.org/10.1080/07366299.2012.671108 | IDEaL | 3 | Phosphine Oxides
7440 | 1 | CCCCCOP(=O)(CCCCC)OCCCCC | 1 | n-dodecane |  | 1 | 0 | Pu(VI) | 0 | HNO3 | 7 | 293.15 | 42 | 1.623249 | https://doi.org/10.1080/07366299.2012.671108 | IDEaL | 3 | Phosphine Oxides
7441 | 1 | CCCCCOP(=O)(CCCCC)OCCCCC | 1 | n-dodecane |  | 1 | 0 | Pu(VI) | 0 | HNO3 | 8 | 293.15 | 36 | 1.556303 | https://doi.org/10.1080/07366299.2012.671108 | IDEaL | 3 | Phosphine Oxides
7442 | 1 | CCCCCOP(=O)(CCCCC)OCCCCC | 1 | n-dodecane |  | 1 | 0 | Am(III) | 0 | HNO3 | 2 | 293.15 | 0.5 | -0.30103 | https://doi.org/10.1080/07366299.2012.671108 | IDEaL | 1 | Phosphine Oxides
7443 | 1 | CCCCCOP(=O)(CCCCC)OCCCCC | 1 | n-dodecane |  | 1 | 0 | Am(III) | 0 | HNO3 | 3 | 293.15 | 0.5 | -0.30103 | https://doi.org/10.1080/07366299.2012.671108 | IDEaL | 1 | Phosphine Oxides
7444 | 1 | CCCCCOP(=O)(CCCCC)OCCCCC | 1 | n-dodecane |  | 1 | 0 | Am(III) | 0 | HNO3 | 4 | 293.15 | 0.55 | -0.2596373 | https://doi.org/10.1080/07366299.2012.671108 | IDEaL | 1 | Phosphine Oxides
7445 | 1 | CCCCCOP(=O)(CCCCC)OCCCCC | 1 | n-dodecane |  | 1 | 0 | Am(III) | 0 | HNO3 | 5 | 293.15 | 0.53 | -0.2757241 | https://doi.org/10.1080/07366299.2012.671108 | IDEaL | 1 | Phosphine Oxides
7446 | 1 | CCCCCOP(=O)(CCCCC)OCCCCC | 1 | n-dodecane |  | 1 | 0 | Am(III) | 0 | HNO3 | 6 | 293.15 | 0.5 | -0.30103 | https://doi.org/10.1080/07366299.2012.671108 | IDEaL | 1 | Phosphine Oxides
7447 | 1 | CCCCCOP(=O)(CCCCC)OCCCCC | 1 | n-dodecane |  | 1 | 0 | Am(III) | 0 | HNO3 | 6.5 | 293.15 | 0.5 | -0.30103 | https://doi.org/10.1080/07366299.2012.671108 | IDEaL | 1 | Phosphine Oxides
7448 | 1 | CCCCCOP(=O)(CCCCC)OCCCCC | 1 | n-dodecane |  | 1 | 0 | Am(III) | 0 | HNO3 | 7 | 293.15 | 0.4 | -0.39794 | https://doi.org/10.1080/07366299.2012.671108 | IDEaL | 1 | Phosphine Oxides
7449 | 1 | CCCCCOP(=O)(CCCCC)OCCCCC | 1 | n-dodecane |  | 1 | 0 | Am(III) | 0 | HNO3 | 8 | 293.15 | 0.47 | -0.3279021 | https://doi.org/10.1080/07366299.2012.671108 | IDEaL | 1 | Phosphine Oxides
7450 | 1 | CCCCOP(=O)(CCCC)OCCCC | 1 | n-dodecane |  | 1 | 0 | U(VI) | 0 | HNO3 | 0.1 | 293.15 | 4 | 0.60206 | https://doi.org/10.1080/07366299.2012.671108 | IDEaL | 2 | Phosphine Oxides
7451 | 1 | CCCCOP(=O)(CCCC)OCCCC | 1 | n-dodecane |  | 1 | 0 | U(VI) | 0 | HNO3 | 0.5 | 293.15 | 68 | 1.832509 | https://doi.org/10.1080/07366299.2012.671108 | IDEaL | 3 | Phosphine Oxides
7452 | 1 | CCCCOP(=O)(CCCC)OCCCC | 1 | n-dodecane |  | 1 | 0 | U(VI) | 0 | HNO3 | 1 | 293.15 | 130 | 2.113943 | https://doi.org/10.1080/07366299.2012.671108 | IDEaL | 3 | Phosphine Oxides
7453 | 1 | CCCCOP(=O)(CCCC)OCCCC | 1 | n-dodecane |  | 1 | 0 | U(VI) | 0 | HNO3 | 2 | 293.15 | 260 | 2.414973 | https://doi.org/10.1080/07366299.2012.671108 | IDEaL | 3 | Phosphine Oxides
7454 | 1 | CCCCOP(=O)(CCCC)OCCCC | 1 | n-dodecane |  | 1 | 0 | U(VI) | 0 | HNO3 | 4 | 293.15 | 410 | 2.612784 | https://doi.org/10.1080/07366299.2012.671108 | IDEaL | 3 | Phosphine Oxides
7455 | 1 | CCCCOP(=O)(CCCC)OCCCC | 1 | n-dodecane |  | 1 | 0 | U(VI) | 0 | HNO3 | 6 | 293.15 | 390 | 2.591065 | https://doi.org/10.1080/07366299.2012.671108 | IDEaL | 3 | Phosphine Oxides
7456 | 1 | CCCCCCP(=O)(CCCCCC)CC(=O)CC(C)C | 0.25 | Tetrachloroethylene |  | 1 | 0 | Am(III) | 0 | HNO3 | 0.25 | 298.15 | 1.2 | 0.07918125 | https://doi.org/10.1080/07366298608917877 | IDEaL | 2 | Rare groups
7457 | 1 | CCCCCCP(=O)(CCCCCC)CC(=O)CC(C)C | 0.25 | Tetrachloroethylene |  | 1 | 0 | Am(III) | 0 | HNO3 | 0.5 | 298.15 | 2.5 | 0.39794 | https://doi.org/10.1080/07366298608917877 | IDEaL | 2 | Rare groups
7458 | 1 | CCCCCCP(=O)(CCCCCC)CC(=O)CC(C)C | 0.25 | Tetrachloroethylene |  | 1 | 0 | Am(III) | 0 | HNO3 | 1 | 298.15 | 2 | 0.30103 | https://doi.org/10.1080/07366298608917877 | IDEaL | 2 | Rare groups
7459 | 1 | CCCCCCP(=O)(CCCCCC)CC(=O)CC(C)C | 0.25 | Tetrachloroethylene |  | 1 | 0 | Am(III) | 0 | HNO3 | 3 | 298.15 | 0.15 | -0.8239087 | https://doi.org/10.1080/07366298608917877 | IDEaL | 1 | Rare groups
7460 | 1 | CCCCCCP(=O)(CCCCCC)CC(=O)CC(C)C | 0.25 | Tetrachloroethylene |  | 1 | 0 | Am(III) | 0 | HNO3 | 6 | 298.15 | 0.015 | -1.823909 | https://doi.org/10.1080/07366298608917877 | IDEaL | 0 | Rare groups
7461 | 1 | CCCCCCP(=O)(CCCCCC)CC(=O)CC(C)C | 0.75 | Tetrachloroethylene |  | 1 | 0 | Am(III) | 0 | HNO3 | 3 | 298.15 | 0.85 | -0.07058107 | https://doi.org/10.1080/07366298608917877 | IDEaL | 1 | Rare groups
7462 | 1 | CCCCCCN(CCCCCC)C(=O)C(CC)CCCC | 1 | n-dodecane |  | 1 | 0 | U(VI) | 0 | HNO3 | 3 | 298.15 | 1.82 | 0.2600714 | https://inis.iaea.org/collection/NCLCollectionStore/_Public/36/010/36010983.pdf | IDEaL | 2 | Amide
7463 | 1 | CCCCCCN(CCCCCC)C(=O)C(CC)CCCC | 1 | n-dodecane |  | 1 | 0 | Np(VI) | 0 | HNO3 | 3 | 298.15 | 4.19 | 0.622214 | https://inis.iaea.org/collection/NCLCollectionStore/_Public/36/010/36010983.pdf | IDEaL | 2 | Amide
7464 | 1 | CCCCCCN(CCCCCC)C(=O)C(CC)CCCC | 1 | n-dodecane |  | 1 | 0 | Pu(IV) | 0 | HNO3 | 3 | 298.15 | 0.27 | -0.5686362 | https://inis.iaea.org/collection/NCLCollectionStore/_Public/36/010/36010983.pdf | IDEaL | 1 | Amide
7465 | 1 | CCCCCCN(CCCCCC)C(=O)C(CC)CCCC | 1 | n-dodecane |  | 1 | 0 | Np(IV) | 0 | HNO3 | 3 | 298.15 | 0.01 | -2 | https://inis.iaea.org/collection/NCLCollectionStore/_Public/36/010/36010983.pdf | IDEaL | 0 | Amide
7466 | 1 | CCCCCCP(=O)(CCCCCC)CC(=O)N(CC(C)C)CC(C)C | 0.5 | 1,4-diisopropylbenzene |  | 1 | 0 | Am(III) | 0 | HNO3 | 0.01 | 298.15 | 3.65 | 0.5622929 | https://doi.org/10.1080/07366298608917877 | IDEaL | 2 | Amide, Phosphine Oxides, Organophosphine Oxides
7467 | 1 | CCCCCCP(=O)(CCCCCC)CC(=O)N(CC(C)C)CC(C)C | 0.5 | 1,4-diisopropylbenzene |  | 1 | 0 | Am(III) | 0 | HNO3 | 0.1 | 298.15 | 144 | 2.158362 | https://doi.org/10.1080/07366298608917877 | IDEaL | 3 | Amide, Phosphine Oxides, Organophosphine Oxides
7468 | 1 | CCCCCCP(=O)(CCCCCC)CC(=O)N(CC(C)C)CC(C)C | 0.5 | 1,4-diisopropylbenzene |  | 1 | 0 | Am(III) | 0 | HNO3 | 0.25 | 298.15 | 210 | 2.322219 | https://doi.org/10.1080/07366298608917877 | IDEaL | 3 | Amide, Phosphine Oxides, Organophosphine Oxides
7469 | 1 | CCCCCCP(=O)(CCCCCC)CC(=O)N(CC(C)C)CC(C)C | 0.5 | 1,4-diisopropylbenzene |  | 1 | 0 | Am(III) | 0 | HNO3 | 0.5 | 298.15 | 172 | 2.235528 | https://doi.org/10.1080/07366298608917877 | IDEaL | 3 | Amide, Phosphine Oxides, Organophosphine Oxides
7470 | 1 | CCCCCCP(=O)(CCCCCC)CC(=O)N(CC(C)C)CC(C)C | 0.5 | 1,4-diisopropylbenzene |  | 1 | 0 | Am(III) | 0 | HNO3 | 1 | 298.15 | 71.4 | 1.853698 | https://doi.org/10.1080/07366298608917877 | IDEaL | 3 | Amide, Phosphine Oxides, Organophosphine Oxides
7471 | 1 | CCCCCCP(=O)(CCCCCC)CC(=O)N(CC(C)C)CC(C)C | 0.5 | 1,4-diisopropylbenzene |  | 1 | 0 | Am(III) | 0 | HNO3 | 2 | 298.15 | 19.7 | 1.294466 | https://doi.org/10.1080/07366298608917877 | IDEaL | 3 | Amide, Phosphine Oxides, Organophosphine Oxides
7472 | 1 | CCCCCCP(=O)(CCCCCC)CC(=O)N(CC(C)C)CC(C)C | 0.5 | 1,4-diisopropylbenzene |  | 1 | 0 | Am(III) | 0 | HNO3 | 4 | 298.15 | 6.05 | 0.7817554 | https://doi.org/10.1080/07366298608917877 | IDEaL | 2 | Amide, Phosphine Oxides, Organophosphine Oxides
7473 | 1 | CCCCCCP(=O)(CCCCCC)CC(=O)N(CC(C)C)CC(C)C | 0.5 | 1,4-diisopropylbenzene |  | 1 | 0 | Am(III) | 0 | HNO3 | 6 | 298.15 | 4.34 | 0.6374897 | https://doi.org/10.1080/07366298608917877 | IDEaL | 2 | Amide, Phosphine Oxides, Organophosphine Oxides
7474 | 1 | CCCCCCP(=O)(CCCCCC)CC(=O)N(CC(C)C)CC(C)C | 0.25 | Tetrachloroethylene |  | 1 | 0 | Am(III) | 0 | HNO3 | 3 | 298.15 | 1.1 | 0.04139269 | https://doi.org/10.1080/07366298608917877 | IDEaL | 2 | Amide, Phosphine Oxides, Organophosphine Oxides
7475 | 1 | CCCCCCP(=O)(CCCCCC)CC(=O)N(CC(C)C)CC(C)C | 0.25 | Tetrachloroethylene |  | 1 | 0 | Am(III) | 0 | HNO3 | 0.25 | 298.15 | 50 | 1.69897 | https://doi.org/10.1080/07366298608917877 | IDEaL | 3 | Amide, Phosphine Oxides, Organophosphine Oxides
7476 | 1 | CCCCCCP(=O)(CCCCCC)CC(=O)N(CC(C)C)CC(C)C | 0.25 | Tetrachloroethylene |  | 1 | 0 | Am(III) | 0 | HNO3 | 0.5 | 298.15 | 48 | 1.681241 | https://doi.org/10.1080/07366298608917877 | IDEaL | 3 | Amide, Phosphine Oxides, Organophosphine Oxides
7477 | 1 | CCCCCCP(=O)(CCCCCC)CC(=O)N(CC(C)C)CC(C)C | 0.25 | Tetrachloroethylene |  | 1 | 0 | Am(III) | 0 | HNO3 | 1 | 298.15 | 23 | 1.361728 | https://doi.org/10.1080/07366298608917877 | IDEaL | 3 | Amide, Phosphine Oxides, Organophosphine Oxides
7478 | 1 | CCCCCCP(=O)(CCCCCC)CC(=O)N(CC(C)C)CC(C)C | 0.25 | Tetrachloroethylene |  | 1 | 0 | Am(III) | 0 | HNO3 | 3 | 298.15 | 1.2 | 0.07918125 | https://doi.org/10.1080/07366298608917877 | IDEaL | 2 | Amide, Phosphine Oxides, Organophosphine Oxides
7479 | 1 | CCCCCCP(=O)(CCCCCC)CC(=O)N(CC(C)C)CC(C)C | 0.25 | Tetrachloroethylene |  | 1 | 0 | Am(III) | 0 | HNO3 | 6 | 298.15 | 0.3 | -0.5228787 | https://doi.org/10.1080/07366298608917877 | IDEaL | 1 | Amide, Phosphine Oxides, Organophosphine Oxides
7480 | 1 | CCCCCCP(=O)(CCCCCC)CC(=O)N(C(C)CC)C(C)CC | 0.5 | 1,4-diisopropylbenzene |  | 1 | 0 | Am(III) | 0 | HNO3 | 0.01 | 298.15 | 0.644 | -0.1911141 | https://doi.org/10.1080/07366298608917877 | IDEaL | 1 | Amide, Phosphine Oxides, Organophosphine Oxides
7481 | 1 | CCCCCCP(=O)(CCCCCC)CC(=O)N(C(C)CC)C(C)CC | 0.5 | 1,4-diisopropylbenzene |  | 1 | 0 | Am(III) | 0 | HNO3 | 0.1 | 298.15 | 53.6 | 1.729165 | https://doi.org/10.1080/07366298608917877 | IDEaL | 3 | Amide, Phosphine Oxides, Organophosphine Oxides
7482 | 1 | CCCCCCP(=O)(CCCCCC)CC(=O)N(C(C)CC)C(C)CC | 0.5 | 1,4-diisopropylbenzene |  | 1 | 0 | Am(III) | 0 | HNO3 | 0.25 | 298.15 | 129 | 2.11059 | https://doi.org/10.1080/07366298608917877 | IDEaL | 3 | Amide, Phosphine Oxides, Organophosphine Oxides
7483 | 1 | CCCCCCP(=O)(CCCCCC)CC(=O)N(C(C)CC)C(C)CC | 0.5 | 1,4-diisopropylbenzene |  | 1 | 0 | Am(III) | 0 | HNO3 | 0.5 | 298.15 | 110 | 2.041393 | https://doi.org/10.1080/07366298608917877 | IDEaL | 3 | Amide, Phosphine Oxides, Organophosphine Oxides
7484 | 1 | CCCCCCP(=O)(CCCCCC)CC(=O)N(C(C)CC)C(C)CC | 0.5 | 1,4-diisopropylbenzene |  | 1 | 0 | Am(III) | 0 | HNO3 | 1 | 298.15 | 49.7 | 1.696356 | https://doi.org/10.1080/07366298608917877 | IDEaL | 3 | Amide, Phosphine Oxides, Organophosphine Oxides
7485 | 1 | CCCCCCP(=O)(CCCCCC)CC(=O)N(C(C)CC)C(C)CC | 0.5 | 1,4-diisopropylbenzene |  | 1 | 0 | Am(III) | 0 | HNO3 | 2 | 298.15 | 13.1 | 1.117271 | https://doi.org/10.1080/07366298608917877 | IDEaL | 2 | Amide, Phosphine Oxides, Organophosphine Oxides
7486 | 1 | CCCCCCP(=O)(CCCCCC)CC(=O)N(C(C)CC)C(C)CC | 0.5 | 1,4-diisopropylbenzene |  | 1 | 0 | Am(III) | 0 | HNO3 | 4 | 298.15 | 3.38 | 0.5289167 | https://doi.org/10.1080/07366298608917877 | IDEaL | 2 | Amide, Phosphine Oxides, Organophosphine Oxides
7487 | 1 | CCCCCCP(=O)(CCCCCC)CC(=O)N(C(C)CC)C(C)CC | 0.5 | 1,4-diisopropylbenzene |  | 1 | 0 | Am(III) | 0 | HNO3 | 6 | 298.15 | 2.06 | 0.3138672 | https://doi.org/10.1080/07366298608917877 | IDEaL | 2 | Amide, Phosphine Oxides, Organophosphine Oxides
7488 | 1 | CCCCCCP(=O)(CCCCCC)CC(=O)N(C(C)CC)C(C)CC | 0.25 | Tetrachloroethylene |  | 1 | 0 | Am(III) | 0 | HNO3 | 3 | 298.15 | 0.67 | -0.1739252 | https://doi.org/10.1080/07366298608917877 | IDEaL | 1 | Amide, Phosphine Oxides, Organophosphine Oxides
7489 | 1 | CCCCCCP(=O)(CCCCCC)CC(=O)N(CCCC)CCCC | 0.5 | 1,4-diisopropylbenzene |  | 1 | 0 | Am(III) | 0 | HNO3 | 0.01 | 298.15 | 3.41 | 0.5327544 | https://doi.org/10.1080/07366298608917877 | IDEaL | 2 | Amide, Phosphine Oxides, Organophosphine Oxides
7490 | 1 | CCCCCCP(=O)(CCCCCC)CC(=O)N(CCCC)CCCC | 0.5 | 1,4-diisopropylbenzene |  | 1 | 0 | Am(III) | 0 | HNO3 | 0.1 | 298.15 | 38.4 | 1.584331 | https://doi.org/10.1080/07366298608917877 | IDEaL | 3 | Amide, Phosphine Oxides, Organophosphine Oxides
7491 | 1 | CCCCCCP(=O)(CCCCCC)CC(=O)N(CCCC)CCCC | 0.5 | 1,4-diisopropylbenzene |  | 1 | 0 | Am(III) | 0 | HNO3 | 0.25 | 298.15 | 152 | 2.181844 | https://doi.org/10.1080/07366298608917877 | IDEaL | 3 | Amide, Phosphine Oxides, Organophosphine Oxides
7492 | 1 | CCCCCCP(=O)(CCCCCC)CC(=O)N(CCCC)CCCC | 0.5 | 1,4-diisopropylbenzene |  | 1 | 0 | Am(III) | 0 | HNO3 | 0.5 | 298.15 | 104 | 2.017033 | https://doi.org/10.1080/07366298608917877 | IDEaL | 3 | Amide, Phosphine Oxides, Organophosphine Oxides
7493 | 1 | CCCCCCP(=O)(CCCCCC)CC(=O)N(CCCC)CCCC | 0.5 | 1,4-diisopropylbenzene |  | 1 | 0 | Am(III) | 0 | HNO3 | 1 | 298.15 | 88.4 | 1.946452 | https://doi.org/10.1080/07366298608917877 | IDEaL | 3 | Amide, Phosphine Oxides, Organophosphine Oxides
7494 | 1 | CCCCCCP(=O)(CCCCCC)CC(=O)N(CCCC)CCCC | 0.5 | 1,4-diisopropylbenzene |  | 1 | 0 | Am(III) | 0 | HNO3 | 2 | 298.15 | 25.3 | 1.403121 | https://doi.org/10.1080/07366298608917877 | IDEaL | 3 | Amide, Phosphine Oxides, Organophosphine Oxides
7495 | 1 | CCCCCCP(=O)(CCCCCC)CC(=O)N(CCCC)CCCC | 0.5 | 1,4-diisopropylbenzene |  | 1 | 0 | Am(III) | 0 | HNO3 | 4 | 298.15 | 10.2 | 1.0086 | https://doi.org/10.1080/07366298608917877 | IDEaL | 2 | Amide, Phosphine Oxides, Organophosphine Oxides
7496 | 1 | CCCCCCP(=O)(CCCCCC)CC(=O)N(CCCC)CCCC | 0.5 | 1,4-diisopropylbenzene |  | 1 | 0 | Am(III) | 0 | HNO3 | 6 | 298.15 | 6.67 | 0.8241258 | https://doi.org/10.1080/07366298608917877 | IDEaL | 2 | Amide, Phosphine Oxides, Organophosphine Oxides
7497 | 1 | CCCCCCP(=O)(CCCCCC)CC(=O)N(CCCC)CCCC | 0.25 | Tetrachloroethylene |  | 1 | 0 | Am(III) | 0 | HNO3 | 3 | 298.15 | 1.2 | 0.07918125 | https://doi.org/10.1080/07366298608917877 | IDEaL | 2 | Amide, Phosphine Oxides, Organophosphine Oxides
7498 | 1 | CCCCCCOP(=O)(CCC(=O)N(CC)CC)OCCCCCC | 0.25 | Tetrachloroethylene |  | 1 | 0 | Am(III) | 0 | HNO3 | 0.25 | 298.15 | 0.006 | -2.221849 | https://doi.org/10.1080/07366298708918575 | IDEaL | 0 | Amide, Phosphine Oxides
7499 | 1 | CCCCCCOP(=O)(CCC(=O)N(CC)CC)OCCCCCC | 0.25 | Tetrachloroethylene |  | 1 | 0 | Am(III) | 0 | HNO3 | 0.5 | 298.15 | 0.026 | -1.585027 | https://doi.org/10.1080/07366298708918575 | IDEaL | 0 | Amide, Phosphine Oxides
7500 | 1 | CCCCCCOP(=O)(CCC(=O)N(CC)CC)OCCCCCC | 0.25 | Tetrachloroethylene |  | 1 | 0 | Am(III) | 0 | HNO3 | 1 | 298.15 | 0.07 | -1.154902 | https://doi.org/10.1080/07366298708918575 | IDEaL | 0 | Amide, Phosphine Oxides
7501 | 1 | CCCCCCOP(=O)(CCC(=O)N(CC)CC)OCCCCCC | 0.25 | Tetrachloroethylene |  | 1 | 0 | Am(III) | 0 | HNO3 | 3 | 298.15 | 0.09 | -1.045757 | https://doi.org/10.1080/07366298708918575 | IDEaL | 0 | Amide, Phosphine Oxides
7502 | 1 | CCCCCCOP(=O)(CCC(=O)N(CC)CC)OCCCCCC | 0.25 | Tetrachloroethylene |  | 1 | 0 | Am(III) | 0 | HNO3 | 6 | 298.15 | 0.04 | -1.39794 | https://doi.org/10.1080/07366298708918575 | IDEaL | 0 | Amide, Phosphine Oxides
7503 | 1 | CCCCCCOP(=O)(CCC(=O)N(CC)CC)OCCCCCC | 0.5 | Tetrachloroethylene |  | 1 | 0 | Am(III) | 0 | HNO3 | 3 | 298.15 | 0.38 | -0.4202164 | https://doi.org/10.1080/07366298708918575 | IDEaL | 1 | Amide, Phosphine Oxides
7504 | 1 | CCCCCCP(=O)(CCCCCC)CC(=O)N(CC)CC | 0.5 | 1,4-diisopropylbenzene |  | 1 | 0 | Am(III) | 0 | HNO3 | 0.01 | 298.15 | 0.419 | -0.377786 | https://doi.org/10.1080/07366298608917877 | IDEaL | 1 | Amide, Phosphine Oxides, Organophosphine Oxides
7505 | 1 | CCCCCCP(=O)(CCCCCC)CC(=O)N(CC)CC | 0.5 | 1,4-diisopropylbenzene |  | 1 | 0 | Am(III) | 0 | HNO3 | 0.1 | 298.15 | 27.7 | 1.44248 | https://doi.org/10.1080/07366298608917877 | IDEaL | 3 | Amide, Phosphine Oxides, Organophosphine Oxides
7506 | 1 | CCCCCCP(=O)(CCCCCC)CC(=O)N(CC)CC | 0.5 | 1,4-diisopropylbenzene |  | 1 | 0 | Am(III) | 0 | HNO3 | 0.25 | 298.15 | 80.7 | 1.906874 | https://doi.org/10.1080/07366298608917877 | IDEaL | 3 | Amide, Phosphine Oxides, Organophosphine Oxides
7507 | 1 | CCCCCCP(=O)(CCCCCC)CC(=O)N(CC)CC | 0.5 | 1,4-diisopropylbenzene |  | 1 | 0 | Am(III) | 0 | HNO3 | 0.5 | 298.15 | 105 | 2.021189 | https://doi.org/10.1080/07366298608917877 | IDEaL | 3 | Amide, Phosphine Oxides, Organophosphine Oxides
7508 | 1 | CCCCCCP(=O)(CCCCCC)CC(=O)N(CC)CC | 0.5 | 1,4-diisopropylbenzene |  | 1 | 0 | Am(III) | 0 | HNO3 | 1 | 298.15 | 76.4 | 1.883093 | https://doi.org/10.1080/07366298608917877 | IDEaL | 3 | Amide, Phosphine Oxides, Organophosphine Oxides
7509 | 1 | CCCCCCP(=O)(CCCCCC)CC(=O)N(CC)CC | 0.5 | 1,4-diisopropylbenzene |  | 1 | 0 | Am(III) | 0 | HNO3 | 2 | 298.15 | 33.2 | 1.521138 | https://doi.org/10.1080/07366298608917877 | IDEaL | 3 | Amide, Phosphine Oxides, Organophosphine Oxides
7510 | 1 | CCCCCCP(=O)(CCCCCC)CC(=O)N(CC)CC | 0.5 | 1,4-diisopropylbenzene |  | 1 | 0 | Am(III) | 0 | HNO3 | 4 | 298.15 | 17.5 | 1.243038 | https://doi.org/10.1080/07366298608917877 | IDEaL | 3 | Amide, Phosphine Oxides, Organophosphine Oxides
7511 | 1 | CCCCCCP(=O)(CCCCCC)CC(=O)N(CC)CC | 0.5 | 1,4-diisopropylbenzene |  | 1 | 0 | Am(III) | 0 | HNO3 | 6 | 298.15 | 15.5 | 1.190332 | https://doi.org/10.1080/07366298608917877 | IDEaL | 3 | Amide, Phosphine Oxides, Organophosphine Oxides
7512 | 1 | CCCCCCP(=O)(CCCCCC)CC(=O)N(CC)CC | 0.25 | Tetrachloroethylene |  | 1 | 0 | Am(III) | 0 | HNO3 | 0.25 | 298.15 | 25 | 1.39794 | https://doi.org/10.1080/07366298608917877 | IDEaL | 3 | Amide, Phosphine Oxides, Organophosphine Oxides
7513 | 1 | CCCCCCP(=O)(CCCCCC)CC(=O)N(CC)CC | 0.25 | Tetrachloroethylene |  | 1 | 0 | Am(III) | 0 | HNO3 | 0.5 | 298.15 | 30 | 1.477121 | https://doi.org/10.1080/07366298608917877 | IDEaL | 3 | Amide, Phosphine Oxides, Organophosphine Oxides
7514 | 1 | CCCCCCP(=O)(CCCCCC)CC(=O)N(CC)CC | 0.25 | Tetrachloroethylene |  | 1 | 0 | Am(III) | 0 | HNO3 | 1 | 298.15 | 18 | 1.255273 | https://doi.org/10.1080/07366298608917877 | IDEaL | 3 | Amide, Phosphine Oxides, Organophosphine Oxides
7515 | 1 | CCCCCCP(=O)(CCCCCC)CC(=O)N(CC)CC | 0.25 | Tetrachloroethylene |  | 1 | 0 | Am(III) | 0 | HNO3 | 3 | 298.15 | 2.2 | 0.3424227 | https://doi.org/10.1080/07366298608917877 | IDEaL | 2 | Amide, Phosphine Oxides, Organophosphine Oxides
7516 | 1 | CCCCCCP(=O)(CCCCCC)CC(=O)N(CC)CC | 0.25 | Tetrachloroethylene |  | 1 | 0 | Am(III) | 0 | HNO3 | 6 | 298.15 | 1.5 | 0.1760913 | https://doi.org/10.1080/07366298608917877 | IDEaL | 2 | Amide, Phosphine Oxides, Organophosphine Oxides
7517 | 1 | CCCCCCP(=O)(CCCCCC)CC(=O)N(CC)CC | 0.25 | Tetrachloroethylene |  | 1 | 0 | Am(III) | 0 | HNO3 | 3 | 298.15 | 2.2 | 0.3424227 | https://doi.org/10.1080/07366298608917877 | IDEaL | 2 | Amide, Phosphine Oxides, Organophosphine Oxides
7518 | 1 | CCCCCCCC(=O)N(CCCCCC)CCCCCC | 1.1 | Solv100 |  | 1 | 0 | U(VI) | 0 | HNO3 | 1 | 298.15 | 0.26 | -0.5850267 | https://doi.org/10.1016/j.hydromet.2015.10.011 | IDEaL | 1 | Amide
7519 | 1 | CCCCCCCC(=O)N(CCCCCC)CCCCCC | 1.1 | Solv100 |  | 1 | 0 | U(VI) | 0 | HNO3 | 2 | 298.15 | 0.92 | -0.03621217 | https://doi.org/10.1016/j.hydromet.2015.10.011 | IDEaL | 1 | Amide
7520 | 1 | CCCCCCCC(=O)N(CCCCCC)CCCCCC | 1.1 | Solv100 |  | 1 | 0 | U(VI) | 0 | HNO3 | 3 | 298.15 | 2.08 | 0.3180633 | https://doi.org/10.1016/j.hydromet.2015.10.011 | IDEaL | 2 | Amide
7521 | 1 | CCCCCCCC(=O)N(CCCCCC)CCCCCC | 1.1 | Solv100 |  | 1 | 0 | U(VI) | 0 | HNO3 | 4 | 298.15 | 2.66 | 0.4248816 | https://doi.org/10.1016/j.hydromet.2015.10.011 | IDEaL | 2 | Amide
7522 | 1 | CCCCCCCC(=O)N(CCCCCC)CCCCCC | 1.1 | Solv100 |  | 1 | 0 | U(VI) | 0 | HNO3 | 6 | 298.15 | 3.48 | 0.5415792 | https://doi.org/10.1016/j.hydromet.2015.10.011 | IDEaL | 2 | Amide
7523 | 1 | CCCCCCCC(=O)N(CCCCCC)CCCCCC | 1.1 | Solv100 |  | 1 | 0 | U(VI) | 0 | HNO3 | 0.01 | 298.15 | 0.15 | -0.8239087 | https://doi.org/10.1016/j.hydromet.2015.10.011 | IDEaL | 1 | Amide
7524 | 1 | CCCCCCCC(=O)N(CCCCCC)CCCCCC | 1.1 | Solv100 |  | 1 | 0 | U(VI) | 0 | HNO3 | 1 | 298.15 | 0.7 | -0.154902 | https://doi.org/10.1016/j.hydromet.2015.10.011 | IDEaL | 1 | Amide
7525 | 1 | CCCCCCCC(=O)N(CCCCCC)CCCCCC | 1.1 | Solv100 |  | 1 | 0 | U(VI) | 0 | HNO3 | 2 | 298.15 | 1.64 | 0.2148438 | https://doi.org/10.1016/j.hydromet.2015.10.011 | IDEaL | 2 | Amide
7526 | 1 | CCCCCCCC(=O)N(CCCCCC)CCCCCC | 1.1 | Solv100 |  | 1 | 0 | U(VI) | 0 | HNO3 | 3 | 298.15 | 2.26 | 0.3541084 | https://doi.org/10.1016/j.hydromet.2015.10.011 | IDEaL | 2 | Amide
7527 | 1 | CCCCCCCC(=O)N(CCCCCC)CCCCCC | 1.1 | Solv100 |  | 1 | 0 | U(VI) | 0 | HNO3 | 4 | 298.15 | 2.55 | 0.4065402 | https://doi.org/10.1016/j.hydromet.2015.10.011 | IDEaL | 2 | Amide
7528 | 1 | CCCCCCCC(=O)N(CCCCCC)CCCCCC | 1.1 | Solv100 |  | 1 | 0 | U(VI) | 0 | HNO3 | 6 | 298.15 | 2.46 | 0.3909351 | https://doi.org/10.1016/j.hydromet.2015.10.011 | IDEaL | 2 | Amide
7529 | 1 | CCCCCCCC(=O)N(CCCCCC)CCCCCC | 1.1 | Solv100 |  | 1 | 0 | U(VI) | 0 | HNO3 | 0.01 | 298.15 | 0.56 | -0.251812 | https://doi.org/10.1016/j.hydromet.2015.10.011 | IDEaL | 1 | Amide
7530 | 1 | CCCCCCCC(=O)N(CCCCCC)CCCCCC | 1.1 | Solv100 |  | 1 | 0 | U(VI) | 0 | HNO3 | 1 | 298.15 | 1.55 | 0.1903317 | https://doi.org/10.1016/j.hydromet.2015.10.011 | IDEaL | 2 | Amide
7531 | 1 | CCCCCCCC(=O)N(CCCCCC)CCCCCC | 1.1 | Solv100 |  | 1 | 0 | U(VI) | 0 | HNO3 | 2 | 298.15 | 2.49 | 0.3961993 | https://doi.org/10.1016/j.hydromet.2015.10.011 | IDEaL | 2 | Amide
7532 | 1 | CCCCCCCC(=O)N(CCCCCC)CCCCCC | 1.1 | Solv100 |  | 1 | 0 | U(VI) | 0 | HNO3 | 3 | 298.15 | 2.66 | 0.4248816 | https://doi.org/10.1016/j.hydromet.2015.10.011 | IDEaL | 2 | Amide
7533 | 1 | CCCCCCCC(=O)N(CCCCCC)CCCCCC | 1.1 | Solv100 |  | 1 | 0 | U(VI) | 0 | HNO3 | 4 | 298.15 | 2.8 | 0.447158 | https://doi.org/10.1016/j.hydromet.2015.10.011 | IDEaL | 2 | Amide
7534 | 1 | CCCCCCCC(=O)N(CCCCCC)CCCCCC | 1.1 | Solv100 |  | 1 | 0 | U(VI) | 0 | HNO3 | 6 | 298.15 | 1.87 | 0.2718416 | https://doi.org/10.1016/j.hydromet.2015.10.011 | IDEaL | 2 | Amide
7535 | 1 | CCCCCCCC(=O)N(CCCCCC)CCCCCC | 1.1 | SSD70 |  | 1 | 0 | U(VI) | 0 | HNO3 | 0.01 | 298.15 | 0.01 | -2 | https://doi.org/10.1016/j.hydromet.2015.10.011 | IDEaL | 0 | Amide
7536 | 1 | CCCCCCCC(=O)N(CCCCCC)CCCCCC | 1.1 | SSD70 |  | 1 | 0 | U(VI) | 0 | HNO3 | 1 | 298.15 | 2.81 | 0.4487063 | https://doi.org/10.1016/j.hydromet.2015.10.011 | IDEaL | 2 | Amide
7537 | 1 | CCCCCCCC(=O)N(CCCCCC)CCCCCC | 1.1 | SSD70 |  | 1 | 0 | U(VI) | 0 | HNO3 | 2 | 298.15 | 6.97 | 0.8432328 | https://doi.org/10.1016/j.hydromet.2015.10.011 | IDEaL | 2 | Amide
7538 | 1 | CCCCCCCC(=O)N(CCCCCC)CCCCCC | 1.1 | SSD70 |  | 1 | 0 | U(VI) | 0 | HNO3 | 3 | 298.15 | 9.98 | 0.9991305 | https://doi.org/10.1016/j.hydromet.2015.10.011 | IDEaL | 2 | Amide
7539 | 1 | CCCCCCCC(=O)N(CCCCCC)CCCCCC | 1.1 | SSD70 |  | 1 | 0 | U(VI) | 0 | HNO3 | 4 | 298.15 | 11.01 | 1.041787 | https://doi.org/10.1016/j.hydromet.2015.10.011 | IDEaL | 2 | Amide
7540 | 1 | CCCCCCCC(=O)N(CCCCCC)CCCCCC | 1.1 | SSD70 |  | 1 | 0 | U(VI) | 0 | HNO3 | 6 | 298.15 | 13.38 | 1.126456 | https://doi.org/10.1016/j.hydromet.2015.10.011 | IDEaL | 2 | Amide
7541 | 1 | CCCCCCCC(=O)N(CCCCCC)CCCCCC | 1.1 | SSD70 |  | 1 | 0 | U(VI) | 0 | HNO3 | 0.01 | 298.15 | 1.34 | 0.1271048 | https://doi.org/10.1016/j.hydromet.2015.10.011 | IDEaL | 2 | Amide
7542 | 1 | CCCCCCCC(=O)N(CCCCCC)CCCCCC | 1.1 | SSD70 |  | 1 | 0 | U(VI) | 0 | HNO3 | 1 | 298.15 | 3.94 | 0.5954962 | https://doi.org/10.1016/j.hydromet.2015.10.011 | IDEaL | 2 | Amide
7543 | 1 | CCCCCCCC(=O)N(CCCCCC)CCCCCC | 1.1 | SSD70 |  | 1 | 0 | U(VI) | 0 | HNO3 | 2 | 298.15 | 5.8 | 0.763428 | https://doi.org/10.1016/j.hydromet.2015.10.011 | IDEaL | 2 | Amide
7544 | 1 | CCCCCCCC(=O)N(CCCCCC)CCCCCC | 1.1 | SSD70 |  | 1 | 0 | U(VI) | 0 | HNO3 | 3 | 298.15 | 6.87 | 0.8369567 | https://doi.org/10.1016/j.hydromet.2015.10.011 | IDEaL | 2 | Amide
7545 | 1 | CCCCCCCC(=O)N(CCCCCC)CCCCCC | 1.1 | SSD70 |  | 1 | 0 | U(VI) | 0 | HNO3 | 4 | 298.15 | 6.43 | 0.808211 | https://doi.org/10.1016/j.hydromet.2015.10.011 | IDEaL | 2 | Amide
7546 | 1 | CCCCCCCC(=O)N(CCCCCC)CCCCCC | 1.1 | SSD70 |  | 1 | 0 | U(VI) | 0 | HNO3 | 6 | 298.15 | 5.78 | 0.7619278 | https://doi.org/10.1016/j.hydromet.2015.10.011 | IDEaL | 2 | Amide
7547 | 1 | CCCCCCCC(=O)N(CCCCCC)CCCCCC | 1.1 | SSD70 |  | 1 | 0 | U(VI) | 0 | HNO3 | 0.01 | 298.15 | 3.35 | 0.5250448 | https://doi.org/10.1016/j.hydromet.2015.10.011 | IDEaL | 2 | Amide
7548 | 1 | CCCCCCCC(=O)N(CCCCCC)CCCCCC | 1.1 | SSD70 |  | 1 | 0 | U(VI) | 0 | HNO3 | 1 | 298.15 | 5.13 | 0.7101174 | https://doi.org/10.1016/j.hydromet.2015.10.011 | IDEaL | 2 | Amide
7549 | 1 | CCCCCCCC(=O)N(CCCCCC)CCCCCC | 1.1 | SSD70 |  | 1 | 0 | U(VI) | 0 | HNO3 | 2 | 298.15 | 5.3 | 0.7242759 | https://doi.org/10.1016/j.hydromet.2015.10.011 | IDEaL | 2 | Amide
7550 | 1 | CCCCCCCC(=O)N(CCCCCC)CCCCCC | 1.1 | SSD70 |  | 1 | 0 | U(VI) | 0 | HNO3 | 3 | 298.15 | 5.1 | 0.7075702 | https://doi.org/10.1016/j.hydromet.2015.10.011 | IDEaL | 2 | Amide
7551 | 1 | CCCCCCCC(=O)N(CCCCCC)CCCCCC | 1.1 | SSD70 |  | 1 | 0 | U(VI) | 0 | HNO3 | 4 | 298.15 | 5.78 | 0.7619278 | https://doi.org/10.1016/j.hydromet.2015.10.011 | IDEaL | 2 | Amide
7552 | 1 | CCCCCCCC(=O)N(CCCCCC)CCCCCC | 1.1 | SSD70 |  | 1 | 0 | U(VI) | 0 | HNO3 | 6 | 298.15 | 4.98 | 0.6972293 | https://doi.org/10.1016/j.hydromet.2015.10.011 | IDEaL | 2 | Amide
7553 | 1 | CCCCN(C)C(=O)CC(=O)N(C)CCCC | 0.3 | benzene |  | 1 | 0 | U(VI) | 0 | HNO3 | 0.5 | 298.15 | 0.0794 | -1.100179 | https://doi.org/10.1080/07366299508918273 | IDEaL | 0 | Amide
7554 | 1 | CCCCN(C)C(=O)CC(=O)N(C)CCCC | 0.3 | benzene |  | 1 | 0 | U(VI) | 0 | HNO3 | 1 | 298.15 | 0.2 | -0.69897 | https://doi.org/10.1080/07366299508918273 | IDEaL | 1 | Amide
7555 | 1 | CCCCN(C)C(=O)CC(=O)N(C)CCCC | 0.3 | benzene |  | 1 | 0 | U(VI) | 0 | HNO3 | 2 | 298.15 | 0.631 | -0.1999706 | https://doi.org/10.1080/07366299508918273 | IDEaL | 1 | Amide
7556 | 1 | CCCCN(C)C(=O)CC(=O)N(C)CCCC | 0.3 | benzene |  | 1 | 0 | U(VI) | 0 | HNO3 | 3 | 298.15 | 5.01 | 0.6998377 | https://doi.org/10.1080/07366299508918273 | IDEaL | 2 | Amide
7557 | 1 | CCCCN(C)C(=O)CC(=O)N(C)CCCC | 0.3 | benzene |  | 1 | 0 | U(VI) | 0 | HNO3 | 4 | 298.15 | 10 | 1 | https://doi.org/10.1080/07366299508918273 | IDEaL | 2 | Amide
7558 | 1 | CCCCN(C)C(=O)CC(=O)N(C)CCCC | 0.4 | benzene |  | 1 | 0 | U(VI) | 0 | HNO3 | 3 | 335.15 | 5.01 | 0.6998377 | https://doi.org/10.1080/07366299508918273 | IDEaL | 2 | Amide
7559 | 1 | CCCCN(C)C(=O)CC(=O)N(C)CCCC | 0.4 | benzene |  | 1 | 0 | U(VI) | 0 | HNO3 | 3 | 322.15 | 6.31 | 0.8000294 | https://doi.org/10.1080/07366299508918273 | IDEaL | 2 | Amide
7560 | 1 | CCCCN(C)C(=O)CC(=O)N(C)CCCC | 0.4 | benzene |  | 1 | 0 | U(VI) | 0 | HNO3 | 3 | 308.15 | 10 | 1 | https://doi.org/10.1080/07366299508918273 | IDEaL | 2 | Amide
7561 | 1 | CCCCN(C)C(=O)CC(=O)N(C)CCCC | 0.4 | benzene |  | 1 | 0 | U(VI) | 0 | HNO3 | 3 | 298.15 | 12.6 | 1.100371 | https://doi.org/10.1080/07366299508918273 | IDEaL | 2 | Amide
7562 | 1 | CCCCCCCCCCCCCCC(C(=O)N(C)CCCC)C(=O)N(C)CCCC | 1 | n-dodecane |  | 1 | 0 | U(VI) | 0 | HNO3 | 1 | 298.15 | 50 | 1.69897 | https://doi.org/10.13182/NT02-A3317 | IDEaL | 3 | Amide
7563 | 1 | CCCCCCCCCCCCCCC(C(=O)N(C)CCCC)C(=O)N(C)CCCC | 1 | n-dodecane |  | 1 | 0 | U(VI) | 0 | HNO3 | 2 | 298.15 | 75 | 1.875061 | https://doi.org/10.13182/NT02-A3317 | IDEaL | 3 | Amide
7564 | 1 | CCCCCCCCCCCCCCC(C(=O)N(C)CCCC)C(=O)N(C)CCCC | 1 | n-dodecane |  | 1 | 0 | U(VI) | 0 | HNO3 | 3 | 298.15 | 45 | 1.653213 | https://doi.org/10.13182/NT02-A3317 | IDEaL | 3 | Amide
7565 | 1 | CCCCCCCCCCCCCCC(C(=O)N(C)CCCC)C(=O)N(C)CCCC | 1 | n-dodecane |  | 1 | 0 | U(VI) | 0 | HNO3 | 4 | 298.15 | 45 | 1.653213 | https://doi.org/10.13182/NT02-A3317 | IDEaL | 3 | Amide
7566 | 1 | CCCCCCCCCCCCCCC(C(=O)N(C)CCCC)C(=O)N(C)CCCC | 1 | n-dodecane |  | 1 | 0 | U(VI) | 0 | HNO3 | 5 | 298.15 | 48 | 1.681241 | https://doi.org/10.13182/NT02-A3317 | IDEaL | 3 | Amide
7567 | 1 | CCCCCCCCCCCCCCC(C(=O)N(C)CCCC)C(=O)N(C)CCCC | 1 | n-dodecane |  | 1 | 0 | Pu(IV) | 0 | HNO3 | 1 | 298.15 | 550 | 2.740363 | https://doi.org/10.13182/NT02-A3317 | IDEaL | 3 | Amide
7568 | 1 | CCCCCCCCCCCCCCC(C(=O)N(C)CCCC)C(=O)N(C)CCCC | 1 | n-dodecane |  | 1 | 0 | Pu(IV) | 0 | HNO3 | 2 | 298.15 | 560 | 2.748188 | https://doi.org/10.13182/NT02-A3317 | IDEaL | 3 | Amide
7569 | 1 | CCCCCCCCCCCCCCC(C(=O)N(C)CCCC)C(=O)N(C)CCCC | 1 | n-dodecane |  | 1 | 0 | Pu(IV) | 0 | HNO3 | 3 | 298.15 | 560 | 2.748188 | https://doi.org/10.13182/NT02-A3317 | IDEaL | 3 | Amide
7570 | 1 | CCCCCCCCCCCCCCC(C(=O)N(C)CCCC)C(=O)N(C)CCCC | 1 | n-dodecane |  | 1 | 0 | Pu(IV) | 0 | HNO3 | 4 | 298.15 | 1000 | 3 | https://doi.org/10.13182/NT02-A3317 | IDEaL | 3 | Amide
7571 | 1 | CCCCCCCCCCCCCCC(C(=O)N(C)CCCC)C(=O)N(C)CCCC | 1 | n-dodecane |  | 1 | 0 | Pu(IV) | 0 | HNO3 | 5 | 298.15 | 700 | 2.845098 | https://doi.org/10.13182/NT02-A3317 | IDEaL | 3 | Amide
7572 | 1 | CCCCCCCCCCCCCCC(C(=O)N(C)CCCC)C(=O)N(C)CCCC | 1 | n-dodecane |  | 1 | 0 | Am(III) | 0 | HNO3 | 1 | 298.15 | 0.65 | -0.1870866 | https://doi.org/10.13182/NT02-A3317 | IDEaL | 1 | Amide
7573 | 1 | CCCCCCCCCCCCCCC(C(=O)N(C)CCCC)C(=O)N(C)CCCC | 1 | n-dodecane |  | 1 | 0 | Am(III) | 0 | HNO3 | 2 | 298.15 | 2.8 | 0.447158 | https://doi.org/10.13182/NT02-A3317 | IDEaL | 2 | Amide
7574 | 1 | CCCCCCCCCCCCCCC(C(=O)N(C)CCCC)C(=O)N(C)CCCC | 1 | n-dodecane |  | 1 | 0 | Am(III) | 0 | HNO3 | 3 | 298.15 | 9 | 0.9542425 | https://doi.org/10.13182/NT02-A3317 | IDEaL | 2 | Amide
7575 | 1 | CCCCCCCCCCCCCCC(C(=O)N(C)CCCC)C(=O)N(C)CCCC | 1 | n-dodecane |  | 1 | 0 | Am(III) | 0 | HNO3 | 4 | 298.15 | 10.4 | 1.017033 | https://doi.org/10.13182/NT02-A3317 | IDEaL | 2 | Amide
7576 | 1 | CCCCCCCCCCCCCCC(C(=O)N(C)CCCC)C(=O)N(C)CCCC | 1 | n-dodecane |  | 1 | 0 | Am(III) | 0 | HNO3 | 5 | 298.15 | 11 | 1.041393 | https://doi.org/10.13182/NT02-A3317 | IDEaL | 2 | Amide
7577 | 1 | CCCCCCCCN(C)C(=O)COCC(=O)N(C)CCCCCCCC | 0.1 | hydrogenated tetrapropylene | 1-octanol | 0.9 | 0.1 | Am(III) | 0 | HNO3 | 3 | 295.15 | 477 | 2.678518 | https://doi.org/10.1080/07366290802672212 | IDEaL | 3 | Ether, Amide, Diglycolamide
7578 | 1 | CCCCCCCCN(C)C(=O)C(CCCCCC)(OCC)C(=O)N(C)CCCCCCCC | 0.6 | hydrogenated tetrapropylene |  | 1 | 0 | Am(III) | 0 | HNO3 | 3.1 | 295.15 | 2.1 | 0.3222193 | https://doi.org/10.1080/07366299.2012.700591 | IDEaL | 2 | Ether, Amide
7579 | 1 | CCCCCCCCN(C)C(=O)C(CCCCCC)(OCC)C(=O)N(C)CCCCCCCC | 0.6 | hydrogenated tetrapropylene |  | 1 | 0 | Am(III) | 0 | HNO3 | 3.1 | 295.15 | 2.65 | 0.4232459 | https://doi.org/10.1080/07366299.2012.700591 | IDEaL | 2 | Ether, Amide
7580 | 1 | CCCCCCCCN(C)C(=O)C(CCCCCC)(OCC)C(=O)N(C)CCCCCCCC | 0.2 | Dichloromethane |  | 1 | 0 | Am(III) | 0 | HNO3 | 3 | 295.15 | 0.13 | -0.8860566 | https://doi.org/10.1524/ract.2008.1485 | IDEaL | 1 | Ether, Amide
7581 | 1 | CCCCCCCCN(C)C(=O)C(CCCCCC)(OCC)C(=O)N(C)CCCCCCCC | 0.2 | Dichloromethane |  | 1 | 0 | Am(III) | 0 | HNO3 | 4 | 295.15 | 0.27 | -0.5686362 | https://doi.org/10.1524/ract.2008.1485 | IDEaL | 1 | Ether, Amide
7582 | 1 | CCCCCCCCN(C)C(=O)C(CCCCCC)(OCC)C(=O)N(C)CCCCCCCC | 0.2 | Dichloromethane |  | 1 | 0 | Am(III) | 0 | HNO3 | 5 | 295.15 | 0.35 | -0.455932 | https://doi.org/10.1524/ract.2008.1485 | IDEaL | 1 | Ether, Amide
7583 | 1 | CCCCCCCCN(C)C(=O)C(CCCCCC)(OCC)C(=O)N(C)CCCCCCCC | 0.2 | tetrachloroethane |  | 1 | 0 | Am(III) | 0 | HNO3 | 3 | 295.15 | 0.056 | -1.251812 | https://doi.org/10.1524/ract.2008.1485 | IDEaL | 0 | Ether, Amide
7584 | 1 | CCCCCCCCN(C)C(=O)C(CCCCCC)(OCC)C(=O)N(C)CCCCCCCC | 0.2 | tetrachloroethane |  | 1 | 0 | Am(III) | 0 | HNO3 | 4 | 295.15 | 0.15 | -0.8239087 | https://doi.org/10.1524/ract.2008.1485 | IDEaL | 1 | Ether, Amide
7585 | 1 | CCCCCCCCN(C)C(=O)C(CCCCCC)(OCC)C(=O)N(C)CCCCCCCC | 0.2 | tetrachloroethane |  | 1 | 0 | Am(III) | 0 | HNO3 | 5 | 295.15 | 0.26 | -0.5850267 | https://doi.org/10.1524/ract.2008.1485 | IDEaL | 1 | Ether, Amide
7586 | 1 | CCCCCCCCN(C)C(=O)C(CCCCCC)(OCC)C(=O)N(C)CCCCCCCC | 0.2 | 1-octanol |  | 1 | 0 | Am(III) | 0 | HNO3 | 3 | 295.15 | 0.049 | -1.309804 | https://doi.org/10.1524/ract.2008.1485 | IDEaL | 0 | Ether, Amide
7587 | 1 | CCCCCCCCN(C)C(=O)C(CCCCCC)(OCC)C(=O)N(C)CCCCCCCC | 0.2 | hydrogenated tetrapropylene | 1-octanol | 0.9 | 0.1 | Am(III) | 0 | HNO3 | 3 | 295.15 | 0.052 | -1.283997 | https://doi.org/10.1524/ract.2008.1485 | IDEaL | 0 | Ether, Amide
7588 | 1 | CCN(C(=O)c1cccc(C(=O)N(CC)c2cccc(C)c2)n1)c1cccc(C)c1 | 0.2 | phenyl trifluoromethyl sulfone |  | 1 | 0 | Am(III) | 0 | HNO3 | 3 | 294.15 | 19.5 | 1.290035 | https://doi.org/10.1080/07366299.2012.735528 | IDEaL | 3 | Amide, Pyridine
7589 | 1 | CCN(C(=O)c1cccc(C(=O)N(CC)c2cccc(C)c2)n1)c1cccc(C)c1 | 0.2 | phenyl trifluoromethyl sulfone |  | 1 | 0 | Am(III) | 0 | HNO3 | 2 | 294.15 | 6.77 | 0.8305887 | https://doi.org/10.1080/07366299.2012.735528 | IDEaL | 2 | Amide, Pyridine
7590 | 1 | CCN(C(=O)c1cccc(C(=O)N(CC)c2cccc(C)c2)n1)c1cccc(C)c1 | 0.05 | phenyl trifluoromethyl sulfone |  | 1 | 0 | Am(III) | 0 | HNO3 | 3 | 294.15 | 2.58 | 0.4116197 | https://doi.org/10.1080/07366299.2012.735528 | IDEaL | 2 | Amide, Pyridine
7591 | 1 | CCN(C(=O)c1cccc(C(=O)N(CC)c2cccc(C)c2)n1)c1cccc(C)c1 | 0.075 | phenyl trifluoromethyl sulfone |  | 1 | 0 | Am(III) | 0 | HNO3 | 3 | 294.15 | 4.21 | 0.6242821 | https://doi.org/10.1080/07366299.2012.735528 | IDEaL | 2 | Amide, Pyridine
7592 | 1 | CCN(C(=O)c1cccc(C(=O)N(CC)c2cccc(C)c2)n1)c1cccc(C)c1 | 0.1 | phenyl trifluoromethyl sulfone |  | 1 | 0 | Am(III) | 0 | HNO3 | 3 | 294.15 | 6.44 | 0.8088859 | https://doi.org/10.1080/07366299.2012.735528 | IDEaL | 2 | Amide, Pyridine
7593 | 1 | CCN(C(=O)c1cccc(C(=O)N(CC)c2cccc(C)c2)n1)c1cccc(C)c1 | 0.15 | phenyl trifluoromethyl sulfone |  | 1 | 0 | Am(III) | 0 | HNO3 | 3 | 294.15 | 10.08 | 1.003461 | https://doi.org/10.1080/07366299.2012.735528 | IDEaL | 2 | Amide, Pyridine
7594 | 1 | CCN(C(=O)c1cccc(C(=O)N(CC)c2cccc(C)c2)n1)c1cccc(C)c1 | 0.2 | phenyl trifluoromethyl sulfone |  | 1 | 0 | Am(III) | 0 | HNO3 | 3 | 294.15 | 19.16 | 1.282396 | https://doi.org/10.1080/07366299.2012.735528 | IDEaL | 3 | Amide, Pyridine
7595 | 1 | CCN(C(=O)c1cccc(C(=O)N(CC)c2cccc(C)c2)n1)c1cccc(C)c1 | 0.2 | phenyl trifluoromethyl sulfone |  | 1 | 0 | Am(III) | 0 | HNO3 | 1 | 294.15 | 1.54 | 0.1875207 | https://doi.org/10.1080/07366299.2012.735528 | IDEaL | 2 | Amide, Pyridine
7596 | 1 | CCN(C(=O)c1cccc(C(=O)N(CC)c2cccc(C)c2)n1)c1cccc(C)c1 | 0.2 | phenyl trifluoromethyl sulfone |  | 1 | 0 | Am(III) | 0 | HNO3 | 2 | 294.15 | 6.81 | 0.8331471 | https://doi.org/10.1080/07366299.2012.735528 | IDEaL | 2 | Amide, Pyridine
7597 | 1 | CCN(C(=O)c1cccc(C(=O)N(CC)c2cccc(C)c2)n1)c1cccc(C)c1 | 0.2 | phenyl trifluoromethyl sulfone |  | 1 | 0 | Am(III) | 0 | HNO3 | 3 | 294.15 | 19.04 | 1.279667 | https://doi.org/10.1080/07366299.2012.735528 | IDEaL | 3 | Amide, Pyridine
7598 | 1 | CCN(C(=O)c1cccc(C(=O)N(CC)c2cccc(C)c2)n1)c1cccc(C)c1 | 0.2 | phenyl trifluoromethyl sulfone |  | 1 | 0 | Am(III) | 0 | HNO3 | 4 | 294.15 | 40.01 | 1.602169 | https://doi.org/10.1080/07366299.2012.735528 | IDEaL | 3 | Amide, Pyridine
7599 | 1 | CCN(C(=O)c1cccc(C(=O)N(CC)c2cccc(C)c2)n1)c1cccc(C)c1 | 0.2 | phenyl trifluoromethyl sulfone |  | 1 | 0 | Am(III) | 0 | HNO3 | 5 | 294.15 | 64.04 | 1.806451 | https://doi.org/10.1080/07366299.2012.735528 | IDEaL | 3 | Amide, Pyridine
7600 | 1 | CCN(C(=O)c1cccc(C(=O)N(CC)c2cccc(C)c2)n1)c1cccc(C)c1 | 0.001 | phenyl trifluoromethyl sulfone |  | 1 | 0 | Th(IV) | 0 | HNO3 | 1 | 294.15 | 0.55 | -0.2596373 | https://doi.org/10.1088/1757-899X/9/1/012068 | IDEaL | 1 | Amide, Pyridine
7601 | 1 | CCN(C(=O)c1cccc(C(=O)N(CC)c2cccc(C)c2)n1)c1cccc(C)c1 | 0.001 | phenyl trifluoromethyl sulfone |  | 1 | 0 | Th(IV) | 0 | HNO3 | 2 | 294.15 | 6.25 | 0.79588 | https://doi.org/10.1088/1757-899X/9/1/012068 | IDEaL | 2 | Amide, Pyridine
7602 | 1 | CCN(C(=O)c1cccc(C(=O)N(CC)c2cccc(C)c2)n1)c1cccc(C)c1 | 0.001 | phenyl trifluoromethyl sulfone |  | 1 | 0 | Th(IV) | 0 | HNO3 | 3 | 294.15 | 25.5 | 1.40654 | https://doi.org/10.1088/1757-899X/9/1/012068 | IDEaL | 3 | Amide, Pyridine
7603 | 1 | CCN(C(=O)c1cccc(C(=O)N(CC)c2cccc(C)c2)n1)c1cccc(C)c1 | 0.001 | phenyl trifluoromethyl sulfone |  | 1 | 0 | Th(IV) | 0 | HNO3 | 4 | 294.15 | 51.5 | 1.711807 | https://doi.org/10.1088/1757-899X/9/1/012068 | IDEaL | 3 | Amide, Pyridine
7604 | 1 | CCN(C(=O)c1cccc(C(=O)N(CC)c2cccc(C)c2)n1)c1cccc(C)c1 | 0.001 | phenyl trifluoromethyl sulfone |  | 1 | 0 | Th(IV) | 0 | HNO3 | 5 | 294.15 | 57.3 | 1.758155 | https://doi.org/10.1088/1757-899X/9/1/012068 | IDEaL | 3 | Amide, Pyridine
7605 | 1 | CCN(C(=O)c1cccc(C(=O)N(CC)c2ccccc2C)n1)c1ccccc1C | 0.2 | phenyl trifluoromethyl sulfone |  | 1 | 0 | Am(III) | 0 | HNO3 | 3 | 294.15 | 19.16 | 1.282396 | https://doi.org/10.1080/07366299.2012.735528 | IDEaL | 3 | Amide, Pyridine
7606 | 1 | CCN(C(=O)c1cccc(C(=O)N(CC)c2ccccc2C)n1)c1ccccc1C | 0.2 | phenyl trifluoromethyl sulfone |  | 1 | 0 | Am(III) | 0 | HNO3 | 2 | 294.15 | 4.31 | 0.6344773 | https://doi.org/10.1080/07366299.2012.735528 | IDEaL | 2 | Amide, Pyridine
7607 | 1 | CCN(C(=O)c1cccc(C(=O)N(CC)c2ccccc2C)n1)c1ccccc1C | 0.05 | phenyl trifluoromethyl sulfone |  | 1 | 0 | Am(III) | 0 | HNO3 | 3 | 294.15 | 2.48 | 0.3944517 | https://doi.org/10.1080/07366299.2012.735528 | IDEaL | 2 | Amide, Pyridine
7608 | 1 | CCN(C(=O)c1cccc(C(=O)N(CC)c2ccccc2C)n1)c1ccccc1C | 0.075 | phenyl trifluoromethyl sulfone |  | 1 | 0 | Am(III) | 0 | HNO3 | 3 | 294.15 | 4 | 0.60206 | https://doi.org/10.1080/07366299.2012.735528 | IDEaL | 2 | Amide, Pyridine
7609 | 1 | CCN(C(=O)c1cccc(C(=O)N(CC)c2ccccc2C)n1)c1ccccc1C | 0.1 | phenyl trifluoromethyl sulfone |  | 1 | 0 | Am(III) | 0 | HNO3 | 3 | 294.15 | 6.13 | 0.7874605 | https://doi.org/10.1080/07366299.2012.735528 | IDEaL | 2 | Amide, Pyridine
7610 | 1 | CCN(C(=O)c1cccc(C(=O)N(CC)c2ccccc2C)n1)c1ccccc1C | 0.15 | phenyl trifluoromethyl sulfone |  | 1 | 0 | Am(III) | 0 | HNO3 | 3 | 294.15 | 10.71 | 1.029789 | https://doi.org/10.1080/07366299.2012.735528 | IDEaL | 2 | Amide, Pyridine
7611 | 1 | CCN(C(=O)c1cccc(C(=O)N(CC)c2ccccc2C)n1)c1ccccc1C | 0.2 | phenyl trifluoromethyl sulfone |  | 1 | 0 | Am(III) | 0 | HNO3 | 3 | 294.15 | 18.48 | 1.266702 | https://doi.org/10.1080/07366299.2012.735528 | IDEaL | 3 | Amide, Pyridine
7612 | 1 | CCN(C(=O)c1cccc(C(=O)N(CC)c2ccccc2C)n1)c1ccccc1C | 0.2 | phenyl trifluoromethyl sulfone |  | 1 | 0 | Am(III) | 0 | HNO3 | 1 | 294.15 | 1.02 | 0.008600172 | https://doi.org/10.1080/07366299.2012.735528 | IDEaL | 2 | Amide, Pyridine
7613 | 1 | CCN(C(=O)c1cccc(C(=O)N(CC)c2ccccc2C)n1)c1ccccc1C | 0.2 | phenyl trifluoromethyl sulfone |  | 1 | 0 | Am(III) | 0 | HNO3 | 2 | 294.15 | 4.84 | 0.6848454 | https://doi.org/10.1080/07366299.2012.735528 | IDEaL | 2 | Amide, Pyridine
7614 | 1 | CCN(C(=O)c1cccc(C(=O)N(CC)c2ccccc2C)n1)c1ccccc1C | 0.2 | phenyl trifluoromethyl sulfone |  | 1 | 0 | Am(III) | 0 | HNO3 | 3 | 294.15 | 18.51 | 1.267406 | https://doi.org/10.1080/07366299.2012.735528 | IDEaL | 3 | Amide, Pyridine
7615 | 1 | CCN(C(=O)c1cccc(C(=O)N(CC)c2ccccc2C)n1)c1ccccc1C | 0.2 | phenyl trifluoromethyl sulfone |  | 1 | 0 | Am(III) | 0 | HNO3 | 4 | 294.15 | 47.18 | 1.673758 | https://doi.org/10.1080/07366299.2012.735528 | IDEaL | 3 | Amide, Pyridine
7616 | 1 | CCN(C(=O)c1cccc(C(=O)N(CC)c2ccccc2C)n1)c1ccccc1C | 0.2 | phenyl trifluoromethyl sulfone |  | 1 | 0 | Am(III) | 0 | HNO3 | 5 | 294.15 | 126.36 | 2.10161 | https://doi.org/10.1080/07366299.2012.735528 | IDEaL | 3 | Amide, Pyridine
7617 | 1 | CCN(C(=O)c1cccc(C(=O)N(CC)c2ccccc2C)n1)c1ccccc1C | 0.001 | phenyl trifluoromethyl sulfone |  | 1 | 0 | Th(IV) | 0 | HNO3 | 1 | 294.15 | 0.06 | -1.221849 | https://doi.org/10.1088/1757-899X/9/1/012068 | IDEaL | 0 | Amide, Pyridine
7618 | 1 | CCN(C(=O)c1cccc(C(=O)N(CC)c2ccccc2C)n1)c1ccccc1C | 0.001 | phenyl trifluoromethyl sulfone |  | 1 | 0 | Th(IV) | 0 | HNO3 | 2 | 294.15 | 0.74 | -0.1307683 | https://doi.org/10.1088/1757-899X/9/1/012068 | IDEaL | 1 | Amide, Pyridine
7619 | 1 | CCN(C(=O)c1cccc(C(=O)N(CC)c2ccccc2C)n1)c1ccccc1C | 0.001 | phenyl trifluoromethyl sulfone |  | 1 | 0 | Th(IV) | 0 | HNO3 | 3 | 294.15 | 3.8 | 0.5797836 | https://doi.org/10.1088/1757-899X/9/1/012068 | IDEaL | 2 | Amide, Pyridine
7620 | 1 | CCN(C(=O)c1cccc(C(=O)N(CC)c2ccccc2C)n1)c1ccccc1C | 0.001 | phenyl trifluoromethyl sulfone |  | 1 | 0 | Th(IV) | 0 | HNO3 | 4 | 294.15 | 11 | 1.041393 | https://doi.org/10.1088/1757-899X/9/1/012068 | IDEaL | 2 | Amide, Pyridine
7621 | 1 | CCN(C(=O)c1cccc(C(=O)N(CC)c2ccccc2C)n1)c1ccccc1C | 0.001 | phenyl trifluoromethyl sulfone |  | 1 | 0 | Th(IV) | 0 | HNO3 | 5 | 294.15 | 18.8 | 1.274158 | https://doi.org/10.1088/1757-899X/9/1/012068 | IDEaL | 3 | Amide, Pyridine
7622 | 1 | CCN(C(=O)c1cccc(C(=O)N(CC)c2ccccc2C)n1)c1ccccc1C | 0.001 | phenyl trifluoromethyl sulfone |  | 1 | 0 | Th(IV) | 0 | HNO3 | 6 | 294.15 | 18.6 | 1.269513 | https://doi.org/10.1088/1757-899X/9/1/012068 | IDEaL | 3 | Amide, Pyridine
7623 | 1 | CCN(C(=O)c1cccc(C(=O)N(CC)c2ccc(C)cc2)n1)c1ccc(C)cc1 | 0.001 | phenyl trifluoromethyl sulfone |  | 1 | 0 | Th(IV) | 0 | HNO3 | 1 | 294.15 | 0.25 | -0.60206 | https://doi.org/10.1088/1757-899X/9/1/012068 | IDEaL | 1 | Amide, Pyridine
7624 | 1 | CCN(C(=O)c1cccc(C(=O)N(CC)c2ccc(C)cc2)n1)c1ccc(C)cc1 | 0.001 | phenyl trifluoromethyl sulfone |  | 1 | 0 | Th(IV) | 0 | HNO3 | 2 | 294.15 | 3.4 | 0.5314789 | https://doi.org/10.1088/1757-899X/9/1/012068 | IDEaL | 2 | Amide, Pyridine
7625 | 1 | CCN(C(=O)c1cccc(C(=O)N(CC)c2ccc(C)cc2)n1)c1ccc(C)cc1 | 0.001 | phenyl trifluoromethyl sulfone |  | 1 | 0 | Th(IV) | 0 | HNO3 | 3 | 294.15 | 15 | 1.176091 | https://doi.org/10.1088/1757-899X/9/1/012068 | IDEaL | 3 | Amide, Pyridine
7626 | 1 | CCN(C(=O)c1cccc(C(=O)N(CC)c2ccc(C)cc2)n1)c1ccc(C)cc1 | 0.001 | phenyl trifluoromethyl sulfone |  | 1 | 0 | Th(IV) | 0 | HNO3 | 4 | 294.15 | 30.6 | 1.485721 | https://doi.org/10.1088/1757-899X/9/1/012068 | IDEaL | 3 | Amide, Pyridine
7627 | 1 | CCN(C(=O)c1cccc(C(=O)N(CC)c2ccc(C)cc2)n1)c1ccc(C)cc1 | 0.001 | phenyl trifluoromethyl sulfone |  | 1 | 0 | Th(IV) | 0 | HNO3 | 5 | 294.15 | 35.6 | 1.55145 | https://doi.org/10.1088/1757-899X/9/1/012068 | IDEaL | 3 | Amide, Pyridine
7628 | 1 | CCN(C(=O)c1cccc(C(=O)N(CC)c2ccc(C)cc2)n1)c1ccc(C)cc1 | 0.001 | phenyl trifluoromethyl sulfone |  | 1 | 0 | Th(IV) | 0 | HNO3 | 6 | 294.15 | 29.3 | 1.466868 | https://doi.org/10.1088/1757-899X/9/1/012068 | IDEaL | 3 | Amide, Pyridine
7629 | 1 | CCN(C(=O)c1cccc(C(=O)N(CC)c2ccc(C)cc2)n1)c1ccc(C)cc1 | 0.2 | phenyl trifluoromethyl sulfone |  | 1 | 0 | Am(III) | 0 | HNO3 | 3 | 294.15 | 14.72 | 1.167908 | https://doi.org/10.1088/1757-899X/9/1/012068 | IDEaL | 2 | Amide, Pyridine
7630 | 1 | CCN(C(=O)c1cccc(C(=O)N(CC)c2ccc(C)cc2)n1)c1ccc(C)cc1 | 0.2 | phenyl trifluoromethyl sulfone |  | 1 | 0 | Am(III) | 0 | HNO3 | 2 | 294.15 | 4.87 | 0.687529 | https://doi.org/10.1088/1757-899X/9/1/012068 | IDEaL | 2 | Amide, Pyridine
7631 | 1 | CCN(C(=O)c1cccc(C(=O)N(CC)c2ccc(C)cc2)n1)c1ccc(C)cc1 | 0.05 | phenyl trifluoromethyl sulfone |  | 1 | 0 | Am(III) | 0 | HNO3 | 3 | 294.15 | 2.12 | 0.3263359 | https://doi.org/10.1088/1757-899X/9/1/012068 | IDEaL | 2 | Amide, Pyridine
7632 | 1 | CCN(C(=O)c1cccc(C(=O)N(CC)c2ccc(C)cc2)n1)c1ccc(C)cc1 | 0.075 | phenyl trifluoromethyl sulfone |  | 1 | 0 | Am(III) | 0 | HNO3 | 3 | 294.15 | 3.4 | 0.5314789 | https://doi.org/10.1088/1757-899X/9/1/012068 | IDEaL | 2 | Amide, Pyridine
7633 | 1 | CCN(C(=O)c1cccc(C(=O)N(CC)c2ccc(C)cc2)n1)c1ccc(C)cc1 | 0.1 | phenyl trifluoromethyl sulfone |  | 1 | 0 | Am(III) | 0 | HNO3 | 3 | 294.15 | 5.01 | 0.6998377 | https://doi.org/10.1088/1757-899X/9/1/012068 | IDEaL | 2 | Amide, Pyridine
7634 | 1 | CCN(C(=O)c1cccc(C(=O)N(CC)c2ccc(C)cc2)n1)c1ccc(C)cc1 | 0.15 | phenyl trifluoromethyl sulfone |  | 1 | 0 | Am(III) | 0 | HNO3 | 3 | 294.15 | 8.34 | 0.9211661 | https://doi.org/10.1088/1757-899X/9/1/012068 | IDEaL | 2 | Amide, Pyridine
7635 | 1 | CCN(C(=O)c1cccc(C(=O)N(CC)c2ccc(C)cc2)n1)c1ccc(C)cc1 | 0.2 | phenyl trifluoromethyl sulfone |  | 1 | 0 | Am(III) | 0 | HNO3 | 3 | 294.15 | 14.62 | 1.164947 | https://doi.org/10.1088/1757-899X/9/1/012068 | IDEaL | 2 | Amide, Pyridine
7636 | 1 | CCN(C(=O)c1cccc(C(=O)N(CC)c2ccc(C)cc2)n1)c1ccc(C)cc1 | 0.2 | phenyl trifluoromethyl sulfone |  | 1 | 0 | Am(III) | 0 | HNO3 | 0.5 | 294.15 | 0.45 | -0.3467875 | https://doi.org/10.1088/1757-899X/9/1/012068 | IDEaL | 1 | Amide, Pyridine
7637 | 1 | CCN(C(=O)c1cccc(C(=O)N(CC)c2ccc(C)cc2)n1)c1ccc(C)cc1 | 0.2 | phenyl trifluoromethyl sulfone |  | 1 | 0 | Am(III) | 0 | HNO3 | 1 | 294.15 | 1.19 | 0.07554696 | https://doi.org/10.1088/1757-899X/9/1/012068 | IDEaL | 2 | Amide, Pyridine
7638 | 1 | CCN(C(=O)c1cccc(C(=O)N(CC)c2ccc(C)cc2)n1)c1ccc(C)cc1 | 0.2 | phenyl trifluoromethyl sulfone |  | 1 | 0 | Am(III) | 0 | HNO3 | 2 | 294.15 | 4.47 | 0.6503075 | https://doi.org/10.1088/1757-899X/9/1/012068 | IDEaL | 2 | Amide, Pyridine
7639 | 1 | CCN(C(=O)c1cccc(C(=O)N(CC)c2ccc(C)cc2)n1)c1ccc(C)cc1 | 0.2 | phenyl trifluoromethyl sulfone |  | 1 | 0 | Am(III) | 0 | HNO3 | 3 | 294.15 | 14.86 | 1.172019 | https://doi.org/10.1088/1757-899X/9/1/012068 | IDEaL | 2 | Amide, Pyridine
7640 | 1 | CCN(C(=O)c1cccc(C(=O)N(CC)c2ccc(C)cc2)n1)c1ccc(C)cc1 | 0.2 | phenyl trifluoromethyl sulfone |  | 1 | 0 | Am(III) | 0 | HNO3 | 4 | 294.15 | 30.47 | 1.483872 | https://doi.org/10.1088/1757-899X/9/1/012068 | IDEaL | 3 | Amide, Pyridine
7641 | 1 | CCN(C(=O)c1cccc(C(=O)N(CC)c2ccc(C)cc2)n1)c1ccc(C)cc1 | 0.2 | phenyl trifluoromethyl sulfone |  | 1 | 0 | Am(III) | 0 | HNO3 | 5 | 294.15 | 49.38 | 1.693551 | https://doi.org/10.1088/1757-899X/9/1/012068 | IDEaL | 3 | Amide, Pyridine
7642 | 1 | CCc1nnc(-c2cccc(-c3cccc(-c4nnc(CC)c(CC)n4)n3)n2)nc1CC | 0.068 | tetrachloroethane |  | 1 | 0 | Am(III) | 0 | HNO3 | 1 | 298.15 | 650 | 2.812913 | https://doi.org/10.1016/j.inoche.2004.12.017 | IDEaL | 3 | Pyridine
7643 | 1 | CCCCCCOP(=O)(CCCCCC)CC(=O)N(CC)CC | 0.5 | 1,4-diisopropylbenzene |  | 1 | 0 | Am(III) | 0 | HNO3 | 0.01 | 298.15 | 0.0479 | -1.319664 | https://doi.org/10.1080/07366298608917877 | IDEaL | 0 | Amide, Phosphine Oxides
7644 | 1 | CCCCCCOP(=O)(CCCCCC)CC(=O)N(CC)CC | 0.5 | 1,4-diisopropylbenzene |  | 1 | 0 | Am(III) | 0 | HNO3 | 0.1 | 298.15 | 1.32 | 0.1205739 | https://doi.org/10.1080/07366298608917877 | IDEaL | 2 | Amide, Phosphine Oxides
7645 | 1 | CCCCCCOP(=O)(CCCCCC)CC(=O)N(CC)CC | 0.5 | 1,4-diisopropylbenzene |  | 1 | 0 | Am(III) | 0 | HNO3 | 0.25 | 298.15 | 2.7 | 0.4313638 | https://doi.org/10.1080/07366298608917877 | IDEaL | 2 | Amide, Phosphine Oxides
7646 | 1 | CCCCCCOP(=O)(CCCCCC)CC(=O)N(CC)CC | 0.5 | 1,4-diisopropylbenzene |  | 1 | 0 | Am(III) | 0 | HNO3 | 0.5 | 298.15 | 4.71 | 0.6730209 | https://doi.org/10.1080/07366298608917877 | IDEaL | 2 | Amide, Phosphine Oxides
7647 | 1 | CCCCCCOP(=O)(CCCCCC)CC(=O)N(CC)CC | 0.5 | 1,4-diisopropylbenzene |  | 1 | 0 | Am(III) | 0 | HNO3 | 1 | 298.15 | 7.35 | 0.8662873 | https://doi.org/10.1080/07366298608917877 | IDEaL | 2 | Amide, Phosphine Oxides
7648 | 1 | CCCCCCOP(=O)(CCCCCC)CC(=O)N(CC)CC | 0.5 | 1,4-diisopropylbenzene |  | 1 | 0 | Am(III) | 0 | HNO3 | 2 | 298.15 | 10 | 1 | https://doi.org/10.1080/07366298608917877 | IDEaL | 2 | Amide, Phosphine Oxides
7649 | 1 | CCCCCCOP(=O)(CCCCCC)CC(=O)N(CC)CC | 0.5 | 1,4-diisopropylbenzene |  | 1 | 0 | Am(III) | 0 | HNO3 | 4 | 298.15 | 11 | 1.041393 | https://doi.org/10.1080/07366298608917877 | IDEaL | 2 | Amide, Phosphine Oxides
7650 | 1 | CCCCCCOP(=O)(CCCCCC)CC(=O)N(CC)CC | 0.5 | 1,4-diisopropylbenzene |  | 1 | 0 | Am(III) | 0 | HNO3 | 6 | 298.15 | 9.6 | 0.9822712 | https://doi.org/10.1080/07366298608917877 | IDEaL | 2 | Amide, Phosphine Oxides
7651 | 1 | CCCCCCOP(=O)(CCCCCC)CC(=O)N(CC)CC | 0.25 | Tetrachloroethylene |  | 1 | 0 | Am(III) | 0 | HNO3 | 0.25 | 298.15 | 0.09 | -1.045757 | https://doi.org/10.1080/07366298608917877 | IDEaL | 0 | Amide, Phosphine Oxides
7652 | 1 | CCCCCCOP(=O)(CCCCCC)CC(=O)N(CC)CC | 0.25 | Tetrachloroethylene |  | 1 | 0 | Am(III) | 0 | HNO3 | 0.5 | 298.15 | 0.3 | -0.5228787 | https://doi.org/10.1080/07366298608917877 | IDEaL | 1 | Amide, Phosphine Oxides
7653 | 1 | CCCCCCOP(=O)(CCCCCC)CC(=O)N(CC)CC | 0.25 | Tetrachloroethylene |  | 1 | 0 | Am(III) | 0 | HNO3 | 1 | 298.15 | 0.6 | -0.2218487 | https://doi.org/10.1080/07366298608917877 | IDEaL | 1 | Amide, Phosphine Oxides
7654 | 1 | CCCCCCOP(=O)(CCCCCC)CC(=O)N(CC)CC | 0.25 | Tetrachloroethylene |  | 1 | 0 | Am(III) | 0 | HNO3 | 3 | 298.15 | 0.8 | -0.09691001 | https://doi.org/10.1080/07366298608917877 | IDEaL | 1 | Amide, Phosphine Oxides
7655 | 1 | CCCCCCOP(=O)(CCCCCC)CC(=O)N(CC)CC | 0.25 | Tetrachloroethylene |  | 1 | 0 | Am(III) | 0 | HNO3 | 6 | 298.15 | 0.7 | -0.154902 | https://doi.org/10.1080/07366298608917877 | IDEaL | 1 | Amide, Phosphine Oxides
7656 | 1 | CCCCCCOCCP(=O)(CC(=O)N(CC(C)C)CC(C)C)c1ccccc1 | 0.25 | Tetrachloroethylene |  | 1 | 0 | Am(III) | 0 | HNO3 | 3 | 298.15 | 2.7 | 0.4313638 | https://doi.org/10.1080/07366298608917877 | IDEaL | 2 | Rare groups
7657 | 1 | CCCCCCCCN(CCCCCCCC)C(=O)CN(C)CC(=O)N(CCCCCCCC)CCCCCCCC | 0.1 | n-dodecane |  | 1 | 0 | U(VI) | 0 | HNO3 | 0.1 | 298.15 | 0.4 | -0.39794 | https://doi.org/10.1080/07366290902821248 | IDEaL | 1 | Amide
7658 | 1 | CCCCCCCCN(CCCCCCCC)C(=O)CN(C)CC(=O)N(CCCCCCCC)CCCCCCCC | 0.1 | n-dodecane |  | 1 | 0 | U(VI) | 0 | HNO3 | 0.2 | 298.15 | 0.34 | -0.4685211 | https://doi.org/10.1080/07366290902821248 | IDEaL | 1 | Amide
7659 | 1 | CCCCCCCCN(CCCCCCCC)C(=O)CN(C)CC(=O)N(CCCCCCCC)CCCCCCCC | 0.1 | n-dodecane |  | 1 | 0 | U(VI) | 0 | HNO3 | 0.5 | 298.15 | 0.3 | -0.5228787 | https://doi.org/10.1080/07366290902821248 | IDEaL | 1 | Amide
7660 | 1 | CCCCCCCCN(CCCCCCCC)C(=O)CN(C)CC(=O)N(CCCCCCCC)CCCCCCCC | 0.1 | n-dodecane |  | 1 | 0 | U(VI) | 0 | HNO3 | 1 | 298.15 | 0.38 | -0.4202164 | https://doi.org/10.1080/07366290902821248 | IDEaL | 1 | Amide
7661 | 1 | CCCCCCCCN(CCCCCCCC)C(=O)CN(C)CC(=O)N(CCCCCCCC)CCCCCCCC | 0.1 | n-dodecane |  | 1 | 0 | U(VI) | 0 | HNO3 | 2 | 298.15 | 0.4 | -0.39794 | https://doi.org/10.1080/07366290902821248 | IDEaL | 1 | Amide
7662 | 1 | CCCCCCCCN(CCCCCCCC)C(=O)CN(C)CC(=O)N(CCCCCCCC)CCCCCCCC | 0.1 | n-dodecane |  | 1 | 0 | U(VI) | 0 | HNO3 | 3 | 298.15 | 0.26 | -0.5850267 | https://doi.org/10.1080/07366290902821248 | IDEaL | 1 | Amide
7663 | 1 | CCCCCCCCN(CCCCCCCC)C(=O)CN(C)CC(=O)N(CCCCCCCC)CCCCCCCC | 0.1 | n-dodecane |  | 1 | 0 | U(VI) | 0 | HNO3 | 6 | 298.15 | 0.15 | -0.8239087 | https://doi.org/10.1080/07366290902821248 | IDEaL | 1 | Amide
7664 | 1 | CCCCCCCCN(CCCCCCCC)C(=O)CN(C)CC(=O)N(CCCCCCCC)CCCCCCCC | 0.1 | n-dodecane |  | 1 | 0 | Np(V) | 0 | HNO3 | 0.1 | 298.15 | 0.045 | -1.346787 | https://doi.org/10.1080/07366290902821248 | IDEaL | 0 | Amide
7665 | 1 | CCCCCCCCN(CCCCCCCC)C(=O)CN(C)CC(=O)N(CCCCCCCC)CCCCCCCC | 0.1 | n-dodecane |  | 1 | 0 | Np(V) | 0 | HNO3 | 0.2 | 298.15 | 0.04 | -1.39794 | https://doi.org/10.1080/07366290902821248 | IDEaL | 0 | Amide
7666 | 1 | CCCCCCCCN(CCCCCCCC)C(=O)CN(C)CC(=O)N(CCCCCCCC)CCCCCCCC | 0.1 | n-dodecane |  | 1 | 0 | Np(V) | 0 | HNO3 | 0.5 | 298.15 | 0.045 | -1.346787 | https://doi.org/10.1080/07366290902821248 | IDEaL | 0 | Amide
7667 | 1 | CCCCCCCCN(CCCCCCCC)C(=O)CN(C)CC(=O)N(CCCCCCCC)CCCCCCCC | 0.1 | n-dodecane |  | 1 | 0 | Np(V) | 0 | HNO3 | 1 | 298.15 | 0.065 | -1.187087 | https://doi.org/10.1080/07366290902821248 | IDEaL | 0 | Amide
7668 | 1 | CCCCCCCCN(CCCCCCCC)C(=O)CN(C)CC(=O)N(CCCCCCCC)CCCCCCCC | 0.1 | n-dodecane |  | 1 | 0 | Np(V) | 0 | HNO3 | 2 | 298.15 | 0.095 | -1.022276 | https://doi.org/10.1080/07366290902821248 | IDEaL | 0 | Amide
7669 | 1 | CCCCCCCCN(CCCCCCCC)C(=O)CN(C)CC(=O)N(CCCCCCCC)CCCCCCCC | 0.1 | n-dodecane |  | 1 | 0 | Np(V) | 0 | HNO3 | 3 | 298.15 | 0.1 | -1 | https://doi.org/10.1080/07366290902821248 | IDEaL | 1 | Amide
7670 | 1 | CCCCCCCCN(CCCCCCCC)C(=O)CN(C)CC(=O)N(CCCCCCCC)CCCCCCCC | 0.1 | n-dodecane |  | 1 | 0 | Np(V) | 0 | HNO3 | 6 | 298.15 | 0.05 | -1.30103 | https://doi.org/10.1080/07366290902821248 | IDEaL | 0 | Amide
7671 | 1 | CCCCCCCCN(CCCCCCCC)C(=O)CN(C)CC(=O)N(CCCCCCCC)CCCCCCCC | 0.1 | n-dodecane |  | 1 | 0 | Pu(IV) | 0 | HNO3 | 0.1 | 298.15 | 2.6 | 0.4149733 | https://doi.org/10.1080/07366290902821248 | IDEaL | 2 | Amide
7672 | 1 | CCCCCCCCN(CCCCCCCC)C(=O)CN(C)CC(=O)N(CCCCCCCC)CCCCCCCC | 0.1 | n-dodecane |  | 1 | 0 | Pu(IV) | 0 | HNO3 | 0.2 | 298.15 | 2.7 | 0.4313638 | https://doi.org/10.1080/07366290902821248 | IDEaL | 2 | Amide
7673 | 1 | CCCCCCCCN(CCCCCCCC)C(=O)CN(C)CC(=O)N(CCCCCCCC)CCCCCCCC | 0.1 | n-dodecane |  | 1 | 0 | Pu(IV) | 0 | HNO3 | 0.5 | 298.15 | 11 | 1.041393 | https://doi.org/10.1080/07366290902821248 | IDEaL | 2 | Amide
7674 | 1 | CCCCCCCCN(CCCCCCCC)C(=O)CN(C)CC(=O)N(CCCCCCCC)CCCCCCCC | 0.1 | n-dodecane |  | 1 | 0 | Pu(IV) | 0 | HNO3 | 1 | 298.15 | 50 | 1.69897 | https://doi.org/10.1080/07366290902821248 | IDEaL | 3 | Amide
7675 | 1 | CCCCCCCCN(CCCCCCCC)C(=O)CN(C)CC(=O)N(CCCCCCCC)CCCCCCCC | 0.1 | n-dodecane |  | 1 | 0 | Pu(IV) | 0 | HNO3 | 2 | 298.15 | 55 | 1.740363 | https://doi.org/10.1080/07366290902821248 | IDEaL | 3 | Amide
7676 | 1 | CCCCCCCCN(CCCCCCCC)C(=O)CN(C)CC(=O)N(CCCCCCCC)CCCCCCCC | 0.1 | n-dodecane |  | 1 | 0 | Pu(IV) | 0 | HNO3 | 3 | 298.15 | 80 | 1.90309 | https://doi.org/10.1080/07366290902821248 | IDEaL | 3 | Amide
7677 | 1 | CCCCCCCCN(CCCCCCCC)C(=O)CN(C)CC(=O)N(CCCCCCCC)CCCCCCCC | 0.1 | n-dodecane |  | 1 | 0 | Pu(IV) | 0 | HNO3 | 6 | 298.15 | 20 | 1.30103 | https://doi.org/10.1080/07366290902821248 | IDEaL | 3 | Amide
7678 | 1 | CCCCCCCCN(CCCCCCCC)C(=O)CN(C)CC(=O)N(CCCCCCCC)CCCCCCCC | 0.1 | n-dodecane |  | 1 | 0 | Am(III) | 0 | HNO3 | 0.1 | 298.15 | 0.0029 | -2.537602 | https://doi.org/10.1080/07366290902821248 | IDEaL | 0 | Amide
7679 | 1 | CCCCCCCCN(CCCCCCCC)C(=O)CN(C)CC(=O)N(CCCCCCCC)CCCCCCCC | 0.1 | n-dodecane |  | 1 | 0 | Am(III) | 0 | HNO3 | 0.2 | 298.15 | 0.002 | -2.69897 | https://doi.org/10.1080/07366290902821248 | IDEaL | 0 | Amide
7680 | 1 | CCCCCCCCN(CCCCCCCC)C(=O)CN(C)CC(=O)N(CCCCCCCC)CCCCCCCC | 0.1 | n-dodecane |  | 1 | 0 | Am(III) | 0 | HNO3 | 0.5 | 298.15 | 0.002 | -2.69897 | https://doi.org/10.1080/07366290902821248 | IDEaL | 0 | Amide
7681 | 1 | CCCCCCCCN(CCCCCCCC)C(=O)CN(C)CC(=O)N(CCCCCCCC)CCCCCCCC | 0.1 | n-dodecane |  | 1 | 0 | Am(III) | 0 | HNO3 | 1 | 298.15 | 0.002 | -2.69897 | https://doi.org/10.1080/07366290902821248 | IDEaL | 0 | Amide
7682 | 1 | CCCCCCCCN(CCCCCCCC)C(=O)CN(C)CC(=O)N(CCCCCCCC)CCCCCCCC | 0.1 | n-dodecane |  | 1 | 0 | Am(III) | 0 | HNO3 | 2 | 298.15 | 0.002 | -2.69897 | https://doi.org/10.1080/07366290902821248 | IDEaL | 0 | Amide
7683 | 1 | CCCCCCCCN(CCCCCCCC)C(=O)CN(C)CC(=O)N(CCCCCCCC)CCCCCCCC | 0.1 | n-dodecane |  | 1 | 0 | Am(III) | 0 | HNO3 | 3 | 298.15 | 0.002 | -2.69897 | https://doi.org/10.1080/07366290902821248 | IDEaL | 0 | Amide
7684 | 1 | CCCCCCCCN(CCCCCCCC)C(=O)CN(C)CC(=O)N(CCCCCCCC)CCCCCCCC | 0.1 | n-dodecane |  | 1 | 0 | Am(III) | 0 | HNO3 | 6 | 298.15 | 0.001 | -3 | https://doi.org/10.1080/07366290902821248 | IDEaL | 0 | Amide
7685 | 1 | CCCCCCCCN(CCCCCCCC)C(=O)CN(C)CC(=O)N(CCCCCCCC)CCCCCCCC | 0.01 | n-dodecane |  | 1 | 0 | Pu(IV) | 0 | HNO3 | 0.2 | 298.15 | 4.5 | 0.6532125 | https://doi.org/10.1080/07366290902821248 | IDEaL | 2 | Amide
7686 | 1 | CCCCCCCCN(CCCCCCCC)C(=O)CN(C)CC(=O)N(CCCCCCCC)CCCCCCCC | 0.02 | n-dodecane |  | 1 | 0 | Pu(IV) | 0 | HNO3 | 0.2 | 298.15 | 7.5 | 0.8750613 | https://doi.org/10.1080/07366290902821248 | IDEaL | 2 | Amide
7687 | 1 | CCCCCCCCN(CCCCCCCC)C(=O)CN(C)CC(=O)N(CCCCCCCC)CCCCCCCC | 0.05 | n-dodecane |  | 1 | 0 | Pu(IV) | 0 | HNO3 | 0.2 | 298.15 | 15 | 1.176091 | https://doi.org/10.1080/07366290902821248 | IDEaL | 3 | Amide
7688 | 1 | CCCCCCCCN(CCCCCCCC)C(=O)CN(C)CC(=O)N(CCCCCCCC)CCCCCCCC | 0.005 | n-dodecane |  | 1 | 0 | Pu(IV) | 0 | HNO3 | 1 | 298.15 | 3.7 | 0.5682017 | https://doi.org/10.1080/07366290902821248 | IDEaL | 2 | Amide
7689 | 1 | CCCCCCCCN(CCCCCCCC)C(=O)CN(C)CC(=O)N(CCCCCCCC)CCCCCCCC | 0.01 | n-dodecane |  | 1 | 0 | Pu(IV) | 0 | HNO3 | 1 | 298.15 | 7 | 0.845098 | https://doi.org/10.1080/07366290902821248 | IDEaL | 2 | Amide
7690 | 1 | CCCCCCCCN(CCCCCCCC)C(=O)CN(C)CC(=O)N(CCCCCCCC)CCCCCCCC | 0.02 | n-dodecane |  | 1 | 0 | Pu(IV) | 0 | HNO3 | 1 | 298.15 | 13 | 1.113943 | https://doi.org/10.1080/07366290902821248 | IDEaL | 2 | Amide
7691 | 1 | CCCCCCCCN(CCCCCCCC)C(=O)CN(C)CC(=O)N(CCCCCCCC)CCCCCCCC | 0.05 | n-dodecane |  | 1 | 0 | Pu(IV) | 0 | HNO3 | 1 | 298.15 | 40 | 1.60206 | https://doi.org/10.1080/07366290902821248 | IDEaL | 3 | Amide
7692 | 1 | CCCCCCCCN(CCCCCCCC)C(=O)CN(C)CC(=O)N(CCCCCCCC)CCCCCCCC | 0.005 | n-dodecane |  | 1 | 0 | Pu(IV) | 0 | HNO3 | 3 | 298.15 | 13 | 1.113943 | https://doi.org/10.1080/07366290902821248 | IDEaL | 2 | Amide
7693 | 1 | CCCCCCCCN(CCCCCCCC)C(=O)CN(C)CC(=O)N(CCCCCCCC)CCCCCCCC | 0.01 | n-dodecane |  | 1 | 0 | Pu(IV) | 0 | HNO3 | 3 | 298.15 | 32 | 1.50515 | https://doi.org/10.1080/07366290902821248 | IDEaL | 3 | Amide
7694 | 1 | CCCCCCCCN(CCCCCCCC)C(=O)CN(C)CC(=O)N(CCCCCCCC)CCCCCCCC | 0.02 | n-dodecane |  | 1 | 0 | Pu(IV) | 0 | HNO3 | 3 | 298.15 | 57 | 1.755875 | https://doi.org/10.1080/07366290902821248 | IDEaL | 3 | Amide
7695 | 1 | CCCCCCCCN(CCCCCCCC)C(=O)C1CCC(C(=O)N(CCCCCCCC)CCCCCCCC)O1 | 0.08 | hydrogenated tetrapropylene |  | 1 | 0 | Am(III) | 0 | HNO3 | 0.01 | 295.15 | 0.0008 | -3.09691 | https://doi.org/10.1080/10610278.2010.506553 | IDEaL | 0 | Ether, Amide, Diglycolamide
7696 | 1 | CCCCCCCCN(CCCCCCCC)C(=O)C1CCC(C(=O)N(CCCCCCCC)CCCCCCCC)O1 | 0.08 | hydrogenated tetrapropylene |  | 1 | 0 | Am(III) | 0 | HNO3 | 0.1 | 295.15 | 0.002 | -2.69897 | https://doi.org/10.1080/10610278.2010.506553 | IDEaL | 0 | Ether, Amide, Diglycolamide
7697 | 1 | CCCCCCCCN(CCCCCCCC)C(=O)C1CCC(C(=O)N(CCCCCCCC)CCCCCCCC)O1 | 0.08 | hydrogenated tetrapropylene |  | 1 | 0 | Am(III) | 0 | HNO3 | 1 | 295.15 | 1 | 0 | https://doi.org/10.1080/10610278.2010.506553 | IDEaL | 2 | Ether, Amide, Diglycolamide
7698 | 1 | CCCCCCCCN(CCCCCCCC)C(=O)C1CCC(C(=O)N(CCCCCCCC)CCCCCCCC)O1 | 0.08 | hydrogenated tetrapropylene |  | 1 | 0 | Am(III) | 0 | HNO3 | 2 | 295.15 | 17 | 1.230449 | https://doi.org/10.1080/10610278.2010.506553 | IDEaL | 3 | Ether, Amide, Diglycolamide
7699 | 1 | CCCCCCCCN(CCCCCCCC)C(=O)C1CCC(C(=O)N(CCCCCCCC)CCCCCCCC)O1 | 0.08 | hydrogenated tetrapropylene |  | 1 | 0 | Am(III) | 0 | HNO3 | 4 | 295.15 | 7 | 0.845098 | https://doi.org/10.1080/10610278.2010.506553 | IDEaL | 2 | Ether, Amide, Diglycolamide
7700 | 1 | CCCCCCN(CC(CC)CCCC)C(=O)CN(CC(=O)N(CC(CC)CCCC)CC(CC)CCCC)CC(=O)N(CC(CC)CCCC)CC(CC)CCCC | 0.1 | hydrogenated tetrapropylene |  | 1 | 0 | Am(III) | 0 | HNO3 | 0.01 | 295.15 | 3.2 | 0.50515 | https://doi.org/10.1080/10610278.2010.506553 | IDEaL | 2 | Amide
7701 | 1 | CCCCCCN(CC(CC)CCCC)C(=O)CN(CC(=O)N(CC(CC)CCCC)CC(CC)CCCC)CC(=O)N(CC(CC)CCCC)CC(CC)CCCC | 0.1 | hydrogenated tetrapropylene |  | 1 | 0 | Am(III) | 0 | HNO3 | 0.1 | 295.15 | 0.4 | -0.39794 | https://doi.org/10.1080/10610278.2010.506553 | IDEaL | 1 | Amide
7702 | 1 | CCCCCCN(CC(CC)CCCC)C(=O)CN(CC(=O)N(CC(CC)CCCC)CC(CC)CCCC)CC(=O)N(CC(CC)CCCC)CC(CC)CCCC | 0.1 | hydrogenated tetrapropylene |  | 1 | 0 | Am(III) | 0 | HNO3 | 1 | 295.15 | 0.15 | -0.8239087 | https://doi.org/10.1080/10610278.2010.506553 | IDEaL | 1 | Amide
7703 | 1 | CCCCCCN(CC(CC)CCCC)C(=O)CN(CC(=O)N(CC(CC)CCCC)CC(CC)CCCC)CC(=O)N(CC(CC)CCCC)CC(CC)CCCC | 0.1 | hydrogenated tetrapropylene |  | 1 | 0 | Am(III) | 0 | HNO3 | 2 | 295.15 | 0.15 | -0.8239087 | https://doi.org/10.1080/10610278.2010.506553 | IDEaL | 1 | Amide
7704 | 1 | CCCCCCN(CC(CC)CCCC)C(=O)CN(CC(=O)N(CC(CC)CCCC)CC(CC)CCCC)CC(=O)N(CC(CC)CCCC)CC(CC)CCCC | 0.1 | hydrogenated tetrapropylene |  | 1 | 0 | Am(III) | 0 | HNO3 | 3 | 295.15 | 0.12 | -0.9208188 | https://doi.org/10.1080/10610278.2010.506553 | IDEaL | 1 | Amide
7705 | 1 | CCCCCCN(CC(CC)CCCC)C(=O)CN(CC(=O)N(CC(CC)CCCC)CC(CC)CCCC)CC(=O)N(CC(CC)CCCC)CC(CC)CCCC | 0.1 | hydrogenated tetrapropylene |  | 1 | 0 | Am(III) | 0 | HNO3 | 4 | 295.15 | 0.1 | -1 | https://doi.org/10.1080/10610278.2010.506553 | IDEaL | 1 | Amide
7706 | 1 | CCCCNC(=O)C(CCCCCC(C(=O)NCCCC)C(=O)NCCCC)C(=O)NCCCC | 0.1 | tetrachloroethane |  | 1 | 0 | Am(III) | 0 | HNO3 | 3 | 295.15 | 0.028 | -1.552842 | https://doi.org/10.1524/ract.2008.1485 | IDEaL | 0 | Amide
7707 | 1 | CCCCNC(=O)C(CCCCCC(C(=O)NCCCC)C(=O)NCCCC)C(=O)NCCCC | 0.1 | tetrachloroethane |  | 1 | 0 | Am(III) | 0 | HNO3 | 4 | 295.15 | 0.8 | -0.09691001 | https://doi.org/10.1524/ract.2008.1485 | IDEaL | 1 | Amide
7708 | 1 | CCCCNC(=O)C(CCCCCC(C(=O)NCCCC)C(=O)NCCCC)C(=O)NCCCC | 0.1 | tetrachloroethane |  | 1 | 0 | Am(III) | 0 | HNO3 | 5 | 295.15 | 0.45 | -0.3467875 | https://doi.org/10.1524/ract.2008.1485 | IDEaL | 1 | Amide
7709 | 1 | CCCCCCCCNC(=O)C(CCCCCC(C(=O)NCCCCCCCC)C(=O)NCCCCCCCC)C(=O)NCCCCCCCC | 0.1 | tetrachloroethane |  | 1 | 0 | Am(III) | 0 | HNO3 | 3 | 295.15 | 0.14 | -0.853872 | https://doi.org/10.1524/ract.2008.1485 | IDEaL | 1 | Amide
7710 | 1 | CCCCNC(=O)C(CCCCCCC(C(=O)NCCCC)C(=O)NCCCC)C(=O)NCCCC | 0.1 | tetrachloroethane |  | 1 | 0 | Am(III) | 0 | HNO3 | 3 | 295.15 | 0.045 | -1.346787 | https://doi.org/10.1524/ract.2008.1485 | IDEaL | 0 | Amide
7711 | 1 | CCCCNC(=O)C(CCCCCCC(C(=O)NCCCC)C(=O)NCCCC)C(=O)NCCCC | 0.1 | tetrachloroethane |  | 1 | 0 | Am(III) | 0 | HNO3 | 4 | 295.15 | 1.6 | 0.20412 | https://doi.org/10.1524/ract.2008.1485 | IDEaL | 2 | Amide
7712 | 1 | CCCCNC(=O)C(CCCCCCC(C(=O)NCCCC)C(=O)NCCCC)C(=O)NCCCC | 0.1 | tetrachloroethane |  | 1 | 0 | Am(III) | 0 | HNO3 | 5 | 295.15 | 2.7 | 0.4313638 | https://doi.org/10.1524/ract.2008.1485 | IDEaL | 2 | Amide
7713 | 1 | CCCCCCCCNC(=O)C(CCCCCCC(C(=O)NCCCCCCCC)C(=O)NCCCCCCCC)C(=O)NCCCCCCCC | 0.1 | tetrachloroethane |  | 1 | 0 | Am(III) | 0 | HNO3 | 3 | 295.15 | 0.0023 | -2.638272 | https://doi.org/10.1524/ract.2008.1485 | IDEaL | 0 | Amide
7714 | 1 | CCCCCCCCNC(=O)C(CCCCCCC(C(=O)NCCCCCCCC)C(=O)NCCCCCCCC)C(=O)NCCCCCCCC | 0.1 | tetrachloroethane |  | 1 | 0 | Am(III) | 0 | HNO3 | 4 | 295.15 | 0.00065 | -3.187087 | https://doi.org/10.1524/ract.2008.1485 | IDEaL | 0 | Amide
7715 | 1 | CCCCCCCCNC(=O)C(CCCCCCC(C(=O)NCCCCCCCC)C(=O)NCCCCCCCC)C(=O)NCCCCCCCC | 0.1 | tetrachloroethane |  | 1 | 0 | Am(III) | 0 | HNO3 | 5 | 295.15 | 0.2 | -0.69897 | https://doi.org/10.1524/ract.2008.1485 | IDEaL | 1 | Amide
7716 | 1 | CCCCNC(=O)C(Cc1cccc(CC(C(=O)NCCCC)C(=O)NCCCC)c1)C(=O)NCCCC | 0.1 | tetrachloroethane |  | 1 | 0 | Am(III) | 0 | HNO3 | 3 | 295.15 | 0.025 | -1.60206 | https://doi.org/10.1524/ract.2008.1485 | IDEaL | 0 | Amide
7717 | 1 | CCCCNC(=O)C(Cc1cccc(CC(C(=O)NCCCC)C(=O)NCCCC)c1)C(=O)NCCCC | 0.1 | tetrachloroethane |  | 1 | 0 | Am(III) | 0 | HNO3 | 4 | 295.15 | 0.016 | -1.79588 | https://doi.org/10.1524/ract.2008.1485 | IDEaL | 0 | Amide
7718 | 1 | CCCCNC(=O)C(Cc1cccc(CC(C(=O)NCCCC)C(=O)NCCCC)c1)C(=O)NCCCC | 0.1 | tetrachloroethane |  | 1 | 0 | Am(III) | 0 | HNO3 | 5 | 295.15 | 0.1 | -1 | https://doi.org/10.1524/ract.2008.1485 | IDEaL | 1 | Amide
7719 | 1 | CCCCCCCCNC(=O)C(Cc1cccc(CC(C(=O)NCCCCCCCC)C(=O)NCCCCCCCC)c1)C(=O)NCCCCCCCC | 0.1 | tetrachloroethane |  | 1 | 0 | Am(III) | 0 | HNO3 | 3 | 295.15 | 0.075 | -1.124939 | https://doi.org/10.1524/ract.2008.1485 | IDEaL | 0 | Amide
7720 | 1 | CCCCCCCCNC(=O)C(Cc1cccc(CC(C(=O)NCCCCCCCC)C(=O)NCCCCCCCC)c1)C(=O)NCCCCCCCC | 0.1 | tetrachloroethane |  | 1 | 0 | Am(III) | 0 | HNO3 | 4 | 295.15 | 0.06 | -1.221849 | https://doi.org/10.1524/ract.2008.1485 | IDEaL | 0 | Amide
7721 | 1 | CCCCNC(=O)CC(=O)Nc1ccccc1NC(=O)CC(=O)NCCCC | 0.1 | tetrachloroethane |  | 1 | 0 | Am(III) | 0 | HNO3 | 3 | 295.15 | 0.1 | -1 | https://doi.org/10.1524/ract.2008.1485 | IDEaL | 1 | Amide
7722 | 1 | CCCCNC(=O)C(CC)C(=O)Nc1ccccc1NC(=O)C(CC)C(=O)NCCCC | 0.1 | tetrachloroethane |  | 1 | 0 | Am(III) | 0 | HNO3 | 3 | 295.15 | 0.1 | -1 | https://doi.org/10.1524/ract.2008.1485 | IDEaL | 1 | Amide
7723 | 1 | CCCCNC(=O)CC(=O)Nc1cccc(NC(=O)CC(=O)NCCCC)c1 | 0.1 | tetrachloroethane |  | 1 | 0 | Am(III) | 0 | HNO3 | 3 | 295.15 | 0.1 | -1 | https://doi.org/10.1524/ract.2008.1485 | IDEaL | 1 | Amide
7724 | 1 | CCCCN(C)C(=O)CC(=O)Nc1cccc(NC(=O)CC(=O)N(C)CCCC)c1 | 0.1 | tetrachloroethane |  | 1 | 0 | Am(III) | 0 | HNO3 | 3 | 295.15 | 0.1 | -1 | https://doi.org/10.1524/ract.2008.1485 | IDEaL | 1 | Amide
7725 | 1 | CCCCNC(=O)C(CC)C(=O)Nc1cccc(NC(=O)C(CC)C(=O)NCCCC)c1 | 0.1 | tetrachloroethane |  | 1 | 0 | Am(III) | 0 | HNO3 | 3 | 295.15 | 0.1 | -1 | https://doi.org/10.1524/ract.2008.1485 | IDEaL | 1 | Amide
7726 | 1 | CCCCNC(=O)CC(=O)Nc1ccc(NC(=O)CC(=O)NCCCC)cc1 | 0.1 | tetrachloroethane |  | 1 | 0 | Am(III) | 0 | HNO3 | 3 | 295.15 | 0.1 | -1 | https://doi.org/10.1524/ract.2008.1485 | IDEaL | 1 | Amide
7727 | 1 | CCCCCCCCN(C)C(=O)CC(=O)Nc1ccc(NC(=O)CC(=O)N(C)CCCCCCCC)cc1 | 0.1 | tetrachloroethane |  | 1 | 0 | Am(III) | 0 | HNO3 | 3 | 295.15 | 0.1 | -1 | https://doi.org/10.1524/ract.2008.1485 | IDEaL | 1 | Amide
7728 | 1 | CCCCNC(=O)C(CC)C(=O)Nc1ccc(NC(=O)C(CC)C(=O)NCCCC)cc1 | 0.1 | tetrachloroethane |  | 1 | 0 | Am(III) | 0 | HNO3 | 3 | 295.15 | 0.1 | -1 | https://doi.org/10.1524/ract.2008.1485 | IDEaL | 1 | Amide
7729 | 1 | CCCCNC(=O)CC(=O)NCc1cccc(CNC(=O)CC(=O)NCCCC)c1 | 0.1 | Dichloromethane |  | 1 | 0 | Am(III) | 0 | HNO3 | 3 | 295.15 | 8 | 0.90309 | https://doi.org/10.1524/ract.2008.1485 | IDEaL | 2 | Amide
7730 | 1 | CCCCNC(=O)CC(=O)NCc1cccc(CNC(=O)CC(=O)NCCCC)c1 | 0.1 | Dichloromethane |  | 1 | 0 | Am(III) | 0 | HNO3 | 4 | 295.15 | 6 | 0.7781513 | https://doi.org/10.1524/ract.2008.1485 | IDEaL | 2 | Amide
7731 | 1 | CCCCNC(=O)CC(=O)NCc1cccc(CNC(=O)CC(=O)NCCCC)c1 | 0.1 | Dichloromethane |  | 1 | 0 | Am(III) | 0 | HNO3 | 5 | 295.15 | 8 | 0.90309 | https://doi.org/10.1524/ract.2008.1485 | IDEaL | 2 | Amide
7732 | 1 | CCCCNC(=O)CC(=O)NCc1cccc(CNC(=O)CC(=O)NCCCC)c1 | 0.1 | tetrachloroethane |  | 1 | 0 | Am(III) | 0 | HNO3 | 3 | 295.15 | 2.04 | 0.3096302 | https://doi.org/10.1524/ract.2008.1485 | IDEaL | 2 | Amide
7733 | 1 | CCCCNC(=O)CC(=O)NCc1cccc(CNC(=O)CC(=O)NCCCC)c1 | 0.1 | tetrachloroethane |  | 1 | 0 | Am(III) | 0 | HNO3 | 4 | 295.15 | 1.8 | 0.2552725 | https://doi.org/10.1524/ract.2008.1485 | IDEaL | 2 | Amide
7734 | 1 | CCCCNC(=O)CC(=O)NCc1cccc(CNC(=O)CC(=O)NCCCC)c1 | 0.1 | tetrachloroethane |  | 1 | 0 | Am(III) | 0 | HNO3 | 5 | 295.15 | 1.6 | 0.20412 | https://doi.org/10.1524/ract.2008.1485 | IDEaL | 2 | Amide
7735 | 1 | CCCCNC(=O)CC(=O)NCc1cccc(CNC(=O)CC(=O)NCCCC)c1 | 0.2 | 1-octanol |  | 1 | 0 | Am(III) | 0 | HNO3 | 3 | 295.15 | 0.96 | -0.01772877 | https://doi.org/10.1524/ract.2008.1485 | IDEaL | 1 | Amide
7736 | 1 | CCCCNC(=O)CC(=O)NCc1cccc(CNC(=O)CC(=O)NCCCC)c1 | 0.005 | tetrachloroethane |  | 1 | 0 | Am(III) | 0 | HNO3 | 3 | 295.15 | 0.22 | -0.6575773 | https://doi.org/10.1524/ract.2008.1485 | IDEaL | 1 | Amide
7737 | 1 | CCCCNC(=O)CC(=O)NCc1cccc(CNC(=O)CC(=O)NCCCC)c1 | 0.1 | tetrachloroethane |  | 1 | 0 | Am(III) | 0 | HNO3 | 3 | 295.15 | 2 | 0.30103 | https://doi.org/10.1524/ract.2008.1485 | IDEaL | 2 | Amide
7738 | 1 | CCCCNC(=O)CC(=O)NCc1cccc(CNC(=O)CC(=O)NCCCC)c1 | 0.2 | tetrachloroethane |  | 1 | 0 | Am(III) | 0 | HNO3 | 3 | 295.15 | 15 | 1.176091 | https://doi.org/10.1524/ract.2008.1485 | IDEaL | 3 | Amide
7739 | 1 | CCCCNC(=O)CC(=O)NCc1cccc(CNC(=O)CC(=O)NCCCC)c1 | 0.3 | tetrachloroethane |  | 1 | 0 | Am(III) | 0 | HNO3 | 3 | 295.15 | 32 | 1.50515 | https://doi.org/10.1524/ract.2008.1485 | IDEaL | 3 | Amide
7740 | 1 | CCCCNC(=O)CC(=O)NCc1cccc(CNC(=O)CC(=O)NCCCC)c1 | 0.1 | 1-octanol |  | 1 | 0 | Am(III) | 0 | HNO3 | 3 | 295.15 | 1 | 0 | https://doi.org/10.1524/ract.2008.1485 | IDEaL | 2 | Amide
7741 | 1 | CCCCNC(=O)CC(=O)NCc1cccc(CNC(=O)CC(=O)NCCCC)c1 | 0.2 | 1-octanol |  | 1 | 0 | Am(III) | 0 | HNO3 | 3 | 295.15 | 5 | 0.69897 | https://doi.org/10.1524/ract.2008.1485 | IDEaL | 2 | Amide
7742 | 1 | CCCCNC(=O)CC(=O)NCc1cccc(CNC(=O)CC(=O)NCCCC)c1 | 0.3 | 1-octanol |  | 1 | 0 | Am(III) | 0 | HNO3 | 3 | 295.15 | 12 | 1.079181 | https://doi.org/10.1524/ract.2008.1485 | IDEaL | 2 | Amide
7743 | 1 | CCCCNC(=O)CC(=O)NCc1cccc(CNC(=O)CC(=O)NCCCC)c1 | 0.1 | tetrachloroethane |  | 1 | 0 | Am(III) | 0 | HNO3 | 0.06 | 295.15 | 0.026 | -1.585027 | https://doi.org/10.1524/ract.2008.1485 | IDEaL | 0 | Amide
7744 | 1 | CCCCNC(=O)CC(=O)NCc1cccc(CNC(=O)CC(=O)NCCCC)c1 | 0.1 | tetrachloroethane |  | 1 | 0 | Am(III) | 0 | HNO3 | 0.25 | 295.15 | 0.045 | -1.346787 | https://doi.org/10.1524/ract.2008.1485 | IDEaL | 0 | Amide
7745 | 1 | CCCCNC(=O)CC(=O)NCc1cccc(CNC(=O)CC(=O)NCCCC)c1 | 0.1 | tetrachloroethane |  | 1 | 0 | Am(III) | 0 | HNO3 | 1 | 295.15 | 0.26 | -0.5850267 | https://doi.org/10.1524/ract.2008.1485 | IDEaL | 1 | Amide
7746 | 1 | CCCCNC(=O)CC(=O)NCc1cccc(CNC(=O)CC(=O)NCCCC)c1 | 0.1 | tetrachloroethane |  | 1 | 0 | Am(III) | 0 | HNO3 | 7 | 295.15 | 0.85 | -0.07058107 | https://doi.org/10.1524/ract.2008.1485 | IDEaL | 1 | Amide
7747 | 1 | CCCCNC(=O)CC(=O)NCc1cccc(CNC(=O)CC(=O)NCCCC)c1 | 0.1 | tetrachloroethane |  | 1 | 0 | Am(III) | 0 | HNO3 | 9 | 295.15 | 0.37 | -0.4317983 | https://doi.org/10.1524/ract.2008.1485 | IDEaL | 1 | Amide
7748 | 1 | CCCCNC(=O)CC(=O)NCc1cccc(CNC(=O)CC(=O)NCCCC)c1 | 0.1 | tetrachloroethane |  | 1 | 0 | Am(III) | 0 | HNO3 | 10 | 295.15 | 0.25 | -0.60206 | https://doi.org/10.1524/ract.2008.1485 | IDEaL | 1 | Amide
7749 | 1 | CCCCNC(=O)CC(=O)NCc1cccc(CNC(=O)CC(=O)NCCCC)c1 | 0.1 | 1-octanol |  | 1 | 0 | Am(III) | 0 | HNO3 | 0.06 | 295.15 | 0.015 | -1.823909 | https://doi.org/10.1524/ract.2008.1485 | IDEaL | 0 | Amide
7750 | 1 | CCCCNC(=O)CC(=O)NCc1cccc(CNC(=O)CC(=O)NCCCC)c1 | 0.1 | 1-octanol |  | 1 | 0 | Am(III) | 0 | HNO3 | 0.25 | 295.15 | 0.05 | -1.30103 | https://doi.org/10.1524/ract.2008.1485 | IDEaL | 0 | Amide
7751 | 1 | CCCCNC(=O)CC(=O)NCc1cccc(CNC(=O)CC(=O)NCCCC)c1 | 0.1 | 1-octanol |  | 1 | 0 | Am(III) | 0 | HNO3 | 1 | 295.15 | 0.15 | -0.8239087 | https://doi.org/10.1524/ract.2008.1485 | IDEaL | 1 | Amide
7752 | 1 | CCCCNC(=O)CC(=O)NCc1cccc(CNC(=O)CC(=O)NCCCC)c1 | 0.1 | 1-octanol |  | 1 | 0 | Am(III) | 0 | HNO3 | 3 | 295.15 | 0.95 | -0.02227639 | https://doi.org/10.1524/ract.2008.1485 | IDEaL | 1 | Amide
7753 | 1 | CCCCNC(=O)CC(=O)NCc1cccc(CNC(=O)CC(=O)NCCCC)c1 | 0.1 | 1-octanol |  | 1 | 0 | Am(III) | 0 | HNO3 | 4 | 295.15 | 1 | 0 | https://doi.org/10.1524/ract.2008.1485 | IDEaL | 2 | Amide
7754 | 1 | CCCCNC(=O)CC(=O)NCc1cccc(CNC(=O)CC(=O)NCCCC)c1 | 0.1 | 1-octanol |  | 1 | 0 | Am(III) | 0 | HNO3 | 5 | 295.15 | 1 | 0 | https://doi.org/10.1524/ract.2008.1485 | IDEaL | 2 | Amide
7755 | 1 | CCCCNC(=O)CC(=O)NCc1cccc(CNC(=O)CC(=O)NCCCC)c1 | 0.1 | 1-octanol |  | 1 | 0 | Am(III) | 0 | HNO3 | 7 | 295.15 | 0.9 | -0.04575749 | https://doi.org/10.1524/ract.2008.1485 | IDEaL | 1 | Amide
7756 | 1 | CCCCNC(=O)CC(=O)NCc1cccc(CNC(=O)CC(=O)NCCCC)c1 | 0.1 | 1-octanol |  | 1 | 0 | Am(III) | 0 | HNO3 | 9 | 295.15 | 0.6 | -0.2218487 | https://doi.org/10.1524/ract.2008.1485 | IDEaL | 1 | Amide
7757 | 1 | CCCCNC(=O)CC(=O)NCc1cccc(CNC(=O)CC(=O)NCCCC)c1 | 0.1 | 1-octanol |  | 1 | 0 | Am(III) | 0 | HNO3 | 10 | 295.15 | 0.55 | -0.2596373 | https://doi.org/10.1524/ract.2008.1485 | IDEaL | 1 | Amide
7758 | 1 | CCCCCNC(=O)CC(=O)NCc1cccc(CNC(=O)CC(=O)NCCCCC)c1 | 0.1 | Dichloromethane |  | 1 | 0 | Am(III) | 0 | HNO3 | 3 | 295.15 | 15 | 1.176091 | https://doi.org/10.1524/ract.2008.1485 | IDEaL | 3 | Amide
7759 | 1 | CCCCCNC(=O)CC(=O)NCc1cccc(CNC(=O)CC(=O)NCCCCC)c1 | 0.1 | Dichloromethane |  | 1 | 0 | Am(III) | 0 | HNO3 | 4 | 295.15 | 15 | 1.176091 | https://doi.org/10.1524/ract.2008.1485 | IDEaL | 3 | Amide
7760 | 1 | CCCCCNC(=O)CC(=O)NCc1cccc(CNC(=O)CC(=O)NCCCCC)c1 | 0.1 | Dichloromethane |  | 1 | 0 | Am(III) | 0 | HNO3 | 5 | 295.15 | 15 | 1.176091 | https://doi.org/10.1524/ract.2008.1485 | IDEaL | 3 | Amide
7761 | 1 | CCCCCNC(=O)CC(=O)NCc1cccc(CNC(=O)CC(=O)NCCCCC)c1 | 0.1 | tetrachloroethane |  | 1 | 0 | Am(III) | 0 | HNO3 | 3 | 295.15 | 2.2 | 0.3424227 | https://doi.org/10.1524/ract.2008.1485 | IDEaL | 2 | Amide
7762 | 1 | CCCCCNC(=O)CC(=O)NCc1cccc(CNC(=O)CC(=O)NCCCCC)c1 | 0.1 | tetrachloroethane |  | 1 | 0 | Am(III) | 0 | HNO3 | 4 | 295.15 | 3 | 0.4771213 | https://doi.org/10.1524/ract.2008.1485 | IDEaL | 2 | Amide
7763 | 1 | CCCCCNC(=O)CC(=O)NCc1cccc(CNC(=O)CC(=O)NCCCCC)c1 | 0.1 | tetrachloroethane |  | 1 | 0 | Am(III) | 0 | HNO3 | 5 | 295.15 | 2.5 | 0.39794 | https://doi.org/10.1524/ract.2008.1485 | IDEaL | 2 | Amide
7764 | 1 | CCCCCCCCNC(=O)CC(=O)NCc1cccc(CNC(=O)CC(=O)NCCCCCCCC)c1 | 0.1 | Dichloromethane |  | 1 | 0 | Am(III) | 0 | HNO3 | 3 | 295.15 | 0.25 | -0.60206 | https://doi.org/10.1524/ract.2008.1485 | IDEaL | 1 | Amide
7765 | 1 | CCCCCCCCNC(=O)CC(=O)NCc1cccc(CNC(=O)CC(=O)NCCCCCCCC)c1 | 0.1 | Dichloromethane |  | 1 | 0 | Am(III) | 0 | HNO3 | 4 | 295.15 | 0.7 | -0.154902 | https://doi.org/10.1524/ract.2008.1485 | IDEaL | 1 | Amide
7766 | 1 | CCCCCCCCNC(=O)CC(=O)NCc1cccc(CNC(=O)CC(=O)NCCCCCCCC)c1 | 0.1 | Dichloromethane |  | 1 | 0 | Am(III) | 0 | HNO3 | 5 | 295.15 | 0.4 | -0.39794 | https://doi.org/10.1524/ract.2008.1485 | IDEaL | 1 | Amide
7767 | 1 | CCCCCCCCNC(=O)CC(=O)NCc1cccc(CNC(=O)CC(=O)NCCCCCCCC)c1 | 0.1 | tetrachloroethane |  | 1 | 0 | Am(III) | 0 | HNO3 | 3 | 295.15 | 1 | 0 | https://doi.org/10.1524/ract.2008.1485 | IDEaL | 2 | Amide
7768 | 1 | CCCCN(C)C(=O)CC(=O)NCc1cccc(CNC(=O)CC(=O)N(C)CCCC)c1 | 0.1 | tetrachloroethane |  | 1 | 0 | Am(III) | 0 | HNO3 | 3 | 295.15 | 0.08 | -1.09691 | https://doi.org/10.1524/ract.2008.1485 | IDEaL | 0 | Amide
7769 | 1 | CCCCNC(=O)C(CC)C(=O)NCc1cccc(CNC(=O)C(CC)C(=O)NCCCC)c1 | 0.1 | Dichloromethane |  | 1 | 0 | Am(III) | 0 | HNO3 | 3 | 295.15 | 0.19 | -0.7212464 | https://doi.org/10.1524/ract.2008.1485 | IDEaL | 1 | Amide
7770 | 1 | CCCCNC(=O)C(CC)C(=O)NCc1cccc(CNC(=O)C(CC)C(=O)NCCCC)c1 | 0.1 | Dichloromethane |  | 1 | 0 | Am(III) | 0 | HNO3 | 4 | 295.15 | 0.2 | -0.69897 | https://doi.org/10.1524/ract.2008.1485 | IDEaL | 1 | Amide
7771 | 1 | CCCCNC(=O)C(CC)C(=O)NCc1cccc(CNC(=O)C(CC)C(=O)NCCCC)c1 | 0.1 | Dichloromethane |  | 1 | 0 | Am(III) | 0 | HNO3 | 5 | 295.15 | 0.17 | -0.7695511 | https://doi.org/10.1524/ract.2008.1485 | IDEaL | 1 | Amide
7772 | 1 | CCCCCCCCNC(=O)C(CC)C(=O)NCc1cccc(CNC(=O)C(CC)C(=O)NCCCCCCCC)c1 | 0.1 | Dichloromethane |  | 1 | 0 | Am(III) | 0 | HNO3 | 3 | 295.15 | 0.5 | -0.30103 | https://doi.org/10.1524/ract.2008.1485 | IDEaL | 1 | Amide
7773 | 1 | CCCCCCCCNC(=O)C(CC)C(=O)NCc1cccc(CNC(=O)C(CC)C(=O)NCCCCCCCC)c1 | 0.1 | Dichloromethane |  | 1 | 0 | Am(III) | 0 | HNO3 | 4 | 295.15 | 0.52 | -0.2839967 | https://doi.org/10.1524/ract.2008.1485 | IDEaL | 1 | Amide
7774 | 1 | CCCCCCCCNC(=O)C(CC)C(=O)NCc1cccc(CNC(=O)C(CC)C(=O)NCCCCCCCC)c1 | 0.1 | Dichloromethane |  | 1 | 0 | Am(III) | 0 | HNO3 | 5 | 295.15 | 0.8 | -0.09691001 | https://doi.org/10.1524/ract.2008.1485 | IDEaL | 1 | Amide
7775 | 1 | CCCCCCCCN(C)C(=O)CC(=O)NCc1cccc(CNC(=O)CC(=O)N(C)CCCCCCCC)c1 | 0.1 | Dichloromethane |  | 1 | 0 | Am(III) | 0 | HNO3 | 3 | 295.15 | 0.35 | -0.455932 | https://doi.org/10.1524/ract.2008.1485 | IDEaL | 1 | Amide
7776 | 1 | CCCCCCCCN(C)C(=O)CC(=O)NCc1cccc(CNC(=O)CC(=O)N(C)CCCCCCCC)c1 | 0.1 | Dichloromethane |  | 1 | 0 | Am(III) | 0 | HNO3 | 4 | 295.15 | 0.52 | -0.2839967 | https://doi.org/10.1524/ract.2008.1485 | IDEaL | 1 | Amide
7777 | 1 | CCCCCCCCN(C)C(=O)CC(=O)NCc1cccc(CNC(=O)CC(=O)N(C)CCCCCCCC)c1 | 0.1 | Dichloromethane |  | 1 | 0 | Am(III) | 0 | HNO3 | 5 | 295.15 | 0.52 | -0.2839967 | https://doi.org/10.1524/ract.2008.1485 | IDEaL | 1 | Amide
7778 | 1 | CCCCCCCCN(C)C(=O)CC(=O)NCc1cccc(CNC(=O)CC(=O)N(C)CCCCCCCC)c1 | 0.1 | tetrachloroethane |  | 1 | 0 | Am(III) | 0 | HNO3 | 3 | 295.15 | 0.038 | -1.420216 | https://doi.org/10.1524/ract.2008.1485 | IDEaL | 0 | Amide
7779 | 1 | CCCCCCCCN(C)C(=O)CC(=O)NCc1cccc(CNC(=O)CC(=O)N(C)CCCCCCCC)c1 | 0.1 | tetrachloroethane |  | 1 | 0 | Am(III) | 0 | HNO3 | 4 | 295.15 | 0.042 | -1.376751 | https://doi.org/10.1524/ract.2008.1485 | IDEaL | 0 | Amide
7780 | 1 | CCCCCCCCN(C)C(=O)CC(=O)NCc1cccc(CNC(=O)CC(=O)N(C)CCCCCCCC)c1 | 0.1 | tetrachloroethane |  | 1 | 0 | Am(III) | 0 | HNO3 | 5 | 295.15 | 0.055 | -1.259637 | https://doi.org/10.1524/ract.2008.1485 | IDEaL | 0 | Amide
7781 | 1 | CCCCCCCCN(C)C(=O)CC(=O)NCc1cccc(CNC(=O)CC(=O)N(C)CCCCCCCC)c1 | 0.2 | 1-octanol |  | 1 | 0 | Am(III) | 0 | HNO3 | 3 | 295.15 | 0.33 | -0.4814861 | https://doi.org/10.1524/ract.2008.1485 | IDEaL | 1 | Amide
7782 | 1 | CCCCCCCCN(C)C(=O)CC(=O)NCc1cccc(CNC(=O)CC(=O)N(C)CCCCCCCC)c1 | 0.2 | hydrogenated tetrapropylene | 1-octanol | 0.9 | 0.1 | Am(III) | 0 | HNO3 | 3 | 295.15 | 1.2 | 0.07918125 | https://doi.org/10.1524/ract.2008.1485 | IDEaL | 2 | Amide
7783 | 1 | CCCCCCCCN(C)C(=O)CC(=O)NCc1cccc(CNC(=O)CC(=O)N(C)CCCCCCCC)c1 | 0.01 | hydrogenated tetrapropylene | 1-octanol | 0.9 | 0.1 | Am(III) | 0 | HNO3 | 3 | 295.15 | 0.01 | -2 | https://doi.org/10.1524/ract.2008.1485 | IDEaL | 0 | Amide
7784 | 1 | CCCCCCCCN(C)C(=O)CC(=O)NCc1cccc(CNC(=O)CC(=O)N(C)CCCCCCCC)c1 | 0.03 | hydrogenated tetrapropylene | 1-octanol | 0.9 | 0.1 | Am(III) | 0 | HNO3 | 3 | 295.15 | 0.08 | -1.09691 | https://doi.org/10.1524/ract.2008.1485 | IDEaL | 0 | Amide
7785 | 1 | CCCCCCCCN(C)C(=O)CC(=O)NCc1cccc(CNC(=O)CC(=O)N(C)CCCCCCCC)c1 | 0.05 | hydrogenated tetrapropylene | 1-octanol | 0.9 | 0.1 | Am(III) | 0 | HNO3 | 3 | 295.15 | 0.25 | -0.60206 | https://doi.org/10.1524/ract.2008.1485 | IDEaL | 1 | Amide
7786 | 1 | CCCCCCCCN(C)C(=O)CC(=O)NCc1cccc(CNC(=O)CC(=O)N(C)CCCCCCCC)c1 | 0.08 | hydrogenated tetrapropylene | 1-octanol | 0.9 | 0.1 | Am(III) | 0 | HNO3 | 3 | 295.15 | 0.7 | -0.154902 | https://doi.org/10.1524/ract.2008.1485 | IDEaL | 1 | Amide
7787 | 1 | CCCCCCCCN(C)C(=O)CC(=O)NCc1cccc(CNC(=O)CC(=O)N(C)CCCCCCCC)c1 | 0.1 | hydrogenated tetrapropylene | 1-octanol | 0.9 | 0.1 | Am(III) | 0 | HNO3 | 3 | 295.15 | 1.2 | 0.07918125 | https://doi.org/10.1524/ract.2008.1485 | IDEaL | 2 | Amide
7788 | 1 | CCCCCCCCN(C)C(=O)CC(=O)NCc1cccc(CNC(=O)CC(=O)N(C)CCCCCCCC)c1 | 0.1 | hydrogenated tetrapropylene | 1-octanol | 0.9 | 0.1 | Am(III) | 0 | HNO3 | 0.06 | 295.15 | 0.0015 | -2.823909 | https://doi.org/10.1524/ract.2008.1485 | IDEaL | 0 | Amide
7789 | 1 | CCCCCCCCN(C)C(=O)CC(=O)NCc1cccc(CNC(=O)CC(=O)N(C)CCCCCCCC)c1 | 0.1 | hydrogenated tetrapropylene | 1-octanol | 0.9 | 0.1 | Am(III) | 0 | HNO3 | 0.6 | 295.15 | 0.17 | -0.7695511 | https://doi.org/10.1524/ract.2008.1485 | IDEaL | 1 | Amide
7790 | 1 | CCCCCCCCN(C)C(=O)CC(=O)NCc1cccc(CNC(=O)CC(=O)N(C)CCCCCCCC)c1 | 0.1 | hydrogenated tetrapropylene | 1-octanol | 0.9 | 0.1 | Am(III) | 0 | HNO3 | 1 | 295.15 | 0.38 | -0.4202164 | https://doi.org/10.1524/ract.2008.1485 | IDEaL | 1 | Amide
7791 | 1 | CCCCCCCCN(C)C(=O)CC(=O)NCc1cccc(CNC(=O)CC(=O)N(C)CCCCCCCC)c1 | 0.1 | hydrogenated tetrapropylene | 1-octanol | 0.9 | 0.1 | Am(III) | 0 | HNO3 | 6.6 | 295.15 | 0.5 | -0.30103 | https://doi.org/10.1524/ract.2008.1485 | IDEaL | 1 | Amide
7792 | 1 | CCCCCCCCCCCCCCOc1cc(CNC(=O)CC(=O)NCCCC)cc(CNC(=O)CC(=O)NCCCC)c1 | 0.1 | tetrachloroethane |  | 1 | 0 | Am(III) | 0 | HNO3 | 3 | 295.15 | 1 | 0 | https://doi.org/10.1524/ract.2008.1485 | IDEaL | 2 | Ether, Amide
7793 | 1 | CCCCNC(=O)CC(=O)NCc1ccc(CNC(=O)CC(=O)NCCCC)cc1 | 0.1 | Dichloromethane |  | 1 | 0 | Am(III) | 0 | HNO3 | 3 | 295.15 | 2.4 | 0.3802112 | https://doi.org/10.1524/ract.2008.1485 | IDEaL | 2 | Amide
7794 | 1 | CCCCNC(=O)CC(=O)NCc1ccc(CNC(=O)CC(=O)NCCCC)cc1 | 0.1 | Dichloromethane |  | 1 | 0 | Am(III) | 0 | HNO3 | 4 | 295.15 | 8 | 0.90309 | https://doi.org/10.1524/ract.2008.1485 | IDEaL | 2 | Amide
7795 | 1 | CCCCNC(=O)CC(=O)NCc1ccc(CNC(=O)CC(=O)NCCCC)cc1 | 0.1 | Dichloromethane |  | 1 | 0 | Am(III) | 0 | HNO3 | 5 | 295.15 | 5 | 0.69897 | https://doi.org/10.1524/ract.2008.1485 | IDEaL | 2 | Amide
7796 | 1 | CCCCCNC(=O)CC(=O)NCc1ccc(CNC(=O)CC(=O)NCCCCC)cc1 | 0.1 | tetrachloroethane |  | 1 | 0 | Am(III) | 0 | HNO3 | 3 | 295.15 | 0.0095 | -2.022276 | https://doi.org/10.1524/ract.2008.1485 | IDEaL | 0 | Amide
7797 | 1 | CCCCCNC(=O)CC(=O)NCc1ccc(CNC(=O)CC(=O)NCCCCC)cc1 | 0.1 | tetrachloroethane |  | 1 | 0 | Am(III) | 0 | HNO3 | 4 | 295.15 | 0.03 | -1.522879 | https://doi.org/10.1524/ract.2008.1485 | IDEaL | 0 | Amide
7798 | 1 | CCCCCCCCNC(=O)CC(=O)NCc1ccc(CNC(=O)CC(=O)NCCCCCCCC)cc1 | 0.1 | tetrachloroethane |  | 1 | 0 | Am(III) | 0 | HNO3 | 3 | 295.15 | 0.005 | -2.30103 | https://doi.org/10.1524/ract.2008.1485 | IDEaL | 0 | Amide
7799 | 1 | CCCCCCCCNC(=O)CC(=O)NCc1ccc(CNC(=O)CC(=O)NCCCCCCCC)cc1 | 0.1 | tetrachloroethane |  | 1 | 0 | Am(III) | 0 | HNO3 | 4 | 295.15 | 0.0045 | -2.346787 | https://doi.org/10.1524/ract.2008.1485 | IDEaL | 0 | Amide
7800 | 1 | CCCCCCCCNC(=O)CC(=O)NCc1ccc(CNC(=O)CC(=O)NCCCCCCCC)cc1 | 0.1 | tetrachloroethane |  | 1 | 0 | Am(III) | 0 | HNO3 | 5 | 295.15 | 0.0085 | -2.070581 | https://doi.org/10.1524/ract.2008.1485 | IDEaL | 0 | Amide
7801 | 1 | CCCCNC(=O)C(CC)C(=O)NCc1ccc(CNC(=O)C(CC)C(=O)NCCCC)cc1 | 0.1 | Dichloromethane |  | 1 | 0 | Am(III) | 0 | HNO3 | 3 | 295.15 | 1.7 | 0.2304489 | https://doi.org/10.1524/ract.2008.1485 | IDEaL | 2 | Amide
7802 | 1 | CCCCNC(=O)C(CC)C(=O)NCc1ccc(CNC(=O)C(CC)C(=O)NCCCC)cc1 | 0.1 | Dichloromethane |  | 1 | 0 | Am(III) | 0 | HNO3 | 4 | 295.15 | 0.8 | -0.09691001 | https://doi.org/10.1524/ract.2008.1485 | IDEaL | 1 | Amide
7803 | 1 | CCCCCCCCNC(=O)C(CC)C(=O)NCc1ccc(CNC(=O)C(CC)C(=O)NCCCCCCCC)cc1 | 0.1 | Dichloromethane |  | 1 | 0 | Am(III) | 0 | HNO3 | 3 | 295.15 | 0.006 | -2.221849 | https://doi.org/10.1524/ract.2008.1485 | IDEaL | 0 | Amide
7804 | 1 | CCCCCCCCNC(=O)C(CC)C(=O)NCc1ccc(CNC(=O)C(CC)C(=O)NCCCCCCCC)cc1 | 0.1 | Dichloromethane |  | 1 | 0 | Am(III) | 0 | HNO3 | 4 | 295.15 | 0.03 | -1.522879 | https://doi.org/10.1524/ract.2008.1485 | IDEaL | 0 | Amide
7805 | 1 | CCCCCCCCNC(=O)C(CC)C(=O)NCc1ccc(CNC(=O)C(CC)C(=O)NCCCCCCCC)cc1 | 0.1 | Dichloromethane |  | 1 | 0 | Am(III) | 0 | HNO3 | 5 | 295.15 | 0.035 | -1.455932 | https://doi.org/10.1524/ract.2008.1485 | IDEaL | 0 | Amide
7806 | 1 | CCCCCCCCN(C)C(=O)C(CC)C(=O)NCc1ccc(CNC(=O)C(CC)C(=O)N(C)CCCCCCCC)cc1 | 0.1 | Dichloromethane |  | 1 | 0 | Am(III) | 0 | HNO3 | 4 | 295.15 | 0.011 | -1.958607 | https://doi.org/10.1524/ract.2008.1485 | IDEaL | 0 | Amide
7807 | 1 | CCCCNC(=S)C(CC)C(=S)Nc1ccccc1NC(=S)C(CC)C(=S)NCCCC | 0.1 | tetrachloroethane |  | 1 | 0 | Am(III) | 0 | HNO3 | 3 | 295.15 | 0.001 | -3 | https://doi.org/10.1524/ract.2008.1485 | IDEaL | 0 | Other
7808 | 1 | CCCCNC(=S)CC(=S)Nc1cccc(NC(=S)CC(=S)NCCCC)c1 | 0.1 | tetrachloroethane |  | 1 | 0 | Am(III) | 0 | HNO3 | 3 | 295.15 | 0.001 | -3 | https://doi.org/10.1524/ract.2008.1485 | IDEaL | 0 | Other
7810 | 1 | CCCCNC(=S)C(CC)C(=S)Nc1ccc(NC(=S)C(CC)C(=S)NCCCC)cc1 | 0.1 | tetrachloroethane |  | 1 | 0 | Am(III) | 0 | HNO3 | 3 | 295.15 | 0.001 | -3 | https://doi.org/10.1524/ract.2008.1485 | IDEaL | 0 | Other
7811 | 1 | CCCCNC(=S)CC(=S)NCc1cccc(CNC(=S)CC(=S)NCCCC)c1 | 0.1 | tetrachloroethane |  | 1 | 0 | Am(III) | 0 | HNO3 | 3 | 295.15 | 0.001 | -3 | https://doi.org/10.1524/ract.2008.1485 | IDEaL | 0 | Other
7812 | 1 | CCCCNC(=S)CC(=S)NCc1ccc(CNC(=S)CC(=S)NCCCC)cc1 | 0.1 | tetrachloroethane |  | 1 | 0 | Am(III) | 0 | HNO3 | 3 | 295.15 | 0.001 | -3 | https://doi.org/10.1524/ract.2008.1485 | IDEaL | 0 | Other
7813 | 1 | CCCCNC(=S)C(CC)C(=S)NCc1ccc(CNC(=S)C(CC)C(=S)NCCCC)cc1 | 0.1 | tetrachloroethane |  | 1 | 0 | Am(III) | 0 | HNO3 | 3 | 295.15 | 0.001 | -3 | https://doi.org/10.1524/ract.2008.1485 | IDEaL | 0 | Other
7814 | 1 | CCCCNC(=O)CC(=O)NCCCC | 0.2 | tetrachloroethane |  | 1 | 0 | Am(III) | 0 | HNO3 | 3 | 295.15 | 0.002 | -2.69897 | https://doi.org/10.1524/ract.2008.1485 | IDEaL | 0 | Amide
7815 | 1 | CCCCNC(=O)CC(=O)NCc1ccccc1 | 0.2 | tetrachloroethane |  | 1 | 0 | Am(III) | 0 | HNO3 | 3 | 295.15 | 0.009 | -2.045757 | https://doi.org/10.1524/ract.2008.1485 | IDEaL | 0 | Amide
7816 | 1 | CCCCCCCCNC(=O)CC(=O)NCc1ccccc1 | 0.2 | tetrachloroethane |  | 1 | 0 | Am(III) | 0 | HNO3 | 3 | 295.15 | 0.002 | -2.69897 | https://doi.org/10.1524/ract.2008.1485 | IDEaL | 0 | Amide
7817 | 1 | CCCCCCCCN(C)C(=O)CC(=O)N(C)CCCCCCCC | 0.2 | tetrachloroethane |  | 1 | 0 | Am(III) | 0 | HNO3 | 3 | 295.15 | 0.003 | -2.522879 | https://doi.org/10.1524/ract.2008.1485 | IDEaL | 0 | Amide
7818 | 1 | CCCCCCCCN(C)C(=O)CC(=O)N(C)CCCCCCCC | 0.2 | hydrogenated tetrapropylene | 1-octanol | 0.9 | 0.1 | Am(III) | 0 | HNO3 | 3 | 295.15 | 0.01 | -2 | https://doi.org/10.1524/ract.2008.1485 | IDEaL | 0 | Amide
7819 | 1 | CCCCN(CCCC)C(=O)COCC(=O)NCc1cccc(CNC(=O)COCC(=O)N(CCCC)CCCC)c1 | 0.1 | hydrogenated tetrapropylene | 1-octanol | 0.9 | 0.1 | Am(III) | 0 | HNO3 | 3 | 295.15 | 99 | 1.995635 | https://doi.org/10.1080/07366290802672212 | IDEaL | 3 | Ether, Amide
7820 | 1 | CCCCCCCCN(C)C(=O)COCC(=O)NCc1cccc(CNC(=O)COCC(=O)N(C)CCCCCCCC)c1 | 0.1 | hydrogenated tetrapropylene | 1-octanol | 0.9 | 0.1 | Am(III) | 0 | HNO3 | 3 | 295.15 | 83 | 1.919078 | https://doi.org/10.1080/07366290802672212 | IDEaL | 3 | Ether, Amide
7821 | 1 | CC(C)CCN(CCC(C)C)C(=O)COCC(=O)NCc1cccc(CNC(=O)COCC(=O)N(CCC(C)C)CCC(C)C)c1 | 0.1 | hydrogenated tetrapropylene | 1-octanol | 0.9 | 0.1 | Am(III) | 0 | HNO3 | 3 | 295.15 | 82 | 1.913814 | https://doi.org/10.1080/07366290802672212 | IDEaL | 3 | Ether, Amide
7822 | 1 | CCCCCCOc1cc(CNC(=O)COCC(=O)N(CCCC)CCCC)cc(CNC(=O)COCC(=O)N(CCCC)CCCC)c1 | 0.1 | hydrogenated tetrapropylene | 1-octanol | 0.9 | 0.1 | Am(III) | 0 | HNO3 | 3 | 295.15 | 104 | 2.017033 | https://doi.org/10.1080/07366290802672212 | IDEaL | 3 | Ether, Amide
7823 | 1 | CCCCCCCCCCCCOc1cc(CNC(=O)COCC(=O)N(CCCC)CCCC)cc(CNC(=O)COCC(=O)N(CCCC)CCCC)c1 | 0.1 | hydrogenated tetrapropylene | 1-octanol | 0.9 | 0.1 | Am(III) | 0 | HNO3 | 3 | 295.15 | 41 | 1.612784 | https://doi.org/10.1080/07366290802672212 | IDEaL | 3 | Ether, Amide
7824 | 1 | CCCCCC(C)Oc1cc(CNC(=O)COCC(=O)N(CCCC)CCCC)cc(CNC(=O)COCC(=O)N(CCCC)CCCC)c1 | 0.1 | hydrogenated tetrapropylene | 1-octanol | 0.9 | 0.1 | Am(III) | 0 | HNO3 | 3 | 295.15 | 88 | 1.944483 | https://doi.org/10.1080/07366290802672212 | IDEaL | 3 | Ether, Amide
7825 | 1 | CCCCCCCCN(C)C(=O)COCC(=O)N(C)Cc1cccc(CN(C)C(=O)COCC(=O)N(C)CCCCCCCC)c1 | 0.1 | hydrogenated tetrapropylene | 1-octanol | 0.9 | 0.1 | Am(III) | 0 | HNO3 | 3 | 295.15 | 560 | 2.748188 | https://doi.org/10.1080/07366290802672212 | IDEaL | 3 | Ether, Amide, Diglycolamide
7827 | 1 | CCCCCCCCN(CCCCCCCC)C(=O)COCC(=O)NCCCCCNC(=O)COCC(=O)N(CCCCCCCC)CCCCCCCC | 0.1 | hydrogenated tetrapropylene | 1-octanol | 0.9 | 0.1 | Am(III) | 0 | HNO3 | 3 | 295.15 | 8.7 | 0.9395193 | https://doi.org/10.1080/07366290802672212 | IDEaL | 2 | Ether, Amide
7828 | 1 | CCCCN(CCCC)C(=O)COCC(=O)NCCCCCCNC(=O)COCC(=O)N(CCCC)CCCC | 0.1 | hydrogenated tetrapropylene | 1-octanol | 0.9 | 0.1 | Am(III) | 0 | HNO3 | 3 | 295.15 | 116 | 2.064458 | https://doi.org/10.1080/07366290802672212 | IDEaL | 3 | Ether, Amide
7829 | 1 | CCCCCCCCN(CCCCCCCC)C(=O)COCC(=O)NCCCCCCNC(=O)COCC(=O)N(CCCCCCCC)CCCCCCCC | 0.1 | hydrogenated tetrapropylene | 1-octanol | 0.9 | 0.1 | Am(III) | 0 | HNO3 | 3 | 295.15 | 55 | 1.740363 | https://doi.org/10.1080/07366290802672212 | IDEaL | 3 | Ether, Amide
7830 | 1 | CCCCCCCCN(CCCCCCCC)C(=O)COCC(=O)NCCCCCCCNC(=O)COCC(=O)N(CCCCCCCC)CCCCCCCC | 0.1 | hydrogenated tetrapropylene | 1-octanol | 0.9 | 0.1 | Am(III) | 0 | HNO3 | 3 | 295.15 | 31 | 1.491362 | https://doi.org/10.1080/07366290802672212 | IDEaL | 3 | Ether, Amide
7831 | 1 | CCCCCCCCN(CCCCCCCC)C(=O)COCC(=O)NCCOCCNC(=O)COCC(=O)N(CCCCCCCC)CCCCCCCC | 0.1 | hydrogenated tetrapropylene | 1-octanol | 0.9 | 0.1 | Am(III) | 0 | HNO3 | 3 | 295.15 | 13 | 1.113943 | https://doi.org/10.1080/07366290802672212 | IDEaL | 2 | Ether, Amide
7832 | 1 | CCCCCCCCP(=O)(CC(=O)N(CCCC)CCCC)c1ccccc1 | 0.25 | Tetrachloroethylene |  | 1 | 0 | Am(III) | 0 | HNO3 | 3 | 298.15 | 3.4 | 0.5314789 | https://doi.org/10.1080/07366298608917877 | IDEaL | 2 | Amide, Phosphine Oxides
7834 | 1 | CCCCOP(=O)(OCCCC)OCCCC | 1.1 | kerosene |  | 1 | 0 | U(VI) | 0 | HNO3 | 2 | 298.15 | 10.6 | 1.025306 | https://doi.org/10.1016/j.jrras.2013.09.001 | IDEaL | 2 | Phosphine Oxides
7835 | 1 | CCCCOP(=O)(OCCCC)OCCCC | 1.1 | kerosene |  | 1 | 0 | U(VI) | 0 | HNO3 | 3 | 298.15 | 17.4 | 1.240549 | https://doi.org/10.1016/j.jrras.2013.09.001 | IDEaL | 3 | Phosphine Oxides
7836 | 1 | CCCCOP(=O)(OCCCC)OCCCC | 1.1 | kerosene |  | 1 | 0 | U(VI) | 0 | HNO3 | 4 | 298.15 | 29.8 | 1.474216 | https://doi.org/10.1016/j.jrras.2013.09.001 | IDEaL | 3 | Phosphine Oxides
7837 | 1 | CCCCOP(=O)(OCCCC)OCCCC | 1.1 | kerosene |  | 1 | 0 | U(VI) | 0 | HNO3 | 6 | 298.15 | 23.6 | 1.372912 | https://doi.org/10.1016/j.jrras.2013.09.001 | IDEaL | 3 | Phosphine Oxides
7838 | 1 | CCCCOP(=O)(OCCCC)OCCCC | 1.1 | kerosene |  | 1 | 0 | Th(IV) | 0 | HNO3 | 2 | 298.15 | 1.4 | 0.146128 | https://doi.org/10.1016/j.jrras.2013.09.001 | IDEaL | 2 | Phosphine Oxides
7839 | 1 | CCCCOP(=O)(OCCCC)OCCCC | 1.1 | kerosene |  | 1 | 0 | Th(IV) | 0 | HNO3 | 3 | 298.15 | 2.4 | 0.3802112 | https://doi.org/10.1016/j.jrras.2013.09.001 | IDEaL | 2 | Phosphine Oxides
7840 | 1 | CCCCOP(=O)(OCCCC)OCCCC | 1.1 | kerosene |  | 1 | 0 | Th(IV) | 0 | HNO3 | 4 | 298.15 | 4.2 | 0.6232493 | https://doi.org/10.1016/j.jrras.2013.09.001 | IDEaL | 2 | Phosphine Oxides
7841 | 1 | CCCCOP(=O)(OCCCC)OCCCC | 1.1 | kerosene |  | 1 | 0 | Th(IV) | 0 | HNO3 | 6 | 298.15 | 3.3 | 0.5185139 | https://doi.org/10.1016/j.jrras.2013.09.001 | IDEaL | 2 | Phosphine Oxides
7842 | 1 | CCCCOP(=O)(OCCCC)OCCCC | 1.1 | kerosene |  | 1 | 0 | U(VI) | 0 | HNO3 | 2 | 298.15 | 15.3 | 1.184691 | https://doi.org/10.1016/j.jrras.2013.09.001 | IDEaL | 3 | Phosphine Oxides
7843 | 1 | CCCCOP(=O)(OCCCC)OCCCC | 1.1 | kerosene |  | 1 | 0 | U(VI) | 0 | HNO3 | 3 | 298.15 | 23.8 | 1.376577 | https://doi.org/10.1016/j.jrras.2013.09.001 | IDEaL | 3 | Phosphine Oxides
7844 | 1 | CCCCOP(=O)(OCCCC)OCCCC | 1.1 | kerosene |  | 1 | 0 | U(VI) | 0 | HNO3 | 4 | 298.15 | 34.1 | 1.532754 | https://doi.org/10.1016/j.jrras.2013.09.001 | IDEaL | 3 | Phosphine Oxides
7845 | 1 | CCCCOP(=O)(OCCCC)OCCCC | 1.1 | kerosene |  | 1 | 0 | U(VI) | 0 | HNO3 | 6 | 298.15 | 30.1 | 1.478566 | https://doi.org/10.1016/j.jrras.2013.09.001 | IDEaL | 3 | Phosphine Oxides
7846 | 1 | CCCCOP(=O)(OCCCC)OCCCC | 0.2 | kerosene |  | 1 | 0 | U(VI) | 0 | HNO3 | 2 | 298.15 | 1.7 | 0.2304489 | https://doi.org/10.1016/j.jrras.2013.09.001 | IDEaL | 2 | Phosphine Oxides
7847 | 1 | CCCCOP(=O)(OCCCC)OCCCC | 0.2 | kerosene |  | 1 | 0 | Th(IV) | 0 | HNO3 | 2 | 298.15 | 0.07 | -1.154902 | https://doi.org/10.1016/j.jrras.2013.09.001 | IDEaL | 0 | Phosphine Oxides
7848 | 1 | CCCCOP(=O)(OCCCC)OCCCC | 1.1 | Solv100 |  | 1 | 0 | U(VI) | 0 | HNO3 | 0.01 | 298.15 | 0.013 | -1.886057 | https://doi.org/10.1016/j.hydromet.2015.10.011 | IDEaL | 0 | Phosphine Oxides
7849 | 1 | CCCCOP(=O)(OCCCC)OCCCC | 1.1 | Solv100 |  | 1 | 0 | U(VI) | 0 | HNO3 | 1 | 298.15 | 0.28 | -0.552842 | https://doi.org/10.1016/j.hydromet.2015.10.011 | IDEaL | 1 | Phosphine Oxides
7850 | 1 | CCCCOP(=O)(OCCCC)OCCCC | 1.1 | Solv100 |  | 1 | 0 | U(VI) | 0 | HNO3 | 2 | 298.15 | 0.9 | -0.04575749 | https://doi.org/10.1016/j.hydromet.2015.10.011 | IDEaL | 1 | Phosphine Oxides
7851 | 1 | CCCCOP(=O)(OCCCC)OCCCC | 1.1 | Solv100 |  | 1 | 0 | U(VI) | 0 | HNO3 | 3 | 298.15 | 1.71 | 0.2329961 | https://doi.org/10.1016/j.hydromet.2015.10.011 | IDEaL | 2 | Phosphine Oxides
7852 | 1 | CCCCOP(=O)(OCCCC)OCCCC | 1.1 | Solv100 |  | 1 | 0 | U(VI) | 0 | HNO3 | 4 | 298.15 | 2.38 | 0.376577 | https://doi.org/10.1016/j.hydromet.2015.10.011 | IDEaL | 2 | Phosphine Oxides
7853 | 1 | CCCCOP(=O)(OCCCC)OCCCC | 1.1 | Solv100 |  | 1 | 0 | U(VI) | 0 | HNO3 | 6 | 298.15 | 3.84 | 0.5843312 | https://doi.org/10.1016/j.hydromet.2015.10.011 | IDEaL | 2 | Phosphine Oxides
7854 | 1 | CCCCOP(=O)(OCCCC)OCCCC | 1.1 | Solv100 |  | 1 | 0 | U(VI) | 0 | HNO3 | 0.01 | 298.15 | 0.15 | -0.8239087 | https://doi.org/10.1016/j.hydromet.2015.10.011 | IDEaL | 1 | Phosphine Oxides
7855 | 1 | CCCCOP(=O)(OCCCC)OCCCC | 1.1 | Solv100 |  | 1 | 0 | U(VI) | 0 | HNO3 | 1 | 298.15 | 0.65 | -0.1870866 | https://doi.org/10.1016/j.hydromet.2015.10.011 | IDEaL | 1 | Phosphine Oxides
7856 | 1 | CCCCOP(=O)(OCCCC)OCCCC | 1.1 | Solv100 |  | 1 | 0 | U(VI) | 0 | HNO3 | 2 | 298.15 | 1.42 | 0.1522883 | https://doi.org/10.1016/j.hydromet.2015.10.011 | IDEaL | 2 | Phosphine Oxides
7857 | 1 | CCCCOP(=O)(OCCCC)OCCCC | 1.1 | Solv100 |  | 1 | 0 | U(VI) | 0 | HNO3 | 3 | 298.15 | 2.02 | 0.3053514 | https://doi.org/10.1016/j.hydromet.2015.10.011 | IDEaL | 2 | Phosphine Oxides
7858 | 1 | CCCCOP(=O)(OCCCC)OCCCC | 1.1 | Solv100 |  | 1 | 0 | U(VI) | 0 | HNO3 | 4 | 298.15 | 2.38 | 0.376577 | https://doi.org/10.1016/j.hydromet.2015.10.011 | IDEaL | 2 | Phosphine Oxides
7859 | 1 | CCCCOP(=O)(OCCCC)OCCCC | 1.1 | Solv100 |  | 1 | 0 | U(VI) | 0 | HNO3 | 6 | 298.15 | 3.04 | 0.4828736 | https://doi.org/10.1016/j.hydromet.2015.10.011 | IDEaL | 2 | Phosphine Oxides
7860 | 1 | CCCCOP(=O)(OCCCC)OCCCC | 1.1 | Solv100 |  | 1 | 0 | U(VI) | 0 | HNO3 | 0.01 | 298.15 | 0.56 | -0.251812 | https://doi.org/10.1016/j.hydromet.2015.10.011 | IDEaL | 1 | Phosphine Oxides
7861 | 1 | CCCCOP(=O)(OCCCC)OCCCC | 1.1 | Solv100 |  | 1 | 0 | U(VI) | 0 | HNO3 | 1 | 298.15 | 1.23 | 0.08990511 | https://doi.org/10.1016/j.hydromet.2015.10.011 | IDEaL | 2 | Phosphine Oxides
7862 | 1 | CCCCOP(=O)(OCCCC)OCCCC | 1.1 | Solv100 |  | 1 | 0 | U(VI) | 0 | HNO3 | 2 | 298.15 | 1.62 | 0.209515 | https://doi.org/10.1016/j.hydromet.2015.10.011 | IDEaL | 2 | Phosphine Oxides
7863 | 1 | CCCCOP(=O)(OCCCC)OCCCC | 1.1 | Solv100 |  | 1 | 0 | U(VI) | 0 | HNO3 | 3 | 298.15 | 2 | 0.30103 | https://doi.org/10.1016/j.hydromet.2015.10.011 | IDEaL | 2 | Phosphine Oxides
7864 | 1 | CCCCOP(=O)(OCCCC)OCCCC | 1.1 | Solv100 |  | 1 | 0 | U(VI) | 0 | HNO3 | 4 | 298.15 | 2.07 | 0.3159703 | https://doi.org/10.1016/j.hydromet.2015.10.011 | IDEaL | 2 | Phosphine Oxides
7865 | 1 | CCCCOP(=O)(OCCCC)OCCCC | 1.1 | Solv100 |  | 1 | 0 | U(VI) | 0 | HNO3 | 6 | 298.15 | 2.43 | 0.3856063 | https://doi.org/10.1016/j.hydromet.2015.10.011 | IDEaL | 2 | Phosphine Oxides
7866 | 1 | CCCCOP(=O)(OCCCC)OCCCC | 1.1 | SSD70 |  | 1 | 0 | U(VI) | 0 | HNO3 | 0.01 | 298.15 | 0.11 | -0.9586073 | https://doi.org/10.1016/j.hydromet.2015.10.011 | IDEaL | 1 | Phosphine Oxides
7867 | 1 | CCCCOP(=O)(OCCCC)OCCCC | 1.1 | SSD70 |  | 1 | 0 | U(VI) | 0 | HNO3 | 1 | 298.15 | 6.79 | 0.8318698 | https://doi.org/10.1016/j.hydromet.2015.10.011 | IDEaL | 2 | Phosphine Oxides
7868 | 1 | CCCCOP(=O)(OCCCC)OCCCC | 1.1 | SSD70 |  | 1 | 0 | U(VI) | 0 | HNO3 | 2 | 298.15 | 10.71 | 1.029789 | https://doi.org/10.1016/j.hydromet.2015.10.011 | IDEaL | 2 | Phosphine Oxides
7869 | 1 | CCCCOP(=O)(OCCCC)OCCCC | 1.1 | SSD70 |  | 1 | 0 | U(VI) | 0 | HNO3 | 3 | 298.15 | 12.43 | 1.094471 | https://doi.org/10.1016/j.hydromet.2015.10.011 | IDEaL | 2 | Phosphine Oxides
7870 | 1 | CCCCOP(=O)(OCCCC)OCCCC | 1.1 | SSD70 |  | 1 | 0 | U(VI) | 0 | HNO3 | 4 | 298.15 | 19.16 | 1.282396 | https://doi.org/10.1016/j.hydromet.2015.10.011 | IDEaL | 3 | Phosphine Oxides
7871 | 1 | CCCCOP(=O)(OCCCC)OCCCC | 1.1 | SSD70 |  | 1 | 0 | U(VI) | 0 | HNO3 | 6 | 298.15 | 14.44 | 1.159567 | https://doi.org/10.1016/j.hydromet.2015.10.011 | IDEaL | 2 | Phosphine Oxides
7872 | 1 | CCCCOP(=O)(OCCCC)OCCCC | 1.1 | SSD70 |  | 1 | 0 | U(VI) | 0 | HNO3 | 0.01 | 298.15 | 3.65 | 0.5622929 | https://doi.org/10.1016/j.hydromet.2015.10.011 | IDEaL | 2 | Phosphine Oxides
7873 | 1 | CCCCOP(=O)(OCCCC)OCCCC | 1.1 | SSD70 |  | 1 | 0 | U(VI) | 0 | HNO3 | 1 | 298.15 | 6.59 | 0.8188854 | https://doi.org/10.1016/j.hydromet.2015.10.011 | IDEaL | 2 | Phosphine Oxides
7874 | 1 | CCCCOP(=O)(OCCCC)OCCCC | 1.1 | SSD70 |  | 1 | 0 | U(VI) | 0 | HNO3 | 2 | 298.15 | 7.93 | 0.8992732 | https://doi.org/10.1016/j.hydromet.2015.10.011 | IDEaL | 2 | Phosphine Oxides
7875 | 1 | CCCCOP(=O)(OCCCC)OCCCC | 1.1 | SSD70 |  | 1 | 0 | U(VI) | 0 | HNO3 | 3 | 298.15 | 9.04 | 0.9561684 | https://doi.org/10.1016/j.hydromet.2015.10.011 | IDEaL | 2 | Phosphine Oxides
7876 | 1 | CCCCOP(=O)(OCCCC)OCCCC | 1.1 | SSD70 |  | 1 | 0 | U(VI) | 0 | HNO3 | 4 | 298.15 | 10.25 | 1.010724 | https://doi.org/10.1016/j.hydromet.2015.10.011 | IDEaL | 2 | Phosphine Oxides
7877 | 1 | CCCCOP(=O)(OCCCC)OCCCC | 1.1 | SSD70 |  | 1 | 0 | U(VI) | 0 | HNO3 | 6 | 298.15 | 10.12 | 1.005181 | https://doi.org/10.1016/j.hydromet.2015.10.011 | IDEaL | 2 | Phosphine Oxides
7878 | 1 | CCCCOP(=O)(OCCCC)OCCCC | 1.1 | SSD70 |  | 1 | 0 | U(VI) | 0 | HNO3 | 0.01 | 298.15 | 3.55 | 0.5502284 | https://doi.org/10.1016/j.hydromet.2015.10.011 | IDEaL | 2 | Phosphine Oxides
7879 | 1 | CCCCOP(=O)(OCCCC)OCCCC | 1.1 | SSD70 |  | 1 | 0 | U(VI) | 0 | HNO3 | 1 | 298.15 | 4.58 | 0.6608655 | https://doi.org/10.1016/j.hydromet.2015.10.011 | IDEaL | 2 | Phosphine Oxides
7880 | 1 | CCCCOP(=O)(OCCCC)OCCCC | 1.1 | SSD70 |  | 1 | 0 | U(VI) | 0 | HNO3 | 2 | 298.15 | 5.66 | 0.7528164 | https://doi.org/10.1016/j.hydromet.2015.10.011 | IDEaL | 2 | Phosphine Oxides
7881 | 1 | CCCCOP(=O)(OCCCC)OCCCC | 1.1 | SSD70 |  | 1 | 0 | U(VI) | 0 | HNO3 | 3 | 298.15 | 5.85 | 0.7671559 | https://doi.org/10.1016/j.hydromet.2015.10.011 | IDEaL | 2 | Phosphine Oxides
7882 | 1 | CCCCOP(=O)(OCCCC)OCCCC | 1.1 | SSD70 |  | 1 | 0 | U(VI) | 0 | HNO3 | 4 | 298.15 | 6.26 | 0.7965743 | https://doi.org/10.1016/j.hydromet.2015.10.011 | IDEaL | 2 | Phosphine Oxides
7883 | 1 | CCCCOP(=O)(OCCCC)OCCCC | 1.1 | SSD70 |  | 1 | 0 | U(VI) | 0 | HNO3 | 6 | 298.15 | 5.83 | 0.7656686 | https://doi.org/10.1016/j.hydromet.2015.10.011 | IDEaL | 2 | Phosphine Oxides
7884 | 1 | CCCCOP(=O)(OCCCC)OCCCC | 0.18 | n-dodecane |  | 1 | 0 | U(VI) | 0 | HNO3 | 4 | 298.15 | 2.4 | 0.3802112 | https://doi.org/10.1016/j.pnucene.2015.10.003 | IDEaL | 2 | Phosphine Oxides
7885 | 1 | CCCCOP(=O)(OCCCC)OCCCC | 0.18 | n-dodecane |  | 1 | 0 | Th(IV) | 0 | HNO3 | 4 | 298.15 | 0.023 | -1.638272 | https://doi.org/10.1016/j.pnucene.2015.10.003 | IDEaL | 0 | Phosphine Oxides
7886 | 1 | CCCCOP(=O)(OCCCC)OCCCC | 1.1 | n-dodecane |  | 1 | 0 | U(VI) | 0 | HNO3 | 0.5 | 298.15 | 2.79 | 0.4456042 | https://doi.org/10.1080/19443994.2012.664262 | IDEaL | 2 | Phosphine Oxides
7887 | 1 | CCCCOP(=O)(OCCCC)OCCCC | 1.1 | n-dodecane |  | 1 | 0 | U(VI) | 0 | HNO3 | 1 | 298.15 | 5.59 | 0.7474118 | https://doi.org/10.1080/19443994.2012.664262 | IDEaL | 2 | Phosphine Oxides
7888 | 1 | CCCCOP(=O)(OCCCC)OCCCC | 1.1 | n-dodecane |  | 1 | 0 | U(VI) | 0 | HNO3 | 2 | 298.15 | 9.71 | 0.9872192 | https://doi.org/10.1080/19443994.2012.664262 | IDEaL | 2 | Phosphine Oxides
7889 | 1 | CCCCOP(=O)(OCCCC)OCCCC | 1.1 | n-dodecane |  | 1 | 0 | U(VI) | 0 | HNO3 | 3 | 298.15 | 12.94 | 1.111934 | https://doi.org/10.1080/19443994.2012.664262 | IDEaL | 2 | Phosphine Oxides
7890 | 1 | CCCCOP(=O)(OCCCC)OCCCC | 1.1 | n-dodecane |  | 1 | 0 | U(VI) | 0 | HNO3 | 4 | 298.15 | 16.18 | 1.208979 | https://doi.org/10.1080/19443994.2012.664262 | IDEaL | 3 | Phosphine Oxides
7891 | 1 | CCCCOP(=O)(OCCCC)OCCCC | 1.1 | n-dodecane |  | 1 | 0 | U(VI) | 0 | HNO3 | 0.5 | 298.15 | 2.5 | 0.39794 | https://doi.org/10.1080/19443994.2012.664262 | IDEaL | 2 | Phosphine Oxides
7892 | 1 | CCCCOP(=O)(OCCCC)OCCCC | 1.1 | n-dodecane |  | 1 | 0 | U(VI) | 0 | HNO3 | 1 | 298.15 | 3.82 | 0.5820634 | https://doi.org/10.1080/19443994.2012.664262 | IDEaL | 2 | Phosphine Oxides
7893 | 1 | CCCCOP(=O)(OCCCC)OCCCC | 1.1 | n-dodecane |  | 1 | 0 | U(VI) | 0 | HNO3 | 2 | 298.15 | 8.38 | 0.923244 | https://doi.org/10.1080/19443994.2012.664262 | IDEaL | 2 | Phosphine Oxides
7894 | 1 | CCCCOP(=O)(OCCCC)OCCCC | 1.1 | n-dodecane |  | 1 | 0 | U(VI) | 0 | HNO3 | 3 | 298.15 | 12.06 | 1.081347 | https://doi.org/10.1080/19443994.2012.664262 | IDEaL | 2 | Phosphine Oxides
7895 | 1 | CCCCOP(=O)(OCCCC)OCCCC | 1.1 | n-dodecane |  | 1 | 0 | U(VI) | 0 | HNO3 | 4 | 298.15 | 14.56 | 1.163161 | https://doi.org/10.1080/19443994.2012.664262 | IDEaL | 2 | Phosphine Oxides
7896 | 1 | CCCCOP(=O)(OCCCC)OCCCC | 1.1 | n-dodecane |  | 1 | 0 | Pu(IV) | 0 | HNO3 | 0.5 | 298.15 | 4.94 | 0.6937269 | https://doi.org/10.1080/19443994.2012.664262 | IDEaL | 2 | Phosphine Oxides
7897 | 1 | CCCCOP(=O)(OCCCC)OCCCC | 1.1 | n-dodecane |  | 1 | 0 | Pu(IV) | 0 | HNO3 | 1 | 298.15 | 10 | 1 | https://doi.org/10.1080/19443994.2012.664262 | IDEaL | 2 | Phosphine Oxides
7898 | 1 | CCCCOP(=O)(OCCCC)OCCCC | 1.1 | n-dodecane |  | 1 | 0 | Pu(IV) | 0 | HNO3 | 2 | 298.15 | 20.22 | 1.305781 | https://doi.org/10.1080/19443994.2012.664262 | IDEaL | 3 | Phosphine Oxides
7899 | 1 | CCCCOP(=O)(OCCCC)OCCCC | 1.1 | n-dodecane |  | 1 | 0 | Pu(IV) | 0 | HNO3 | 3 | 298.15 | 30.36 | 1.482302 | https://doi.org/10.1080/19443994.2012.664262 | IDEaL | 3 | Phosphine Oxides
7900 | 1 | CCCCOP(=O)(OCCCC)OCCCC | 1.1 | n-dodecane |  | 1 | 0 | Pu(IV) | 0 | HNO3 | 4 | 298.15 | 40.9 | 1.611723 | https://doi.org/10.1080/19443994.2012.664262 | IDEaL | 3 | Phosphine Oxides
7901 | 1 | CCCCOP(=O)(OCCCC)OCCCC | 1.1 | n-dodecane |  | 1 | 0 | Pu(IV) | 0 | HNO3 | 0.5 | 298.15 | 0.04 | -1.39794 | https://doi.org/10.1080/19443994.2012.664262 | IDEaL | 0 | Phosphine Oxides
7902 | 1 | CCCCOP(=O)(OCCCC)OCCCC | 1.1 | n-dodecane |  | 1 | 0 | Pu(IV) | 0 | HNO3 | 1 | 298.15 | 0.07 | -1.154902 | https://doi.org/10.1080/19443994.2012.664262 | IDEaL | 0 | Phosphine Oxides
7903 | 1 | CCCCOP(=O)(OCCCC)OCCCC | 1.1 | n-dodecane |  | 1 | 0 | Pu(IV) | 0 | HNO3 | 2 | 298.15 | 0.65 | -0.1870866 | https://doi.org/10.1080/19443994.2012.664262 | IDEaL | 1 | Phosphine Oxides
7904 | 1 | CCCCOP(=O)(OCCCC)OCCCC | 1.1 | n-dodecane |  | 1 | 0 | Pu(IV) | 0 | HNO3 | 3 | 298.15 | 1.5 | 0.1760913 | https://doi.org/10.1080/19443994.2012.664262 | IDEaL | 2 | Phosphine Oxides
7905 | 1 | CCCCOP(=O)(OCCCC)OCCCC | 1.1 | n-dodecane |  | 1 | 0 | Pu(IV) | 0 | HNO3 | 4 | 298.15 | 3.77 | 0.5763414 | https://doi.org/10.1080/19443994.2012.664262 | IDEaL | 2 | Phosphine Oxides
7906 | 1 | CCCCOP(=O)(OCCCC)OCCCC | 1.1 | n-dodecane |  | 1 | 0 | Pu(IV) | 0 | HNO3 | 0.5 | 298.15 | 0.1 | -1 | https://doi.org/10.1080/19443994.2012.664262 | IDEaL | 1 | Phosphine Oxides
7907 | 1 | CCCCOP(=O)(OCCCC)OCCCC | 1.1 | n-dodecane |  | 1 | 0 | Pu(IV) | 0 | HNO3 | 1 | 298.15 | 0.4 | -0.39794 | https://doi.org/10.1080/19443994.2012.664262 | IDEaL | 1 | Phosphine Oxides
7908 | 1 | CCCCOP(=O)(OCCCC)OCCCC | 1.1 | n-dodecane |  | 1 | 0 | Pu(IV) | 0 | HNO3 | 2 | 298.15 | 2.19 | 0.3404441 | https://doi.org/10.1080/19443994.2012.664262 | IDEaL | 2 | Phosphine Oxides
7909 | 1 | CCCCOP(=O)(OCCCC)OCCCC | 1.1 | n-dodecane |  | 1 | 0 | Pu(IV) | 0 | HNO3 | 3 | 298.15 | 3.38 | 0.5289167 | https://doi.org/10.1080/19443994.2012.664262 | IDEaL | 2 | Phosphine Oxides
7910 | 1 | CCCCOP(=O)(OCCCC)OCCCC | 1.1 | n-dodecane |  | 1 | 0 | Pu(IV) | 0 | HNO3 | 4 | 298.15 | 5.82 | 0.764923 | https://doi.org/10.1080/19443994.2012.664262 | IDEaL | 2 | Phosphine Oxides
7911 | 1 | CCCCOP(=O)(OCCCC)OCCCC | 1.1 | n-dodecane |  | 1 | 0 | U(VI) | 0 | HNO3 | 0.5 | 298.15 | 2.1 | 0.3222193 | https://doi.org/10.1080/01496399708003197 | IDEaL | 2 | Phosphine Oxides
7912 | 1 | CCCCOP(=O)(OCCCC)OCCCC | 1.1 | n-dodecane |  | 1 | 0 | U(VI) | 0 | HNO3 | 1 | 298.15 | 3.81 | 0.580925 | https://doi.org/10.1080/01496399708003197 | IDEaL | 2 | Phosphine Oxides
7913 | 1 | CCCCOP(=O)(OCCCC)OCCCC | 1.1 | n-dodecane |  | 1 | 0 | U(VI) | 0 | HNO3 | 2 | 298.15 | 8.44 | 0.9263424 | https://doi.org/10.1080/01496399708003197 | IDEaL | 2 | Phosphine Oxides
7914 | 1 | CCCCOP(=O)(OCCCC)OCCCC | 1.1 | n-dodecane |  | 1 | 0 | U(VI) | 0 | HNO3 | 3 | 298.15 | 12.23 | 1.087426 | https://doi.org/10.1080/01496399708003197 | IDEaL | 2 | Phosphine Oxides
7915 | 1 | CCCCOP(=O)(OCCCC)OCCCC | 1.1 | n-dodecane |  | 1 | 0 | U(VI) | 0 | HNO3 | 4 | 298.15 | 14.81 | 1.170555 | https://doi.org/10.1080/01496399708003197 | IDEaL | 2 | Phosphine Oxides
7916 | 1 | CCCCOP(=O)(OCCCC)OCCCC | 1.1 | n-dodecane |  | 1 | 0 | U(VI) | 0 | HNO3 | 0.5 | 298.15 | 1.89 | 0.2764618 | https://doi.org/10.1080/01496399708003197 | IDEaL | 2 | Phosphine Oxides
7917 | 1 | CCCCOP(=O)(OCCCC)OCCCC | 1.1 | n-dodecane |  | 1 | 0 | U(VI) | 0 | HNO3 | 1 | 298.15 | 2.83 | 0.4517864 | https://doi.org/10.1080/01496399708003197 | IDEaL | 2 | Phosphine Oxides
7918 | 1 | CCCCOP(=O)(OCCCC)OCCCC | 1.1 | n-dodecane |  | 1 | 0 | U(VI) | 0 | HNO3 | 2 | 298.15 | 4.46 | 0.6493349 | https://doi.org/10.1080/01496399708003197 | IDEaL | 2 | Phosphine Oxides
7919 | 1 | CCCCOP(=O)(OCCCC)OCCCC | 1.1 | n-dodecane |  | 1 | 0 | U(VI) | 0 | HNO3 | 3 | 298.15 | 6.34 | 0.8020893 | https://doi.org/10.1080/01496399708003197 | IDEaL | 2 | Phosphine Oxides
7920 | 1 | CCCCOP(=O)(OCCCC)OCCCC | 1.1 | n-dodecane |  | 1 | 0 | U(VI) | 0 | HNO3 | 4 | 298.15 | 6.68 | 0.8247765 | https://doi.org/10.1080/01496399708003197 | IDEaL | 2 | Phosphine Oxides
7921 | 1 | CCCCOP(=O)(OCCCC)OCCCC | 1.1 | n-dodecane |  | 1 | 0 | U(VI) | 0 | HNO3 | 0.5 | 298.15 | 0.99 | -0.004364805 | https://doi.org/10.1080/01496399708003197 | IDEaL | 1 | Phosphine Oxides
7922 | 1 | CCCCOP(=O)(OCCCC)OCCCC | 1.1 | n-dodecane |  | 1 | 0 | U(VI) | 0 | HNO3 | 1 | 298.15 | 1.39 | 0.1430148 | https://doi.org/10.1080/01496399708003197 | IDEaL | 2 | Phosphine Oxides
7923 | 1 | CCCCOP(=O)(OCCCC)OCCCC | 1.1 | n-dodecane |  | 1 | 0 | U(VI) | 0 | HNO3 | 2 | 298.15 | 1.79 | 0.252853 | https://doi.org/10.1080/01496399708003197 | IDEaL | 2 | Phosphine Oxides
7924 | 1 | CCCCOP(=O)(OCCCC)OCCCC | 1.1 | n-dodecane |  | 1 | 0 | U(VI) | 0 | HNO3 | 3 | 298.15 | 1.99 | 0.2988531 | https://doi.org/10.1080/01496399708003197 | IDEaL | 2 | Phosphine Oxides
7925 | 1 | CCCCOP(=O)(OCCCC)OCCCC | 1.1 | n-dodecane |  | 1 | 0 | U(VI) | 0 | HNO3 | 4 | 298.15 | 2.22 | 0.346353 | https://doi.org/10.1080/01496399708003197 | IDEaL | 2 | Phosphine Oxides
7926 | 1 | CCCCOP(=O)(OCCCC)OCCCC | 1.1 | n-dodecane |  | 1 | 0 | U(VI) | 0 | HNO3 | 0.5 | 298.15 | 0.9 | -0.04575749 | https://doi.org/10.1080/01496399708003197 | IDEaL | 1 | Phosphine Oxides
7927 | 1 | CCCCOP(=O)(OCCCC)OCCCC | 1.1 | n-dodecane |  | 1 | 0 | U(VI) | 0 | HNO3 | 1 | 298.15 | 1 | 0 | https://doi.org/10.1080/01496399708003197 | IDEaL | 2 | Phosphine Oxides
7928 | 1 | CCCCOP(=O)(OCCCC)OCCCC | 1.1 | n-dodecane |  | 1 | 0 | U(VI) | 0 | HNO3 | 2 | 298.15 | 1.11 | 0.04532298 | https://doi.org/10.1080/01496399708003197 | IDEaL | 2 | Phosphine Oxides
7929 | 1 | CCCCOP(=O)(OCCCC)OCCCC | 1.1 | n-dodecane |  | 1 | 0 | U(VI) | 0 | HNO3 | 3 | 298.15 | 1.21 | 0.08278537 | https://doi.org/10.1080/01496399708003197 | IDEaL | 2 | Phosphine Oxides
7930 | 1 | CCCCOP(=O)(OCCCC)OCCCC | 1.1 | n-dodecane |  | 1 | 0 | U(VI) | 0 | HNO3 | 4 | 298.15 | 1.39 | 0.1430148 | https://doi.org/10.1080/01496399708003197 | IDEaL | 2 | Phosphine Oxides
7931 | 1 | CCCCOP(=O)(OCCCC)OCCCC | 1.1 | n-dodecane |  | 1 | 0 | Pu(IV) | 0 | HNO3 | 0.5 | 298.15 | 0.04 | -1.39794 | https://doi.org/10.1080/01496399708003197 | IDEaL | 0 | Phosphine Oxides
7932 | 1 | CCCCOP(=O)(OCCCC)OCCCC | 1.1 | n-dodecane |  | 1 | 0 | Pu(IV) | 0 | HNO3 | 1 | 298.15 | 0.07 | -1.154902 | https://doi.org/10.1080/01496399708003197 | IDEaL | 0 | Phosphine Oxides
7933 | 1 | CCCCOP(=O)(OCCCC)OCCCC | 1.1 | n-dodecane |  | 1 | 0 | Pu(IV) | 0 | HNO3 | 2 | 298.15 | 0.67 | -0.1739252 | https://doi.org/10.1080/01496399708003197 | IDEaL | 1 | Phosphine Oxides
7934 | 1 | CCCCOP(=O)(OCCCC)OCCCC | 1.1 | n-dodecane |  | 1 | 0 | Pu(IV) | 0 | HNO3 | 3 | 298.15 | 1.56 | 0.1931246 | https://doi.org/10.1080/01496399708003197 | IDEaL | 2 | Phosphine Oxides
7935 | 1 | CCCCOP(=O)(OCCCC)OCCCC | 1.1 | n-dodecane |  | 1 | 0 | Pu(IV) | 0 | HNO3 | 4 | 298.15 | 3.85 | 0.5854607 | https://doi.org/10.1080/01496399708003197 | IDEaL | 2 | Phosphine Oxides
7936 | 1 | CCCCOP(=O)(OCCCC)OCCCC | 1.1 | n-dodecane |  | 1 | 0 | Pu(IV) | 0 | HNO3 | 0.5 | 298.15 | 0.05 | -1.30103 | https://doi.org/10.1080/01496399708003197 | IDEaL | 0 | Phosphine Oxides
7937 | 1 | CCCCOP(=O)(OCCCC)OCCCC | 1.1 | n-dodecane |  | 1 | 0 | Pu(IV) | 0 | HNO3 | 1 | 298.15 | 0.07 | -1.154902 | https://doi.org/10.1080/01496399708003197 | IDEaL | 0 | Phosphine Oxides
7938 | 1 | CCCCOP(=O)(OCCCC)OCCCC | 1.1 | n-dodecane |  | 1 | 0 | Pu(IV) | 0 | HNO3 | 2 | 298.15 | 0.17 | -0.7695511 | https://doi.org/10.1080/01496399708003197 | IDEaL | 1 | Phosphine Oxides
7939 | 1 | CCCCOP(=O)(OCCCC)OCCCC | 1.1 | n-dodecane |  | 1 | 0 | Pu(IV) | 0 | HNO3 | 3 | 298.15 | 0.51 | -0.2924298 | https://doi.org/10.1080/01496399708003197 | IDEaL | 1 | Phosphine Oxides
7940 | 1 | CCCCOP(=O)(OCCCC)OCCCC | 1.1 | n-dodecane |  | 1 | 0 | Pu(IV) | 0 | HNO3 | 4 | 298.15 | 1.07 | 0.02938378 | https://doi.org/10.1080/01496399708003197 | IDEaL | 2 | Phosphine Oxides
7941 | 1 | CCCCOP(=O)(OCCCC)OCCCC | 1.1 | n-dodecane |  | 1 | 0 | Pu(IV) | 0 | HNO3 | 0.5 | 298.15 | 0.03 | -1.522879 | https://doi.org/10.1080/01496399708003197 | IDEaL | 0 | Phosphine Oxides
7942 | 1 | CCCCOP(=O)(OCCCC)OCCCC | 1.1 | n-dodecane |  | 1 | 0 | Pu(IV) | 0 | HNO3 | 1 | 298.15 | 0.05 | -1.30103 | https://doi.org/10.1080/01496399708003197 | IDEaL | 0 | Phosphine Oxides
7943 | 1 | CCCCOP(=O)(OCCCC)OCCCC | 1.1 | n-dodecane |  | 1 | 0 | Pu(IV) | 0 | HNO3 | 2 | 298.15 | 0.08 | -1.09691 | https://doi.org/10.1080/01496399708003197 | IDEaL | 0 | Phosphine Oxides
7944 | 1 | CCCCOP(=O)(OCCCC)OCCCC | 1.1 | n-dodecane |  | 1 | 0 | Pu(IV) | 0 | HNO3 | 3 | 298.15 | 0.13 | -0.8860566 | https://doi.org/10.1080/01496399708003197 | IDEaL | 1 | Phosphine Oxides
7945 | 1 | CCCCOP(=O)(OCCCC)OCCCC | 1.1 | n-dodecane |  | 1 | 0 | Pu(IV) | 0 | HNO3 | 4 | 298.15 | 0.23 | -0.6382722 | https://doi.org/10.1080/01496399708003197 | IDEaL | 1 | Phosphine Oxides
7946 | 1 | CCCCOP(=O)(OCCCC)OCCCC | 1.1 | n-dodecane |  | 1 | 0 | Pu(IV) | 0 | HNO3 | 0.5 | 298.15 | 0.03 | -1.522879 | https://doi.org/10.1080/01496399708003197 | IDEaL | 0 | Phosphine Oxides
7947 | 1 | CCCCOP(=O)(OCCCC)OCCCC | 1.1 | n-dodecane |  | 1 | 0 | Pu(IV) | 0 | HNO3 | 1 | 298.15 | 0.04 | -1.39794 | https://doi.org/10.1080/01496399708003197 | IDEaL | 0 | Phosphine Oxides
7948 | 1 | CCCCOP(=O)(OCCCC)OCCCC | 1.1 | n-dodecane |  | 1 | 0 | Pu(IV) | 0 | HNO3 | 2 | 298.15 | 0.07 | -1.154902 | https://doi.org/10.1080/01496399708003197 | IDEaL | 0 | Phosphine Oxides
7949 | 1 | CCCCOP(=O)(OCCCC)OCCCC | 1.1 | n-dodecane |  | 1 | 0 | Pu(IV) | 0 | HNO3 | 3 | 298.15 | 0.11 | -0.9586073 | https://doi.org/10.1080/01496399708003197 | IDEaL | 1 | Phosphine Oxides
7950 | 1 | CCCCOP(=O)(OCCCC)OCCCC | 1.1 | n-dodecane |  | 1 | 0 | Pu(IV) | 0 | HNO3 | 4 | 298.15 | 0.17 | -0.7695511 | https://doi.org/10.1080/01496399708003197 | IDEaL | 1 | Phosphine Oxides
7951 | 1 | CCCCC(CC)COP(=O)(OCC(CC)CCCC)OCC(CC)CCCC | 0.18 | n-dodecane |  | 1 | 0 | U(VI) | 0 | HNO3 | 4 | 298.15 | 6.2 | 0.7923917 | https://doi.org/10.1080/01496395.2013.790449 | IDEaL | 2 | Phosphine Oxides
7952 | 1 | CCCCC(CC)COP(=O)(OCC(CC)CCCC)OCC(CC)CCCC | 0.18 | n-dodecane |  | 1 | 0 | Th(IV) | 0 | HNO3 | 4 | 298.15 | 0.035 | -1.455932 | https://doi.org/10.1080/01496395.2013.790449 | IDEaL | 0 | Phosphine Oxides
7953 | 1 | CCCCC(CC)COP(=O)(OCC(CC)CCCC)OCC(CC)CCCC | 1.1 | kerosene |  | 1 | 0 | U(VI) | 0 | HNO3 | 2 | 298.15 | 21.1 | 1.324282 | https://doi.org/10.1080/01496395.2013.790449 | IDEaL | 3 | Phosphine Oxides
7954 | 1 | CCCCC(CC)COP(=O)(OCC(CC)CCCC)OCC(CC)CCCC | 1.1 | kerosene |  | 1 | 0 | U(VI) | 0 | HNO3 | 3 | 298.15 | 34.1 | 1.532754 | https://doi.org/10.1080/01496395.2013.790449 | IDEaL | 3 | Phosphine Oxides
7955 | 1 | CCCCC(CC)COP(=O)(OCC(CC)CCCC)OCC(CC)CCCC | 1.1 | kerosene |  | 1 | 0 | U(VI) | 0 | HNO3 | 4 | 298.15 | 51.4 | 1.710963 | https://doi.org/10.1080/01496395.2013.790449 | IDEaL | 3 | Phosphine Oxides
7956 | 1 | CCCCC(CC)COP(=O)(OCC(CC)CCCC)OCC(CC)CCCC | 1.1 | kerosene |  | 1 | 0 | U(VI) | 0 | HNO3 | 6 | 298.15 | 40.7 | 1.609594 | https://doi.org/10.1080/01496395.2013.790449 | IDEaL | 3 | Phosphine Oxides
7957 | 1 | CCCCC(CC)COP(=O)(OCC(CC)CCCC)OCC(CC)CCCC | 1.1 | kerosene |  | 1 | 0 | Th(IV) | 0 | HNO3 | 2 | 298.15 | 1.2 | 0.07918125 | https://doi.org/10.1080/01496395.2013.790449 | IDEaL | 2 | Phosphine Oxides
7958 | 1 | CCCCC(CC)COP(=O)(OCC(CC)CCCC)OCC(CC)CCCC | 1.1 | kerosene |  | 1 | 0 | Th(IV) | 0 | HNO3 | 3 | 298.15 | 1.9 | 0.2787536 | https://doi.org/10.1080/01496395.2013.790449 | IDEaL | 2 | Phosphine Oxides
7959 | 1 | CCCCC(CC)COP(=O)(OCC(CC)CCCC)OCC(CC)CCCC | 1.1 | kerosene |  | 1 | 0 | Th(IV) | 0 | HNO3 | 4 | 298.15 | 2.5 | 0.39794 | https://doi.org/10.1080/01496395.2013.790449 | IDEaL | 2 | Phosphine Oxides
7960 | 1 | CCCCC(CC)COP(=O)(OCC(CC)CCCC)OCC(CC)CCCC | 1.1 | kerosene |  | 1 | 0 | Th(IV) | 0 | HNO3 | 6 | 298.15 | 2.3 | 0.3617278 | https://doi.org/10.1080/01496395.2013.790449 | IDEaL | 2 | Phosphine Oxides
7961 | 1 | CCCCC(CC)COP(=O)(OCC(CC)CCCC)OCC(CC)CCCC | 0.2 | kerosene |  | 1 | 0 | U(VI) | 0 | HNO3 | 2 | 298.15 | 13.3 | 1.123852 | https://doi.org/10.1080/01496395.2013.790449 | IDEaL | 2 | Phosphine Oxides
7962 | 1 | CCCCC(CC)COP(=O)(OCC(CC)CCCC)OCC(CC)CCCC | 0.2 | kerosene |  | 1 | 0 | U(VI) | 0 | HNO3 | 2 | 298.15 | 10.1 | 1.004321 | https://doi.org/10.1080/01496395.2013.790449 | IDEaL | 2 | Phosphine Oxides
7963 | 1 | CCCCC(CC)COP(=O)(OCC(CC)CCCC)OCC(CC)CCCC | 0.2 | kerosene |  | 1 | 0 | U(VI) | 0 | HNO3 | 2 | 298.15 | 4.6 | 0.6627578 | https://doi.org/10.1080/01496395.2013.790449 | IDEaL | 2 | Phosphine Oxides
7964 | 1 | CCCCC(CC)COP(=O)(OCC(CC)CCCC)OCC(CC)CCCC | 0.2 | kerosene |  | 1 | 0 | U(VI) | 0 | HNO3 | 2 | 298.15 | 3.5 | 0.544068 | https://doi.org/10.1080/01496395.2013.790449 | IDEaL | 2 | Phosphine Oxides
7965 | 1 | CCCCC(CC)COP(=O)(OCC(CC)CCCC)OCC(CC)CCCC | 0.2 | kerosene |  | 1 | 0 | U(VI) | 0 | HNO3 | 2 | 298.15 | 2.3 | 0.3617278 | https://doi.org/10.1080/01496395.2013.790449 | IDEaL | 2 | Phosphine Oxides
7966 | 1 | CCCCC(CC)COP(=O)(OCC(CC)CCCC)OCC(CC)CCCC | 0.2 | kerosene |  | 1 | 0 | Th(IV) | 0 | HNO3 | 2 | 298.15 | 0.13 | -0.8860566 | https://doi.org/10.1080/01496395.2013.790449 | IDEaL | 1 | Phosphine Oxides
7967 | 1 | CCCCC(CC)COP(=O)(OCC(CC)CCCC)OCC(CC)CCCC | 0.2 | kerosene |  | 1 | 0 | Th(IV) | 0 | HNO3 | 2 | 298.15 | 0.04 | -1.39794 | https://doi.org/10.1080/01496395.2013.790449 | IDEaL | 0 | Phosphine Oxides
7968 | 1 | CCCCC(CC)COP(=O)(OCC(CC)CCCC)OCC(CC)CCCC | 0.2 | kerosene |  | 1 | 0 | Th(IV) | 0 | HNO3 | 2 | 298.15 | 0.03 | -1.522879 | https://doi.org/10.1080/01496395.2013.790449 | IDEaL | 0 | Phosphine Oxides
7969 | 1 | CCCCC(CC)COP(=O)(OCC(CC)CCCC)OCC(CC)CCCC | 0.2 | kerosene |  | 1 | 0 | Th(IV) | 0 | HNO3 | 2 | 298.15 | 0.05 | -1.30103 | https://doi.org/10.1080/01496395.2013.790449 | IDEaL | 0 | Phosphine Oxides
7970 | 1 | CCCCC(CC)COP(=O)(OCC(CC)CCCC)OCC(CC)CCCC | 0.2 | kerosene |  | 1 | 0 | Th(IV) | 0 | HNO3 | 2 | 298.15 | 0.04 | -1.39794 | https://doi.org/10.1080/01496395.2013.790449 | IDEaL | 0 | Phosphine Oxides
7971 | 1 | CCCCC(CC)COP(=O)(OCC(CC)CCCC)OCC(CC)CCCC | 0.2 | kerosene |  | 1 | 0 | U(VI) | 0 | HNO3 | 2 | 298.15 | 4 | 0.60206 | https://doi.org/10.1080/01496395.2013.790449 | IDEaL | 2 | Phosphine Oxides
7972 | 1 | CCCCC(CC)COP(=O)(OCC(CC)CCCC)OCC(CC)CCCC | 0.2 | kerosene |  | 1 | 0 | Th(IV) | 0 | HNO3 | 2 | 298.15 | 0.05 | -1.30103 | https://doi.org/10.1080/01496395.2013.790449 | IDEaL | 0 | Phosphine Oxides
7973 | 1 | CC(C)CN(CC(C)C)C(=O)CP(=O)(CC(C)CC(C)(C)C)c1ccccc1 | 0.25 | Tetrachloroethylene |  | 1 | 0 | Am(III) | 0 | HNO3 | 3 | 298.15 | 1.5 | 0.1760913 | https://doi.org/10.1080/07366298608917877 | IDEaL | 2 | Amide, Phosphine Oxides
7974 | 1 | CCCCCCCCN(CCCCCCCC)C(=O)COCC(=O)N(CCCCCCCC)CCCCCCCC | 0.1 | Ethyl Acetate |  | 1 | 0 | Am(III) | 0 | HNO3 | 1 | 298.15 | 500 | 2.69897 | https://doi.org/10.1016/j.apradiso.2010.09.016 | IDEaL | 3 | Ether, Amide, Diglycolamide
7975 | 1 | CCCCCCCCP(=O)(CCCCCCCC)CCCCCCCC | 0.5 | Tetrachloroethylene |  | 1 | 0 | Am(III) | 0 | HNO3 | 0.025 | 298.15 | 0.7 | -0.154902 | https://doi.org/10.1080/07366298708918575 | IDEaL | 1 | Rare groups
7976 | 1 | CCCCCCCCP(=O)(CCCCCCCC)CCCCCCCC | 1.5 | Tetrachloroethylene |  | 1 | 0 | Am(III) | 0 | HNO3 | 0.05 | 298.15 | 4 | 0.60206 | https://doi.org/10.1080/07366298708918575 | IDEaL | 2 | Rare groups
7977 | 1 | CCCCCCCCP(=O)(CCCCCCCC)CCCCCCCC | 2.5 | Tetrachloroethylene |  | 1 | 0 | Am(III) | 0 | HNO3 | 0.1 | 298.15 | 9 | 0.9542425 | https://doi.org/10.1080/07366298708918575 | IDEaL | 2 | Rare groups
7978 | 1 | CCCCCCCCP(=O)(CCCCCCCC)CCCCCCCC | 3.5 | Tetrachloroethylene |  | 1 | 0 | Am(III) | 0 | HNO3 | 0.2 | 298.15 | 23 | 1.361728 | https://doi.org/10.1080/07366298708918575 | IDEaL | 3 | Rare groups
7979 | 1 | CCCCCCCCP(=O)(CCCCCCCC)CCCCCCCC | 4.5 | Tetrachloroethylene |  | 1 | 0 | Am(III) | 0 | HNO3 | 0.5 | 298.15 | 11 | 1.041393 | https://doi.org/10.1080/07366298708918575 | IDEaL | 2 | Rare groups
7980 | 1 | CCCCCCCCP(=O)(CCCCCCCC)CCCCCCCC | 5.5 | Tetrachloroethylene |  | 1 | 0 | Am(III) | 0 | HNO3 | 1 | 298.15 | 4 | 0.60206 | https://doi.org/10.1080/07366298708918575 | IDEaL | 2 | Rare groups
7981 | 1 | CCCCCCCCP(=O)(CCCCCCCC)CCCCCCCC | 6.5 | Tetrachloroethylene |  | 1 | 0 | Am(III) | 0 | HNO3 | 2 | 298.15 | 0.5 | -0.30103 | https://doi.org/10.1080/07366298708918575 | IDEaL | 1 | Rare groups
7982 | 1 | CCCCCCCCP(=O)(CCCCCCCC)CCCCCCCC | 7.5 | Tetrachloroethylene |  | 1 | 0 | Am(III) | 0 | HNO3 | 3 | 298.15 | 0.1 | -1 | https://doi.org/10.1080/07366298708918575 | IDEaL | 1 | Rare groups
7983 | 1 | CCCCCCCCP(=O)(CCCCCCCC)CCCCCCCC | 8.5 | Tetrachloroethylene |  | 1 | 0 | Am(III) | 0 | HCl | 4 | 298.15 | 0.004 | -2.39794 | https://doi.org/10.1080/07366298708918575 | IDEaL | 0 | Rare groups
7984 | 1 | CCCCCCCCP(=O)(CCCCCCCC)CCCCCCCC | 9.5 | Tetrachloroethylene |  | 1 | 0 | Am(III) | 0 | HCl | 5 | 298.15 | 0.006 | -2.221849 | https://doi.org/10.1080/07366298708918575 | IDEaL | 0 | Rare groups
7985 | 1 | CCCCCCCCP(=O)(CCCCCCCC)CCCCCCCC | 10.5 | Tetrachloroethylene |  | 1 | 0 | Am(III) | 0 | HCl | 6 | 298.15 | 0.06 | -1.221849 | https://doi.org/10.1080/07366298708918575 | IDEaL | 0 | Rare groups
7986 | 1 | CCCCCCCCP(=O)(CCCCCCCC)CCCCCCCC | 0.25 | toluene |  | 1 | 0 | Am(III) | 0 | HNO3 | 0.2 | 294.15 | 7 | 0.845098 | https://doi.org/10.1080/07366298708918575 | IDEaL | 2 | Rare groups
7987 | 1 | CCCCCCCCP(=O)(CCCCCCCC)CCCCCCCC | 0.25 | toluene |  | 1 | 0 | Am(III) | 0 | HNO3 | 0.4 | 294.15 | 7 | 0.845098 | https://doi.org/10.1080/07366298708918575 | IDEaL | 2 | Rare groups
7988 | 1 | CCCCCCCCP(=O)(CCCCCCCC)CCCCCCCC | 0.25 | toluene |  | 1 | 0 | Am(III) | 0 | HNO3 | 0.6 | 294.15 | 4.5 | 0.6532125 | https://doi.org/10.1080/07366298708918575 | IDEaL | 2 | Rare groups
7989 | 1 | CCCCCCCCP(=O)(CCCCCCCC)CCCCCCCC | 0.25 | toluene |  | 1 | 0 | Am(III) | 0 | HNO3 | 1 | 294.15 | 1.3 | 0.1139434 | https://doi.org/10.1080/07366298708918575 | IDEaL | 2 | Rare groups
7990 | 1 | CCCCCCCCN(CCCCCCCC)C(=O)COCC(=O)NCc1cccc(CNC(=O)COCC(=O)N(CCCCCCCC)CCCCCCCC)c1 | 0.1 | hydrogenated tetrapropylene | 1-octanol | 0.9 | 0.1 | Am(III) | 0 | HNO3 | 3 | 295.15 | 43 | 1.633468 | https://doi.org/10.1080/07366290802672212 | IDEaL | 3 | Ether, Amide
7991 | 1 | CCCCCCCCN(CCCCCCCC)C(=O)COCC(=O)NCc1cccc(CNC(=O)COCC(=O)N(CCCCCCCC)CCCCCCCC)c1 | 0.1 | 1-octanol |  | 1 | 0 | Am(III) | 0 | HNO3 | 0.06 | 295.15 | 0.012 | -1.920819 | https://doi.org/10.1080/07366290802672212 | IDEaL | 0 | Ether, Amide
7992 | 1 | CCCCCCCCN(CCCCCCCC)C(=O)COCC(=O)NCc1cccc(CNC(=O)COCC(=O)N(CCCCCCCC)CCCCCCCC)c1 | 0.1 | 1-octanol |  | 1 | 0 | Am(III) | 0 | HNO3 | 0.1 | 295.15 | 0.05 | -1.30103 | https://doi.org/10.1080/07366290802672212 | IDEaL | 0 | Ether, Amide
7993 | 1 | CCCCCCCCN(CCCCCCCC)C(=O)COCC(=O)NCc1cccc(CNC(=O)COCC(=O)N(CCCCCCCC)CCCCCCCC)c1 | 0.1 | 1-octanol |  | 1 | 0 | Am(III) | 0 | HNO3 | 0.65 | 295.15 | 1 | 0 | https://doi.org/10.1080/07366290802672212 | IDEaL | 2 | Ether, Amide
7994 | 1 | CCCCCCCCN(CCCCCCCC)C(=O)COCC(=O)NCc1cccc(CNC(=O)COCC(=O)N(CCCCCCCC)CCCCCCCC)c1 | 0.1 | 1-octanol |  | 1 | 0 | Am(III) | 0 | HNO3 | 1 | 295.15 | 2 | 0.30103 | https://doi.org/10.1080/07366290802672212 | IDEaL | 2 | Ether, Amide
7995 | 1 | CCCCCCCCN(CCCCCCCC)C(=O)COCC(=O)NCc1cccc(CNC(=O)COCC(=O)N(CCCCCCCC)CCCCCCCC)c1 | 0.1 | 1-octanol |  | 1 | 0 | Am(III) | 0 | HNO3 | 3 | 295.15 | 21 | 1.322219 | https://doi.org/10.1080/07366290802672212 | IDEaL | 3 | Ether, Amide
7996 | 1 | CCCCCCCCN(CCCCCCCC)C(=O)COCC(=O)NCc1cccc(CNC(=O)COCC(=O)N(CCCCCCCC)CCCCCCCC)c1 | 0.1 | 1-octanol |  | 1 | 0 | Am(III) | 0 | HNO3 | 6.7 | 295.15 | 100 | 2 | https://doi.org/10.1080/07366290802672212 | IDEaL | 3 | Ether, Amide
7997 | 1 | CCCCCCCCN(CCCCCCCC)C(=O)COCC(=O)NCc1cccc(CNC(=O)COCC(=O)N(CCCCCCCC)CCCCCCCC)c1 | 0.1 | hydrogenated tetrapropylene | 1-octanol | 0.9 | 0.1 | Am(III) | 0 | HNO3 | 0.06 | 295.15 | 0.018 | -1.744727 | https://doi.org/10.1080/07366290802672212 | IDEaL | 0 | Ether, Amide
7998 | 1 | CCCCCCCCN(CCCCCCCC)C(=O)COCC(=O)NCc1cccc(CNC(=O)COCC(=O)N(CCCCCCCC)CCCCCCCC)c1 | 0.1 | hydrogenated tetrapropylene | 1-octanol | 0.9 | 0.1 | Am(III) | 0 | HNO3 | 0.1 | 295.15 | 0.05 | -1.30103 | https://doi.org/10.1080/07366290802672212 | IDEaL | 0 | Ether, Amide
7999 | 1 | CCCCCCCCN(CCCCCCCC)C(=O)COCC(=O)NCc1cccc(CNC(=O)COCC(=O)N(CCCCCCCC)CCCCCCCC)c1 | 0.1 | hydrogenated tetrapropylene | 1-octanol | 0.9 | 0.1 | Am(III) | 0 | HNO3 | 0.65 | 295.15 | 1.3 | 0.1139434 | https://doi.org/10.1080/07366290802672212 | IDEaL | 2 | Ether, Amide
8000 | 1 | CCCCCCCCN(CCCCCCCC)C(=O)COCC(=O)NCc1cccc(CNC(=O)COCC(=O)N(CCCCCCCC)CCCCCCCC)c1 | 0.1 | hydrogenated tetrapropylene | 1-octanol | 0.9 | 0.1 | Am(III) | 0 | HNO3 | 1 | 295.15 | 4 | 0.60206 | https://doi.org/10.1080/07366290802672212 | IDEaL | 2 | Ether, Amide
8001 | 1 | CCCCCCCCN(CCCCCCCC)C(=O)COCC(=O)NCc1cccc(CNC(=O)COCC(=O)N(CCCCCCCC)CCCCCCCC)c1 | 0.1 | hydrogenated tetrapropylene | 1-octanol | 0.9 | 0.1 | Am(III) | 0 | HNO3 | 3 | 295.15 | 40 | 1.60206 | https://doi.org/10.1080/07366290802672212 | IDEaL | 3 | Ether, Amide
8002 | 1 | CCCCCCCCN(CCCCCCCC)C(=O)COCC(=O)NCc1cccc(CNC(=O)COCC(=O)N(CCCCCCCC)CCCCCCCC)c1 | 0.1 | hydrogenated tetrapropylene | 1-octanol | 0.9 | 0.1 | Am(III) | 0 | HNO3 | 6.7 | 295.15 | 250 | 2.39794 | https://doi.org/10.1080/07366290802672212 | IDEaL | 3 | Ether, Amide
8003 | 1 | CCCCCCCCN(CCCCCCCC)C(=O)COCC(=O)NCc1ccc(CNC(=O)COCC(=O)N(CCCCCCCC)CCCCCCCC)cc1 | 0.1 | hydrogenated tetrapropylene | 1-octanol | 0.9 | 0.1 | Am(III) | 0 | HNO3 | 3 | 295.15 | 67 | 1.826075 | https://doi.org/10.1080/07366290802672212 | IDEaL | 3 | Ether, Amide
8004 | 1 | CCCCCCCCN(CCCCCCCC)C(=O)COCC(=O)NCc1ccc(CNC(=O)COCC(=O)N(CCCCCCCC)CCCCCCCC)cc1 | 0.1 | hydrogenated tetrapropylene | 1-octanol | 0.9 | 0.1 | Am(III) | 0 | HNO3 | 0.06 | 295.15 | 0.008 | -2.09691 | https://doi.org/10.1080/07366290802672212 | IDEaL | 0 | Ether, Amide
8005 | 1 | CCCCCCCCN(CCCCCCCC)C(=O)COCC(=O)NCc1ccc(CNC(=O)COCC(=O)N(CCCCCCCC)CCCCCCCC)cc1 | 0.1 | hydrogenated tetrapropylene | 1-octanol | 0.9 | 0.1 | Am(III) | 0 | HNO3 | 0.65 | 295.15 | 0.7 | -0.154902 | https://doi.org/10.1080/07366290802672212 | IDEaL | 1 | Ether, Amide
8006 | 1 | CCCCCCCCN(CCCCCCCC)C(=O)COCC(=O)NCc1ccc(CNC(=O)COCC(=O)N(CCCCCCCC)CCCCCCCC)cc1 | 0.1 | hydrogenated tetrapropylene | 1-octanol | 0.9 | 0.1 | Am(III) | 0 | HNO3 | 1 | 295.15 | 2 | 0.30103 | https://doi.org/10.1080/07366290802672212 | IDEaL | 2 | Ether, Amide
8007 | 1 | CCCCCCCCN(CCCCCCCC)C(=O)COCC(=O)NCc1ccc(CNC(=O)COCC(=O)N(CCCCCCCC)CCCCCCCC)cc1 | 0.1 | hydrogenated tetrapropylene | 1-octanol | 0.9 | 0.1 | Am(III) | 0 | HNO3 | 3 | 295.15 | 30 | 1.477121 | https://doi.org/10.1080/07366290802672212 | IDEaL | 3 | Ether, Amide
8008 | 1 | CCCCCCCCN(CCCCCCCC)C(=O)COCC(=O)NCc1ccc(CNC(=O)COCC(=O)N(CCCCCCCC)CCCCCCCC)cc1 | 0.1 | hydrogenated tetrapropylene | 1-octanol | 0.9 | 0.1 | Am(III) | 0 | HNO3 | 6.7 | 295.15 | 200 | 2.30103 | https://doi.org/10.1080/07366290802672212 | IDEaL | 3 | Ether, Amide
8009 | 1 | CCCCCCCCN(CCCCCCCC)C(=O)COCC(=O)NCCCOCCCNC(=O)COCC(=O)N(CCCCCCCC)CCCCCCCC | 0.1 | hydrogenated tetrapropylene | 1-octanol | 0.9 | 0.1 | Am(III) | 0 | HNO3 | 3 | 295.15 | 28 | 1.447158 | https://doi.org/10.1080/07366290802672212 | IDEaL | 3 | Ether, Amide
8010 | 1 | CCCCCCCCN(CCCCCCCC)C(=O)COCC(=O)NCCCOCCCNC(=O)COCC(=O)N(CCCCCCCC)CCCCCCCC | 0.1 | hydrogenated tetrapropylene | 1-octanol | 0.9 | 0.1 | Am(III) | 0 | HNO3 | 0.06 | 295.15 | 0.015 | -1.823909 | https://doi.org/10.1080/07366290802672212 | IDEaL | 0 | Ether, Amide
8011 | 1 | CCCCCCCCN(CCCCCCCC)C(=O)COCC(=O)NCCCOCCCNC(=O)COCC(=O)N(CCCCCCCC)CCCCCCCC | 0.1 | hydrogenated tetrapropylene | 1-octanol | 0.9 | 0.1 | Am(III) | 0 | HNO3 | 0.65 | 295.15 | 1.8 | 0.2552725 | https://doi.org/10.1080/07366290802672212 | IDEaL | 2 | Ether, Amide
8012 | 1 | CCCCCCCCN(CCCCCCCC)C(=O)COCC(=O)NCCCOCCCNC(=O)COCC(=O)N(CCCCCCCC)CCCCCCCC | 0.1 | hydrogenated tetrapropylene | 1-octanol | 0.9 | 0.1 | Am(III) | 0 | HNO3 | 1 | 295.15 | 4 | 0.60206 | https://doi.org/10.1080/07366290802672212 | IDEaL | 2 | Ether, Amide
8013 | 1 | CCCCCCCCN(CCCCCCCC)C(=O)COCC(=O)NCCCOCCCNC(=O)COCC(=O)N(CCCCCCCC)CCCCCCCC | 0.1 | hydrogenated tetrapropylene | 1-octanol | 0.9 | 0.1 | Am(III) | 0 | HNO3 | 3 | 295.15 | 30 | 1.477121 | https://doi.org/10.1080/07366290802672212 | IDEaL | 3 | Ether, Amide
8014 | 1 | CCCCCCCCN(CCCCCCCC)C(=O)COCC(=O)NCCCOCCCNC(=O)COCC(=O)N(CCCCCCCC)CCCCCCCC | 0.1 | hydrogenated tetrapropylene | 1-octanol | 0.9 | 0.1 | Am(III) | 0 | HNO3 | 6.7 | 295.15 | 150 | 2.176091 | https://doi.org/10.1080/07366290802672212 | IDEaL | 3 | Ether, Amide
8015 | 1 | CC(C)c1nnc(-c2cccc(-c3nnc(C(C)C)c(C(C)C)n3)n2)nc1C(C)C | 0.022 | hydrogenated tetrapropylene | 2-Ethyl-1-hexanol | 0.9 | 0.1 | Am(III) | 0 | HNO3 | 0.3 | 293.15 | 60 | 1.778151 | https://doi.org/10.1080/07366299908934641 | IDEaL | 3 | Pyridine
8016 | 1 | CC(C)c1nnc(-c2cccc(-c3nnc(C(C)C)c(C(C)C)n3)n2)nc1C(C)C | 0.022 | hydrogenated tetrapropylene | 2-Ethyl-1-hexanol | 0.9 | 0.1 | Am(III) | 0 | HNO3 | 0.3 | 293.15 | 85 | 1.929419 | https://doi.org/10.1080/07366299908934641 | IDEaL | 3 | Pyridine
8017 | 1 | CC(C)c1nnc(-c2cccc(-c3nnc(C(C)C)c(C(C)C)n3)n2)nc1C(C)C | 0.022 | hydrogenated tetrapropylene | 2-Ethyl-1-hexanol | 0.9 | 0.1 | Am(III) | 0 | HNO3 | 0.3 | 293.15 | 80 | 1.90309 | https://doi.org/10.1080/07366299908934641 | IDEaL | 3 | Pyridine
8018 | 1 | CC(C)c1nnc(-c2cccc(-c3nnc(C(C)C)c(C(C)C)n3)n2)nc1C(C)C | 0.022 | hydrogenated tetrapropylene | 2-Ethyl-1-hexanol | 0.9 | 0.1 | Am(III) | 0 | HNO3 | 0.3 | 293.15 | 75 | 1.875061 | https://doi.org/10.1080/07366299908934641 | IDEaL | 3 | Pyridine
8019 | 1 | CC(C)c1nnc(-c2cccc(-c3nnc(C(C)C)c(C(C)C)n3)n2)nc1C(C)C | 0.022 | hydrogenated tetrapropylene | 2-Ethyl-1-hexanol | 0.9 | 0.1 | Am(III) | 0 | HNO3 | 0.3 | 293.15 | 64 | 1.80618 | https://doi.org/10.1080/07366299908934641 | IDEaL | 3 | Pyridine
8020 | 1 | CCCc1nnc(-c2cccc(-c3nnc(CCC)c(CCC)n3)n2)nc1CCC | 0.01 | hydrogenated tetrapropylene | 1-octanol | 0.7 | 0.3 | Am(III) | 0 | HNO3 | 0.1 | 293.15 | 0.03 | -1.522879 | https://doi.org/10.1080/07366290600948582 | IDEaL | 0 | Pyridine
8021 | 1 | CCCc1nnc(-c2cccc(-c3nnc(CCC)c(CCC)n3)n2)nc1CCC | 0.01 | hydrogenated tetrapropylene | 1-octanol | 0.7 | 0.3 | Am(III) | 0 | HNO3 | 0.2 | 293.15 | 0.11 | -0.9586073 | https://doi.org/10.1080/07366290600948582 | IDEaL | 1 | Pyridine
8022 | 1 | CCCc1nnc(-c2cccc(-c3nnc(CCC)c(CCC)n3)n2)nc1CCC | 0.01 | hydrogenated tetrapropylene | 1-octanol | 0.7 | 0.3 | Am(III) | 0 | HNO3 | 0.3 | 293.15 | 0.21 | -0.6777807 | https://doi.org/10.1080/07366290600948582 | IDEaL | 1 | Pyridine
8023 | 1 | CCCc1nnc(-c2cccc(-c3nnc(CCC)c(CCC)n3)n2)nc1CCC | 0.01 | hydrogenated tetrapropylene | 1-octanol | 0.7 | 0.3 | Am(III) | 0 | HNO3 | 0.5 | 293.15 | 0.38 | -0.4202164 | https://doi.org/10.1080/07366290600948582 | IDEaL | 1 | Pyridine
8024 | 1 | CCCc1nnc(-c2cccc(-c3nnc(CCC)c(CCC)n3)n2)nc1CCC | 0.01 | hydrogenated tetrapropylene | 1-octanol | 0.7 | 0.3 | Am(III) | 0 | HNO3 | 1 | 293.15 | 0.56 | -0.251812 | https://doi.org/10.1080/07366290600948582 | IDEaL | 1 | Pyridine
8025 | 1 | CCCc1nnc(-c2cccc(-c3nnc(CCC)c(CCC)n3)n2)nc1CCC | 0.02 | hydrogenated tetrapropylene | 1-octanol | 0.7 | 0.3 | Am(III) | 0 | HNO3 | 0.1 | 293.15 | 0.23 | -0.6382722 | https://doi.org/10.1080/07366290600948582 | IDEaL | 1 | Pyridine
8026 | 1 | CCCc1nnc(-c2cccc(-c3nnc(CCC)c(CCC)n3)n2)nc1CCC | 0.02 | hydrogenated tetrapropylene | 1-octanol | 0.7 | 0.3 | Am(III) | 0 | HNO3 | 0.2 | 293.15 | 0.72 | -0.1426675 | https://doi.org/10.1080/07366290600948582 | IDEaL | 1 | Pyridine
8027 | 1 | CCCc1nnc(-c2cccc(-c3nnc(CCC)c(CCC)n3)n2)nc1CCC | 0.02 | hydrogenated tetrapropylene | 1-octanol | 0.7 | 0.3 | Am(III) | 0 | HNO3 | 0.3 | 293.15 | 1.26 | 0.1003705 | https://doi.org/10.1080/07366290600948582 | IDEaL | 2 | Pyridine
8028 | 1 | CCCc1nnc(-c2cccc(-c3nnc(CCC)c(CCC)n3)n2)nc1CCC | 0.02 | hydrogenated tetrapropylene | 1-octanol | 0.7 | 0.3 | Am(III) | 0 | HNO3 | 0.5 | 293.15 | 2.22 | 0.346353 | https://doi.org/10.1080/07366290600948582 | IDEaL | 2 | Pyridine
8029 | 1 | CCCc1nnc(-c2cccc(-c3nnc(CCC)c(CCC)n3)n2)nc1CCC | 0.02 | hydrogenated tetrapropylene | 1-octanol | 0.7 | 0.3 | Am(III) | 0 | HNO3 | 1 | 293.15 | 2.67 | 0.4265113 | https://doi.org/10.1080/07366290600948582 | IDEaL | 2 | Pyridine
8030 | 1 | CCCc1nnc(-c2cccc(-c3nnc(CCC)c(CCC)n3)n2)nc1CCC | 0.04 | hydrogenated tetrapropylene | 1-octanol | 0.7 | 0.3 | Am(III) | 0 | HNO3 | 0.1 | 293.15 | 1.23 | 0.08990511 | https://doi.org/10.1080/07366290600948582 | IDEaL | 2 | Pyridine
8031 | 1 | CCCc1nnc(-c2cccc(-c3nnc(CCC)c(CCC)n3)n2)nc1CCC | 0.04 | hydrogenated tetrapropylene | 1-octanol | 0.7 | 0.3 | Am(III) | 0 | HNO3 | 0.2 | 293.15 | 3.74 | 0.5728716 | https://doi.org/10.1080/07366290600948582 | IDEaL | 2 | Pyridine
8032 | 1 | CCCc1nnc(-c2cccc(-c3nnc(CCC)c(CCC)n3)n2)nc1CCC | 0.04 | hydrogenated tetrapropylene | 1-octanol | 0.7 | 0.3 | Am(III) | 0 | HNO3 | 0.3 | 293.15 | 6.58 | 0.8182259 | https://doi.org/10.1080/07366290600948582 | IDEaL | 2 | Pyridine
8033 | 1 | CCCc1nnc(-c2cccc(-c3nnc(CCC)c(CCC)n3)n2)nc1CCC | 0.04 | hydrogenated tetrapropylene | 1-octanol | 0.7 | 0.3 | Am(III) | 0 | HNO3 | 0.5 | 293.15 | 10.65 | 1.02735 | https://doi.org/10.1080/07366290600948582 | IDEaL | 2 | Pyridine
8034 | 1 | CCCc1nnc(-c2cccc(-c3nnc(CCC)c(CCC)n3)n2)nc1CCC | 0.04 | hydrogenated tetrapropylene | 1-octanol | 0.7 | 0.3 | Am(III) | 0 | HNO3 | 1 | 293.15 | 12.59 | 1.100026 | https://doi.org/10.1080/07366290600948582 | IDEaL | 2 | Pyridine
8035 | 1 | CCCc1nnc(-c2cccc(-c3nnc(CCC)c(CCC)n3)n2)nc1CCC | 0.009 | hydrogenated tetrapropylene | 1-octanol | 0.7 | 0.3 | Am(III) | 0 | HNO3 | 0.2 | 293.15 | 0.11 | -0.9586073 | https://doi.org/10.1080/07366290600948582 | IDEaL | 1 | Pyridine
8036 | 1 | CCCc1nnc(-c2cccc(-c3nnc(CCC)c(CCC)n3)n2)nc1CCC | 0.008 | hydrogenated tetrapropylene | 1-octanol | 0.7 | 0.3 | Am(III) | 0 | HNO3 | 0.3 | 293.15 | 0.2 | -0.69897 | https://doi.org/10.1080/07366290600948582 | IDEaL | 1 | Pyridine
8037 | 1 | CCCc1nnc(-c2cccc(-c3nnc(CCC)c(CCC)n3)n2)nc1CCC | 0.0065 | hydrogenated tetrapropylene | 1-octanol | 0.7 | 0.3 | Am(III) | 0 | HNO3 | 0.5 | 293.15 | 0.38 | -0.4202164 | https://doi.org/10.1080/07366290600948582 | IDEaL | 1 | Pyridine
8038 | 1 | CCCc1nnc(-c2cccc(-c3nnc(CCC)c(CCC)n3)n2)nc1CCC | 0.018 | hydrogenated tetrapropylene | 1-octanol | 0.7 | 0.3 | Am(III) | 0 | HNO3 | 0.2 | 293.15 | 0.73 | -0.1366771 | https://doi.org/10.1080/07366290600948582 | IDEaL | 1 | Pyridine
8039 | 1 | CCCc1nnc(-c2cccc(-c3nnc(CCC)c(CCC)n3)n2)nc1CCC | 0.017 | hydrogenated tetrapropylene | 1-octanol | 0.7 | 0.3 | Am(III) | 0 | HNO3 | 0.3 | 293.15 | 1.31 | 0.1172713 | https://doi.org/10.1080/07366290600948582 | IDEaL | 2 | Pyridine
8040 | 1 | CCCc1nnc(-c2cccc(-c3nnc(CCC)c(CCC)n3)n2)nc1CCC | 0.013 | hydrogenated tetrapropylene | 1-octanol | 0.7 | 0.3 | Am(III) | 0 | HNO3 | 0.5 | 293.15 | 2.36 | 0.372912 | https://doi.org/10.1080/07366290600948582 | IDEaL | 2 | Pyridine
8041 | 1 | CCCc1nnc(-c2cccc(-c3nnc(CCC)c(CCC)n3)n2)nc1CCC | 0.04 | hydrogenated tetrapropylene | 1-octanol | 0.7 | 0.3 | Am(III) | 0 | HNO3 | 0.1 | 293.15 | 1.26 | 0.1003705 | https://doi.org/10.1080/07366290600948582 | IDEaL | 2 | Pyridine
8042 | 1 | CCCc1nnc(-c2cccc(-c3nnc(CCC)c(CCC)n3)n2)nc1CCC | 0.037 | hydrogenated tetrapropylene | 1-octanol | 0.7 | 0.3 | Am(III) | 0 | HNO3 | 0.2 | 293.15 | 3.82 | 0.5820634 | https://doi.org/10.1080/07366290600948582 | IDEaL | 2 | Pyridine
8043 | 1 | CCCc1nnc(-c2cccc(-c3nnc(CCC)c(CCC)n3)n2)nc1CCC | 0.034 | hydrogenated tetrapropylene | 1-octanol | 0.7 | 0.3 | Am(III) | 0 | HNO3 | 0.3 | 293.15 | 6.58 | 0.8182259 | https://doi.org/10.1080/07366290600948582 | IDEaL | 2 | Pyridine
8044 | 1 | CCCc1nnc(-c2cccc(-c3nnc(CCC)c(CCC)n3)n2)nc1CCC | 0.026 | hydrogenated tetrapropylene | 1-octanol | 0.7 | 0.3 | Am(III) | 0 | HNO3 | 0.5 | 293.15 | 10.87 | 1.03623 | https://doi.org/10.1080/07366290600948582 | IDEaL | 2 | Pyridine
8045 | 1 | CCCc1nnc(-c2cccc(-c3nnc(CCC)c(CCC)n3)n2)nc1CCC | 0.015 | kerosene | 1-octanol | 0.7 | 0.3 | Np(III) | 0 | HNO3 | 0.1 | 293.15 | 4 | 0.60206 | https://doi.org/10.1016/j.inoche.2012.11.032 | IDEaL | 2 | Pyridine
8046 | 1 | CCCc1nnc(-c2cccc(-c3nnc(CCC)c(CCC)n3)n2)nc1CCC | 0.015 | kerosene | 1-octanol | 0.7 | 0.3 | Pu(III) | 0 | HNO3 | 0.1 | 293.15 | 9 | 0.9542425 | https://doi.org/10.1016/j.inoche.2012.11.032 | IDEaL | 2 | Pyridine
8047 | 1 | CCCc1nnc(-c2cccc(-c3nnc(CCC)c(CCC)n3)n2)nc1CCC | 0.015 | kerosene | 1-octanol | 0.7 | 0.3 | Am(III) | 0 | HNO3 | 0.1 | 293.15 | 11 | 1.041393 | https://doi.org/10.1016/j.inoche.2012.11.032 | IDEaL | 2 | Pyridine
8048 | 1 | CCCc1nnc(-c2cccc(-c3nnc(CCC)c(CCC)n3)n2)nc1CCC | 0.015 | kerosene | 1-octanol | 0.7 | 0.3 | Cm(III) | 0 | HNO3 | 0.1 | 293.15 | 19 | 1.278754 | https://doi.org/10.1016/j.inoche.2012.11.032 | IDEaL | 3 | Pyridine
8049 | 1 | CCCc1nnc(-c2cccc(-c3nnc(CCC)c(CCC)n3)n2)nc1CCC | 0.015 | kerosene | 1-octanol | 0.7 | 0.3 | Cf(III) | 0 | HNO3 | 0.1 | 293.15 | 400 | 2.60206 | https://doi.org/10.1016/j.inoche.2012.11.032 | IDEaL | 3 | Pyridine
8050 | 1 | CCCc1nnc(-c2cccc(-c3nnc(CCC)c(CCC)n3)n2)nc1CCC | 0.01 | kerosene | 1-octanol | 0.7 | 0.3 | Am(III) | 0 | HNO3 | 0.12 | 293.15 | 0.045 | -1.346787 | https://doi.org/10.1016/j.inoche.2012.11.032 | IDEaL | 0 | Pyridine
8051 | 1 | CCCc1nnc(-c2cccc(-c3nnc(CCC)c(CCC)n3)n2)nc1CCC | 0.01 | kerosene | 1-octanol | 0.7 | 0.3 | Am(III) | 0 | HNO3 | 0.17 | 293.15 | 0.085 | -1.070581 | https://doi.org/10.1016/j.inoche.2012.11.032 | IDEaL | 0 | Pyridine
8052 | 1 | CCCc1nnc(-c2cccc(-c3nnc(CCC)c(CCC)n3)n2)nc1CCC | 0.01 | kerosene | 1-octanol | 0.7 | 0.3 | Am(III) | 0 | HNO3 | 0.2 | 293.15 | 0.15 | -0.8239087 | https://doi.org/10.1016/j.inoche.2012.11.032 | IDEaL | 1 | Pyridine
8053 | 1 | CCCc1nnc(-c2cccc(-c3nnc(CCC)c(CCC)n3)n2)nc1CCC | 0.01 | kerosene | 1-octanol | 0.7 | 0.3 | Am(III) | 0 | HNO3 | 0.3 | 293.15 | 0.25 | -0.60206 | https://doi.org/10.1016/j.inoche.2012.11.032 | IDEaL | 1 | Pyridine
8054 | 1 | CCCc1nnc(-c2cccc(-c3nnc(CCC)c(CCC)n3)n2)nc1CCC | 0.01 | kerosene | 1-octanol | 0.7 | 0.3 | Am(III) | 0 | HNO3 | 0.5 | 293.15 | 0.45 | -0.3467875 | https://doi.org/10.1016/j.inoche.2012.11.032 | IDEaL | 1 | Pyridine
8055 | 1 | CCCc1nnc(-c2cccc(-c3nnc(CCC)c(CCC)n3)n2)nc1CCC | 0.01 | kerosene | 1-octanol | 0.7 | 0.3 | Am(III) | 0 | HNO3 | 0.7 | 293.15 | 0.59 | -0.229148 | https://doi.org/10.1016/j.inoche.2012.11.032 | IDEaL | 1 | Pyridine
8056 | 1 | CCCc1nnc(-c2cccc(-c3nnc(CCC)c(CCC)n3)n2)nc1CCC | 0.01 | kerosene | 1-octanol | 0.7 | 0.3 | Am(III) | 0 | HNO3 | 0.95 | 293.15 | 0.6 | -0.2218487 | https://doi.org/10.1016/j.inoche.2012.11.032 | IDEaL | 1 | Pyridine
8057 | 1 | CCCc1nnc(-c2cccc(-c3nnc(CCC)c(CCC)n3)n2)nc1CCC | 0.01 | kerosene | 1-octanol | 0.7 | 0.3 | Am(III) | 0 | HNO3 | 1.5 | 293.15 | 0.45 | -0.3467875 | https://doi.org/10.1016/j.inoche.2012.11.032 | IDEaL | 1 | Pyridine
8058 | 1 | CCCc1nnc(-c2cccc(-c3nnc(CCC)c(CCC)n3)n2)nc1CCC | 0.01 | kerosene | 1-octanol | 0.7 | 0.3 | Am(III) | 0 | HNO3 | 1.9 | 293.15 | 0.31 | -0.5086383 | https://doi.org/10.1016/j.inoche.2012.11.032 | IDEaL | 1 | Pyridine
8059 | 1 | CCCc1nnc(-c2cccc(-c3nnc(CCC)c(CCC)n3)n2)nc1CCC | 0.04 | kerosene | 1-octanol | 0.7 | 0.3 | Am(III) | 0 | HNO3 | 0.12 | 293.15 | 1.6 | 0.20412 | https://doi.org/10.1016/j.inoche.2012.11.032 | IDEaL | 2 | Pyridine
8060 | 1 | CCCc1nnc(-c2cccc(-c3nnc(CCC)c(CCC)n3)n2)nc1CCC | 0.04 | kerosene | 1-octanol | 0.7 | 0.3 | Am(III) | 0 | HNO3 | 0.17 | 293.15 | 3 | 0.4771213 | https://doi.org/10.1016/j.inoche.2012.11.032 | IDEaL | 2 | Pyridine
8061 | 1 | CCCc1nnc(-c2cccc(-c3nnc(CCC)c(CCC)n3)n2)nc1CCC | 0.04 | kerosene | 1-octanol | 0.7 | 0.3 | Am(III) | 0 | HNO3 | 0.2 | 293.15 | 4.5 | 0.6532125 | https://doi.org/10.1016/j.inoche.2012.11.032 | IDEaL | 2 | Pyridine
8062 | 1 | CCCc1nnc(-c2cccc(-c3nnc(CCC)c(CCC)n3)n2)nc1CCC | 0.04 | kerosene | 1-octanol | 0.7 | 0.3 | Am(III) | 0 | HNO3 | 0.3 | 293.15 | 8 | 0.90309 | https://doi.org/10.1016/j.inoche.2012.11.032 | IDEaL | 2 | Pyridine
8063 | 1 | CCCc1nnc(-c2cccc(-c3nnc(CCC)c(CCC)n3)n2)nc1CCC | 0.04 | kerosene | 1-octanol | 0.7 | 0.3 | Am(III) | 0 | HNO3 | 0.5 | 293.15 | 14 | 1.146128 | https://doi.org/10.1016/j.inoche.2012.11.032 | IDEaL | 2 | Pyridine
8064 | 1 | CCCc1nnc(-c2cccc(-c3nnc(CCC)c(CCC)n3)n2)nc1CCC | 0.04 | kerosene | 1-octanol | 0.7 | 0.3 | Am(III) | 0 | HNO3 | 0.7 | 293.15 | 17 | 1.230449 | https://doi.org/10.1016/j.inoche.2012.11.032 | IDEaL | 3 | Pyridine
8065 | 1 | CCCc1nnc(-c2cccc(-c3nnc(CCC)c(CCC)n3)n2)nc1CCC | 0.04 | kerosene | 1-octanol | 0.7 | 0.3 | Am(III) | 0 | HNO3 | 0.95 | 293.15 | 16 | 1.20412 | https://doi.org/10.1016/j.inoche.2012.11.032 | IDEaL | 3 | Pyridine
8066 | 1 | CCCc1nnc(-c2cccc(-c3nnc(CCC)c(CCC)n3)n2)nc1CCC | 0.04 | kerosene | 1-octanol | 0.7 | 0.3 | Am(III) | 0 | HNO3 | 1.5 | 293.15 | 12 | 1.079181 | https://doi.org/10.1016/j.inoche.2012.11.032 | IDEaL | 2 | Pyridine
8067 | 1 | CCCc1nnc(-c2cccc(-c3nnc(CCC)c(CCC)n3)n2)nc1CCC | 0.04 | kerosene | 1-octanol | 0.7 | 0.3 | Am(III) | 0 | HNO3 | 1.9 | 293.15 | 9.9 | 0.9956352 | https://doi.org/10.1016/j.inoche.2012.11.032 | IDEaL | 2 | Pyridine
8068 | 1 | CCCc1nnc(-c2cccc(-c3nnc(CCC)c(CCC)n3)n2)nc1CCC | 0.0025 | hydrogenated tetrapropylene | 2-Ethyl-1-hexanol | 0.9 | 0.1 | Am(III) | 0 | HNO3 | 0.3 | 293.15 | 0.09 | -1.045757 | https://doi.org/10.1080/07366299908934641 | IDEaL | 0 | Pyridine
8069 | 1 | CCCc1nnc(-c2cccc(-c3nnc(CCC)c(CCC)n3)n2)nc1CCC | 0.004 | hydrogenated tetrapropylene | 2-Ethyl-1-hexanol | 0.9 | 0.1 | Am(III) | 0 | HNO3 | 0.3 | 293.15 | 0.25 | -0.60206 | https://doi.org/10.1080/07366299908934641 | IDEaL | 1 | Pyridine
8070 | 1 | CCCc1nnc(-c2cccc(-c3nnc(CCC)c(CCC)n3)n2)nc1CCC | 0.006 | hydrogenated tetrapropylene | 2-Ethyl-1-hexanol | 0.9 | 0.1 | Am(III) | 0 | HNO3 | 0.3 | 293.15 | 0.9 | -0.04575749 | https://doi.org/10.1080/07366299908934641 | IDEaL | 1 | Pyridine
8071 | 1 | CCCc1nnc(-c2cccc(-c3nnc(CCC)c(CCC)n3)n2)nc1CCC | 0.009 | hydrogenated tetrapropylene | 2-Ethyl-1-hexanol | 0.9 | 0.1 | Am(III) | 0 | HNO3 | 0.3 | 293.15 | 2 | 0.30103 | https://doi.org/10.1080/07366299908934641 | IDEaL | 2 | Pyridine
8072 | 1 | CCCc1nnc(-c2cccc(-c3nnc(CCC)c(CCC)n3)n2)nc1CCC | 0.02 | hydrogenated tetrapropylene | 2-Ethyl-1-hexanol | 0.9 | 0.1 | Am(III) | 0 | HNO3 | 0.3 | 293.15 | 16 | 1.20412 | https://doi.org/10.1080/07366299908934641 | IDEaL | 3 | Pyridine
8073 | 1 | CCCc1nnc(-c2cccc(-c3nnc(CCC)c(CCC)n3)n2)nc1CCC | 0.03 | hydrogenated tetrapropylene | 2-Ethyl-1-hexanol | 0.9 | 0.1 | Am(III) | 0 | HNO3 | 0.3 | 293.15 | 40 | 1.60206 | https://doi.org/10.1080/07366299908934641 | IDEaL | 3 | Pyridine
8074 | 1 | CCCc1nnc(-c2cccc(-c3nnc(CCC)c(CCC)n3)n2)nc1CCC | 0.045 | hydrogenated tetrapropylene | 2-Ethyl-1-hexanol | 0.9 | 0.1 | Am(III) | 0 | HNO3 | 0.3 | 293.15 | 80 | 1.90309 | https://doi.org/10.1080/07366299908934641 | IDEaL | 3 | Pyridine

## test_dataset
Entry_ID | Extractants_count | SMILES | Extractant_conc_M | Solvent_A | Solvent_B | Volume_fraction_A | Volume_fraction_B | Metal | Metal_conc_mM | Acid_type | Acid_conc_M | Temperature_K | Distribution_ratio | Log_D | DOI | Comments | Class_index | SMILES_class
431 | 1 | CCCCN(CCCC)C(=O)COCC(=O)N(CCCC)CCCC | 0.05 | toluene |  | 1 | 0 | La(III) | 5 | HNO3 | 1.59491183 | 298.15 | 0.46584566 | -0.3317579 | https://doi.org/10.1007/s41365-017-0229-4 | DGA LANL | 1 | Ether, Amide, Diglycolamide
432 | 1 | CCCCN(CCCC)C(=O)COCC(=O)N(CCCC)CCCC | 0.05 | toluene |  | 1 | 0 | La(III) | 5 | HNO3 | 2.0155021 | 298.15 | 0.77874173 | -0.1086066 | https://doi.org/10.1007/s41365-017-0229-4 | DGA LANL | 1 | Ether, Amide, Diglycolamide
433 | 1 | CCCCN(CCCC)C(=O)COCC(=O)N(CCCC)CCCC | 0.05 | toluene |  | 1 | 0 | La(III) | 5 | HNO3 | 2.49096081 | 298.15 | 1.6738528 | 0.2237173 | https://doi.org/10.1007/s41365-017-0229-4 | DGA LANL | 2 | Ether, Amide, Diglycolamide
434 | 1 | CCCCN(CCCC)C(=O)COCC(=O)N(CCCC)CCCC | 0.05 | toluene |  | 1 | 0 | Sm(III) | 5 | HNO3 | 0.48204745 | 298.15 | 0.1 | -1 | https://doi.org/10.1007/s41365-017-0229-4 | DGA LANL | 1 | Ether, Amide, Diglycolamide
435 | 1 | CCCCN(CCCC)C(=O)COCC(=O)N(CCCC)CCCC | 0.05 | toluene |  | 1 | 0 | Sm(III) | 5 | HNO3 | 0.772031 | 298.15 | 0.66065384 | -0.180026 | https://doi.org/10.1007/s41365-017-0229-4 | DGA LANL | 1 | Ether, Amide, Diglycolamide
436 | 1 | CCCCN(CCCC)C(=O)COCC(=O)N(CCCC)CCCC | 0.05 | toluene |  | 1 | 0 | Sm(III) | 5 | HNO3 | 1.05156141 | 298.15 | 1.33922954 | 0.126855 | https://doi.org/10.1007/s41365-017-0229-4 | DGA LANL | 2 | Ether, Amide, Diglycolamide
437 | 1 | CCCCN(CCCC)C(=O)COCC(=O)N(CCCC)CCCC | 0.05 | toluene |  | 1 | 0 | Sm(III) | 5 | HNO3 | 1.25015958 | 298.15 | 5.07974308 | 0.7058417 | https://doi.org/10.1007/s41365-017-0229-4 | DGA LANL | 2 | Ether, Amide, Diglycolamide
438 | 1 | CCCCN(CCCC)C(=O)COCC(=O)N(CCCC)CCCC | 0.05 | toluene |  | 1 | 0 | Sm(III) | 5 | HNO3 | 1.59526666 | 298.15 | 22.1985583 | 1.346325 | https://doi.org/10.1007/s41365-017-0229-4 | DGA LANL | 3 | Ether, Amide, Diglycolamide
439 | 1 | CCCCN(CCCC)C(=O)COCC(=O)N(CCCC)CCCC | 0.05 | toluene |  | 1 | 0 | Sm(III) | 5 | HNO3 | 2.0165033 | 298.15 | 62.1002335 | 1.793093 | https://doi.org/10.1007/s41365-017-0229-4 | DGA LANL | 3 | Ether, Amide, Diglycolamide
440 | 1 | CCCCN(CCCC)C(=O)COCC(=O)N(CCCC)CCCC | 0.05 | toluene |  | 1 | 0 | Dy(III) | 5 | HNO3 | 0.48205896 | 298.15 | 0.1 | -1 | https://doi.org/10.1007/s41365-017-0229-4 | DGA LANL | 1 | Ether, Amide, Diglycolamide
441 | 1 | CCCCN(CCCC)C(=O)COCC(=O)N(CCCC)CCCC | 0.05 | toluene |  | 1 | 0 | Dy(III) | 5 | HNO3 | 0.77466251 | 298.15 | 1.83514956 | 0.2636715 | https://doi.org/10.1007/s41365-017-0229-4 | DGA LANL | 2 | Ether, Amide, Diglycolamide
442 | 1 | CCCCN(CCCC)C(=O)COCC(=O)N(CCCC)CCCC | 0.05 | toluene |  | 1 | 0 | Dy(III) | 5 | HNO3 | 1.05960553 | 298.15 | 14.0256982 | 1.146924 | https://doi.org/10.1007/s41365-017-0229-4 | DGA LANL | 2 | Ether, Amide, Diglycolamide
443 | 1 | CCCCN(CCCC)C(=O)COCC(=O)N(CCCC)CCCC | 0.05 | toluene |  | 1 | 0 | Dy(III) | 5 | HNO3 | 1.25099583 | 298.15 | 56.2984604 | 1.750497 | https://doi.org/10.1007/s41365-017-0229-4 | DGA LANL | 3 | Ether, Amide, Diglycolamide
444 | 1 | CCCCN(CCCC)C(=O)COCC(=O)N(CCCC)CCCC | 0.05 | toluene |  | 1 | 0 | Dy(III) | 5 | HNO3 | 1.59907583 | 298.15 | 175.502165 | 2.244282 | https://doi.org/10.1007/s41365-017-0229-4 | DGA LANL | 3 | Ether, Amide, Diglycolamide
445 | 1 | CCCCN(CCCC)C(=O)COCC(=O)N(CCCC)CCCC | 0.05 | toluene |  | 1 | 0 | Eu(III) | 5 | HNO3 | 0.48205129 | 298.15 | 0.1 | -1 | https://doi.org/10.1007/s41365-017-0229-4 | DGA LANL | 1 | Ether, Amide, Diglycolamide
446 | 1 | CCCCN(CCCC)C(=O)COCC(=O)N(CCCC)CCCC | 0.05 | toluene |  | 1 | 0 | Eu(III) | 5 | HNO3 | 0.76548868 | 298.15 | 0.1 | -1 | https://doi.org/10.1007/s41365-017-0229-4 | DGA LANL | 1 | Ether, Amide, Diglycolamide
447 | 1 | CCCCN(CCCC)C(=O)COCC(=O)N(CCCC)CCCC | 0.05 | toluene |  | 1 | 0 | Eu(III) | 5 | HNO3 | 1.05158059 | 298.15 | 2.51397077 | 0.4003602 | https://doi.org/10.1007/s41365-017-0229-4 | DGA LANL | 2 | Ether, Amide, Diglycolamide
448 | 1 | CCCCN(CCCC)C(=O)COCC(=O)N(CCCC)CCCC | 0.05 | toluene |  | 1 | 0 | Eu(III) | 5 | HNO3 | 1.25022095 | 298.15 | 8.83891499 | 0.946399 | https://doi.org/10.1007/s41365-017-0229-4 | DGA LANL | 2 | Ether, Amide, Diglycolamide
449 | 1 | CCCCN(CCCC)C(=O)COCC(=O)N(CCCC)CCCC | 0.05 | toluene |  | 1 | 0 | Eu(III) | 5 | HNO3 | 1.59547381 | 298.15 | 34.8857635 | 1.542648 | https://doi.org/10.1007/s41365-017-0229-4 | DGA LANL | 3 | Ether, Amide, Diglycolamide
450 | 1 | CCCCN(CCCC)C(=O)COCC(=O)N(CCCC)CCCC | 0.05 | toluene |  | 1 | 0 | Eu(III) | 5 | HNO3 | 2.01834075 | 298.15 | 94.6404426 | 1.976077 | https://doi.org/10.1007/s41365-017-0229-4 | DGA LANL | 3 | Ether, Amide, Diglycolamide
451 | 1 | CCCCN(CCCC)C(=O)COCC(=O)N(CCCC)CCCC | 0.05 | toluene |  | 1 | 0 | Tb(III) | 5 | HNO3 | 0.48205129 | 298.15 | 0.1 | -1 | https://doi.org/10.1007/s41365-017-0229-4 | DGA LANL | 1 | Ether, Amide, Diglycolamide
452 | 1 | CCCCN(CCCC)C(=O)COCC(=O)N(CCCC)CCCC | 0.05 | toluene |  | 1 | 0 | Tb(III) | 5 | HNO3 | 0.77467018 | 298.15 | 2.30504605 | 0.3626796 | https://doi.org/10.1007/s41365-017-0229-4 | DGA LANL | 2 | Ether, Amide, Diglycolamide
453 | 1 | CCCCN(CCCC)C(=O)COCC(=O)N(CCCC)CCCC | 0.05 | toluene |  | 1 | 0 | Tb(III) | 5 | HNO3 | 1.05692416 | 298.15 | 9.79687534 | 0.9910876 | https://doi.org/10.1007/s41365-017-0229-4 | DGA LANL | 2 | Ether, Amide, Diglycolamide
454 | 1 | CCCCN(CCCC)C(=O)COCC(=O)N(CCCC)CCCC | 0.05 | toluene |  | 1 | 0 | Tb(III) | 5 | HNO3 | 1.24789633 | 298.15 | 26.4602788 | 1.422594 | https://doi.org/10.1007/s41365-017-0229-4 | DGA LANL | 3 | Ether, Amide, Diglycolamide
455 | 1 | CCCCN(CCCC)C(=O)COCC(=O)N(CCCC)CCCC | 0.05 | toluene |  | 1 | 0 | Tb(III) | 5 | HNO3 | 1.59666297 | 298.15 | 107.719719 | 2.032295 | https://doi.org/10.1007/s41365-017-0229-4 | DGA LANL | 3 | Ether, Amide, Diglycolamide
456 | 1 | CCCCN(CCCC)C(=O)COCC(=O)N(CCCC)CCCC | 0.05 | toluene |  | 1 | 0 | Er(III) | 5 | HNO3 | 0.47943896 | 298.15 | 0.1 | -1 | https://doi.org/10.1007/s41365-017-0229-4 | DGA LANL | 1 | Ether, Amide, Diglycolamide
457 | 1 | CCCCN(CCCC)C(=O)COCC(=O)N(CCCC)CCCC | 0.05 | toluene |  | 1 | 0 | Er(III) | 5 | HNO3 | 0.76948772 | 298.15 | 4.88996775 | 0.689306 | https://doi.org/10.1007/s41365-017-0229-4 | DGA LANL | 2 | Ether, Amide, Diglycolamide
458 | 1 | CCCCN(CCCC)C(=O)COCC(=O)N(CCCC)CCCC | 0.05 | toluene |  | 1 | 0 | Er(III) | 5 | HNO3 | 1.05713898 | 298.15 | 22.953977 | 1.360858 | https://doi.org/10.1007/s41365-017-0229-4 | DGA LANL | 3 | Ether, Amide, Diglycolamide
459 | 1 | CCCCN(CCCC)C(=O)COCC(=O)N(CCCC)CCCC | 0.05 | toluene |  | 1 | 0 | Er(III) | 5 | HNO3 | 1.25144081 | 298.15 | 83.5524567 | 1.921959 | https://doi.org/10.1007/s41365-017-0229-4 | DGA LANL | 3 | Ether, Amide, Diglycolamide
460 | 1 | CCCCN(CCCC)C(=O)COCC(=O)N(CCCC)CCCC | 0.05 | toluene |  | 1 | 0 | Nd(III) | 5 | HNO3 | 0.48205129 | 298.15 | 0.1 | -1 | https://doi.org/10.1007/s41365-017-0229-4 | DGA LANL | 1 | Ether, Amide, Diglycolamide
461 | 1 | CCCCN(CCCC)C(=O)COCC(=O)N(CCCC)CCCC | 0.05 | toluene |  | 1 | 0 | Nd(III) | 5 | HNO3 | 0.769411 | 298.15 | 0.1 | -1 | https://doi.org/10.1007/s41365-017-0229-4 | DGA LANL | 1 | Ether, Amide, Diglycolamide
462 | 1 | CCCCN(CCCC)C(=O)COCC(=O)N(CCCC)CCCC | 0.05 | toluene |  | 1 | 0 | Nd(III) | 5 | HNO3 | 0.99928804 | 298.15 | 0.1 | -1 | https://doi.org/10.1007/s41365-017-0229-4 | DGA LANL | 1 | Ether, Amide, Diglycolamide
463 | 1 | CCCCN(CCCC)C(=O)COCC(=O)N(CCCC)CCCC | 0.05 | toluene |  | 1 | 0 | Nd(III) | 5 | HNO3 | 1.2004525 | 298.15 | 0.1 | -1 | https://doi.org/10.1007/s41365-017-0229-4 | DGA LANL | 1 | Ether, Amide, Diglycolamide
464 | 1 | CCCCN(CCCC)C(=O)COCC(=O)N(CCCC)CCCC | 0.05 | toluene |  | 1 | 0 | Nd(III) | 5 | HNO3 | 1.30232171 | 298.15 | 0.1 | -1 | https://doi.org/10.1007/s41365-017-0229-4 | DGA LANL | 1 | Ether, Amide, Diglycolamide
465 | 1 | CCCCN(CCCC)C(=O)COCC(=O)N(CCCC)CCCC | 0.05 | toluene |  | 1 | 0 | Nd(III) | 5 | HNO3 | 1.49568372 | 298.15 | 2.94213141 | 0.4686621 | https://doi.org/10.1007/s41365-017-0229-4 | DGA LANL | 2 | Ether, Amide, Diglycolamide
466 | 1 | CCCCN(CCCC)C(=O)COCC(=O)N(CCCC)CCCC | 0.05 | toluene |  | 1 | 0 | Nd(III) | 5 | HNO3 | 1.92157344 | 298.15 | 7.83602724 | 0.8940959 | https://doi.org/10.1007/s41365-017-0229-4 | DGA LANL | 2 | Ether, Amide, Diglycolamide
467 | 1 | CCCCN(CCCC)C(=O)COCC(=O)N(CCCC)CCCC | 0.05 | toluene |  | 1 | 0 | Nd(III) | 5 | HNO3 | 2.51944898 | 298.15 | 66.5169905 | 1.822933 | https://doi.org/10.1007/s41365-017-0229-4 | DGA LANL | 3 | Ether, Amide, Diglycolamide
468 | 1 | CCCCN(CCCC)C(=O)COCC(=O)N(CCCC)CCCC | 0.05 | toluene |  | 1 | 0 | Ce(III) | 5 | HNO3 | 0.48205512 | 298.15 | 0.1 | -1 | https://doi.org/10.1007/s41365-017-0229-4 | DGA LANL | 1 | Ether, Amide, Diglycolamide
469 | 1 | CCCCN(CCCC)C(=O)COCC(=O)N(CCCC)CCCC | 0.05 | toluene |  | 1 | 0 | Ce(III) | 5 | HNO3 | 0.76940717 | 298.15 | 0.1 | -1 | https://doi.org/10.1007/s41365-017-0229-4 | DGA LANL | 1 | Ether, Amide, Diglycolamide
470 | 1 | CCCCN(CCCC)C(=O)COCC(=O)N(CCCC)CCCC | 0.05 | toluene |  | 1 | 0 | Ce(III) | 5 | HNO3 | 1.05937921 | 298.15 | 0.1 | -1 | https://doi.org/10.1007/s41365-017-0229-4 | DGA LANL | 1 | Ether, Amide, Diglycolamide
471 | 1 | CCCCN(CCCC)C(=O)COCC(=O)N(CCCC)CCCC | 0.05 | toluene |  | 1 | 0 | Ce(III) | 5 | HNO3 | 1.24747053 | 298.15 | 0.1 | -1 | https://doi.org/10.1007/s41365-017-0229-4 | DGA LANL | 1 | Ether, Amide, Diglycolamide
472 | 1 | CCCCN(CCCC)C(=O)COCC(=O)N(CCCC)CCCC | 0.05 | toluene |  | 1 | 0 | Ce(III) | 5 | HNO3 | 1.53221025 | 298.15 | 0.11931541 | -0.9233035 | https://doi.org/10.1007/s41365-017-0229-4 | DGA LANL | 1 | Ether, Amide, Diglycolamide
473 | 1 | CCCCN(CCCC)C(=O)COCC(=O)N(CCCC)CCCC | 0.05 | toluene |  | 1 | 0 | Ce(III) | 5 | HNO3 | 1.91231522 | 298.15 | 0.78843917 | -0.1032318 | https://doi.org/10.1007/s41365-017-0229-4 | DGA LANL | 1 | Ether, Amide, Diglycolamide
474 | 1 | CCCCN(CCCC)C(=O)COCC(=O)N(CCCC)CCCC | 0.05 | toluene |  | 1 | 0 | Ce(III) | 5 | HNO3 | 2.5236686 | 298.15 | 4.96005941 | 0.6954869 | https://doi.org/10.1007/s41365-017-0229-4 | DGA LANL | 2 | Ether, Amide, Diglycolamide
475 | 1 | CCCCN(CCCC)C(=O)COCC(=O)N(CCCC)CCCC | 0.05 | toluene |  | 1 | 0 | Ce(III) | 5 | HNO3 | 3.12866378 | 298.15 | 19.7049644 | 1.294576 | https://doi.org/10.1007/s41365-017-0229-4 | DGA LANL | 3 | Ether, Amide, Diglycolamide
476 | 1 | CCCCN(CCCC)C(=O)COCC(=O)N(CCCC)CCCC | 0.05 | toluene |  | 1 | 0 | Gd(III) | 5 | HNO3 | 0.48205512 | 298.15 | 0.1 | -1 | https://doi.org/10.1007/s41365-017-0229-4 | DGA LANL | 1 | Ether, Amide, Diglycolamide
477 | 1 | CCCCN(CCCC)C(=O)COCC(=O)N(CCCC)CCCC | 0.05 | toluene |  | 1 | 0 | Gd(III) | 5 | HNO3 | 0.77203867 | 298.15 | 1.13055033 | 0.0532899 | https://doi.org/10.1007/s41365-017-0229-4 | DGA LANL | 2 | Ether, Amide, Diglycolamide
478 | 1 | CCCCN(CCCC)C(=O)COCC(=O)N(CCCC)CCCC | 0.05 | toluene |  | 1 | 0 | Gd(III) | 5 | HNO3 | 1.05685511 | 298.15 | 5.56780693 | 0.7456842 | https://doi.org/10.1007/s41365-017-0229-4 | DGA LANL | 2 | Ether, Amide, Diglycolamide
479 | 1 | CCCCN(CCCC)C(=O)COCC(=O)N(CCCC)CCCC | 0.05 | toluene |  | 1 | 0 | Gd(III) | 5 | HNO3 | 1.15886242 | 298.15 | 13.3115243 | 1.124228 | https://doi.org/10.1007/s41365-017-0229-4 | DGA LANL | 2 | Ether, Amide, Diglycolamide
480 | 1 | CCCCN(CCCC)C(=O)COCC(=O)N(CCCC)CCCC | 0.05 | toluene |  | 1 | 0 | Gd(III) | 5 | HNO3 | 1.25043577 | 298.15 | 21.9960167 | 1.342344 | https://doi.org/10.1007/s41365-017-0229-4 | DGA LANL | 3 | Ether, Amide, Diglycolamide
481 | 1 | CCCCN(CCCC)C(=O)COCC(=O)N(CCCC)CCCC | 0.05 | toluene |  | 1 | 0 | Gd(III) | 5 | HNO3 | 1.35128652 | 298.15 | 38.9028383 | 1.589981 | https://doi.org/10.1007/s41365-017-0229-4 | DGA LANL | 3 | Ether, Amide, Diglycolamide
482 | 1 | CCCCN(CCCC)C(=O)COCC(=O)N(CCCC)CCCC | 0.05 | toluene |  | 1 | 0 | Gd(III) | 5 | HNO3 | 1.59637335 | 298.15 | 89.9811268 | 1.954151 | https://doi.org/10.1007/s41365-017-0229-4 | DGA LANL | 3 | Ether, Amide, Diglycolamide
483 | 1 | CCCCN(CCCC)C(=O)COCC(=O)N(CCCC)CCCC | 0.05 | toluene |  | 1 | 0 | La(III) | 5 | HNO3 | 0.48205129 | 298.15 | 0.1 | -1 | https://doi.org/10.1007/s41365-017-0229-4 | DGA LANL | 1 | Ether, Amide, Diglycolamide
484 | 1 | CCCCN(CCCC)C(=O)COCC(=O)N(CCCC)CCCC | 0.05 | toluene |  | 1 | 0 | La(III) | 5 | HNO3 | 0.77202333 | 298.15 | 0.1 | -1 | https://doi.org/10.1007/s41365-017-0229-4 | DGA LANL | 1 | Ether, Amide, Diglycolamide
485 | 1 | CCCCN(CCCC)C(=O)COCC(=O)N(CCCC)CCCC | 0.05 | toluene |  | 1 | 0 | La(III) | 5 | HNO3 | 1.05284839 | 298.15 | 0.16436557 | -0.7841891 | https://doi.org/10.1007/s41365-017-0229-4 | DGA LANL | 1 | Ether, Amide, Diglycolamide
486 | 1 | CCCCN(CCCC)C(=O)COCC(=O)N(CCCC)CCCC | 0.05 | toluene |  | 1 | 0 | La(III) | 5 | HNO3 | 3.09314228 | 298.15 | 4.08422048 | 0.6111092 | https://doi.org/10.1007/s41365-017-0229-4 | DGA LANL | 2 | Ether, Amide, Diglycolamide
487 | 1 | CCCCN(CCCC)C(=O)COCC(=O)N(CCCC)CCCC | 0.03481135 | toluene |  | 1 | 0 | Er(III) | 5 | HNO3 | 0.5 | 298.15 | 0.6866839 | -0.1632432 | https://doi.org/10.1007/s41365-017-0229-4 | DGA LANL | 1 | Ether, Amide, Diglycolamide
488 | 1 | CCCCN(CCCC)C(=O)COCC(=O)N(CCCC)CCCC | 0.08468239 | toluene |  | 1 | 0 | Er(III) | 5 | HNO3 | 0.5 | 298.15 | 8.981453 | 0.9533466 | https://doi.org/10.1007/s41365-017-0229-4 | DGA LANL | 2 | Ether, Amide, Diglycolamide
489 | 1 | CCCCN(CCCC)C(=O)COCC(=O)N(CCCC)CCCC | 0.1343958 | toluene |  | 1 | 0 | Er(III) | 5 | HNO3 | 0.5 | 298.15 | 36.78494 | 1.56567 | https://doi.org/10.1007/s41365-017-0229-4 | DGA LANL | 3 | Ether, Amide, Diglycolamide
490 | 1 | CCCCN(CCCC)C(=O)COCC(=O)N(CCCC)CCCC | 0.1838248 | toluene |  | 1 | 0 | Er(III) | 5 | HNO3 | 0.5 | 298.15 | 80.40405 | 1.905278 | https://doi.org/10.1007/s41365-017-0229-4 | DGA LANL | 3 | Ether, Amide, Diglycolamide
491 | 1 | CCCCN(CCCC)C(=O)COCC(=O)N(CCCC)CCCC | 0.03492165 | toluene |  | 1 | 0 | Sm(III) | 5 | HNO3 | 0.5 | 298.15 | 0.02937879 | -1.531966 | https://doi.org/10.1007/s41365-017-0229-4 | DGA LANL | 0 | Ether, Amide, Diglycolamide
492 | 1 | CCCCN(CCCC)C(=O)COCC(=O)N(CCCC)CCCC | 0.08495071 | toluene |  | 1 | 0 | Sm(III) | 5 | HNO3 | 0.5 | 298.15 | 0.5886598 | -0.2301356 | https://doi.org/10.1007/s41365-017-0229-4 | DGA LANL | 1 | Ether, Amide, Diglycolamide
493 | 1 | CCCCN(CCCC)C(=O)COCC(=O)N(CCCC)CCCC | 0.1343958 | toluene |  | 1 | 0 | Sm(III) | 5 | HNO3 | 0.5 | 298.15 | 2.87986 | 0.4593714 | https://doi.org/10.1007/s41365-017-0229-4 | DGA LANL | 2 | Ether, Amide, Diglycolamide
494 | 1 | CCCCN(CCCC)C(=O)COCC(=O)N(CCCC)CCCC | 0.1844073 | toluene |  | 1 | 0 | Sm(III) | 5 | HNO3 | 0.5 | 298.15 | 8.875667 | 0.948201 | https://doi.org/10.1007/s41365-017-0229-4 | DGA LANL | 2 | Ether, Amide, Diglycolamide
495 | 1 | CCCCN(CCCC)C(=O)COCC(=O)N(CCCC)CCCC | 0.233788 | toluene |  | 1 | 0 | Sm(III) | 5 | HNO3 | 0.5 | 298.15 | 25.17744 | 1.401012 | https://doi.org/10.1007/s41365-017-0229-4 | DGA LANL | 3 | Ether, Amide, Diglycolamide
496 | 1 | CCCCN(CCCC)C(=O)COCC(=O)N(CCCC)CCCC | 0.03492165 | toluene |  | 1 | 0 | Tb(III) | 5 | HNO3 | 0.5 | 298.15 | 0.2254617 | -0.6469272 | https://doi.org/10.1007/s41365-017-0229-4 | DGA LANL | 1 | Ether, Amide, Diglycolamide
497 | 1 | CCCCN(CCCC)C(=O)COCC(=O)N(CCCC)CCCC | 0.08468239 | toluene |  | 1 | 0 | Tb(III) | 5 | HNO3 | 0.5 | 298.15 | 3.965536 | 0.5983019 | https://doi.org/10.1007/s41365-017-0229-4 | DGA LANL | 2 | Ether, Amide, Diglycolamide
498 | 1 | CCCCN(CCCC)C(=O)COCC(=O)N(CCCC)CCCC | 0.1343958 | toluene |  | 1 | 0 | Tb(III) | 5 | HNO3 | 0.5 | 298.15 | 17.64592 | 1.246644 | https://doi.org/10.1007/s41365-017-0229-4 | DGA LANL | 3 | Ether, Amide, Diglycolamide
499 | 1 | CCCCN(CCCC)C(=O)COCC(=O)N(CCCC)CCCC | 0.1844073 | toluene |  | 1 | 0 | Tb(III) | 5 | HNO3 | 0.5 | 298.15 | 39.96585 | 1.601689 | https://doi.org/10.1007/s41365-017-0229-4 | DGA LANL | 3 | Ether, Amide, Diglycolamide
500 | 1 | CCCCN(CCCC)C(=O)COCC(=O)N(CCCC)CCCC | 0.233788 | toluene |  | 1 | 0 | Tb(III) | 5 | HNO3 | 0.5 | 298.15 | 78.52117 | 1.894987 | https://doi.org/10.1007/s41365-017-0229-4 | DGA LANL | 3 | Ether, Amide, Diglycolamide
501 | 1 | CCCCN(CCCC)C(=O)COCC(=O)N(CCCC)CCCC | 0.03492165 | toluene |  | 1 | 0 | Dy(III) | 5 | HNO3 | 0.5 | 298.15 | 0.5354264 | -0.2713002 | https://doi.org/10.1007/s41365-017-0229-4 | DGA LANL | 1 | Ether, Amide, Diglycolamide
502 | 1 | CCCCN(CCCC)C(=O)COCC(=O)N(CCCC)CCCC | 0.08495071 | toluene |  | 1 | 0 | Dy(III) | 5 | HNO3 | 0.5 | 298.15 | 7.430489 | 0.8710174 | https://doi.org/10.1007/s41365-017-0229-4 | DGA LANL | 2 | Ether, Amide, Diglycolamide
503 | 1 | CCCCN(CCCC)C(=O)COCC(=O)N(CCCC)CCCC | 0.1348217 | toluene |  | 1 | 0 | Dy(III) | 5 | HNO3 | 0.5 | 298.15 | 36.78494 | 1.56567 | https://doi.org/10.1007/s41365-017-0229-4 | DGA LANL | 3 | Ether, Amide, Diglycolamide
504 | 1 | CCCCN(CCCC)C(=O)COCC(=O)N(CCCC)CCCC | 0.1844073 | toluene |  | 1 | 0 | Dy(III) | 5 | HNO3 | 0.5 | 298.15 | 100.7033 | 2.003044 | https://doi.org/10.1007/s41365-017-0229-4 | DGA LANL | 3 | Ether, Amide, Diglycolamide
505 | 1 | CCCCN(CCCC)C(=O)COCC(=O)N(CCCC)CCCC | 0.233788 | toluene |  | 1 | 0 | Dy(III) | 5 | HNO3 | 0.5 | 298.15 | 150.6584 | 2.177993 | https://doi.org/10.1007/s41365-017-0229-4 | DGA LANL | 3 | Ether, Amide, Diglycolamide
506 | 1 | CCCCN(CCCC)C(=O)COCC(=O)N(CCCC)CCCC | 0.04992844 | toluene |  | 1 | 0 | Eu(III) | 5 | HNO3 | 0.5 | 298.15 | 0.1696598 | -0.770421 | https://doi.org/10.1007/s41365-017-0229-4 | DGA LANL | 1 | Ether, Amide, Diglycolamide
507 | 1 | CCCCN(CCCC)C(=O)COCC(=O)N(CCCC)CCCC | 0.09982448 | toluene |  | 1 | 0 | Eu(III) | 5 | HNO3 | 0.5 | 298.15 | 1.241754 | 0.09403558 | https://doi.org/10.1007/s41365-017-0229-4 | DGA LANL | 2 | Ether, Amide, Diglycolamide
508 | 1 | CCCCN(CCCC)C(=O)COCC(=O)N(CCCC)CCCC | 0.1496577 | toluene |  | 1 | 0 | Eu(III) | 5 | HNO3 | 0.5 | 298.15 | 6.758538 | 0.8298528 | https://doi.org/10.1007/s41365-017-0229-4 | DGA LANL | 2 | Ether, Amide, Diglycolamide
509 | 1 | CCCCN(CCCC)C(=O)COCC(=O)N(CCCC)CCCC | 0.1989538 | toluene |  | 1 | 0 | Eu(III) | 5 | HNO3 | 0.5 | 298.15 | 18.72286 | 1.272372 | https://doi.org/10.1007/s41365-017-0229-4 | DGA LANL | 3 | Ether, Amide, Diglycolamide
510 | 1 | CCCCN(CCCC)C(=O)COCC(=O)N(CCCC)CCCC | 0.2482715 | toluene |  | 1 | 0 | Eu(III) | 5 | HNO3 | 0.5 | 298.15 | 40.9242 | 1.61198 | https://doi.org/10.1007/s41365-017-0229-4 | DGA LANL | 3 | Ether, Amide, Diglycolamide
511 | 1 | CCCCN(CCCC)C(=O)COCC(=O)N(CCCC)CCCC | 0.1983254 | toluene |  | 1 | 0 | La(III) | 5 | HNO3 | 0.5 | 298.15 | 0.2790571 | -0.5543069 | https://doi.org/10.1007/s41365-017-0229-4 | DGA LANL | 1 | Ether, Amide, Diglycolamide
512 | 1 | CCCCN(CCCC)C(=O)COCC(=O)N(CCCC)CCCC | 0.2982733 | toluene |  | 1 | 0 | La(III) | 5 | HNO3 | 0.5 | 298.15 | 0.9797699 | -0.008875915 | https://doi.org/10.1007/s41365-017-0229-4 | DGA LANL | 1 | Ether, Amide, Diglycolamide
513 | 1 | CCCCN(CCCC)C(=O)COCC(=O)N(CCCC)CCCC | 0.3977785 | toluene |  | 1 | 0 | La(III) | 5 | HNO3 | 0.5 | 298.15 | 2.845941 | 0.4542258 | https://doi.org/10.1007/s41365-017-0229-4 | DGA LANL | 2 | Ether, Amide, Diglycolamide
514 | 1 | CCCCN(CCCC)C(=O)COCC(=O)N(CCCC)CCCC | 0.4963818 | toluene |  | 1 | 0 | La(III) | 5 | HNO3 | 0.5 | 298.15 | 6.839091 | 0.8349984 | https://doi.org/10.1007/s41365-017-0229-4 | DGA LANL | 2 | Ether, Amide, Diglycolamide
515 | 1 | CCCCN(CCCC)C(=O)COCC(=O)N(CCCC)CCCC | 0.1989538 | toluene |  | 1 | 0 | Ce(III) | 5 | HNO3 | 0.5 | 298.15 | 0.2568468 | -0.5903259 | https://doi.org/10.1007/s41365-017-0229-4 | DGA LANL | 1 | Ether, Amide, Diglycolamide
516 | 1 | CCCCN(CCCC)C(=O)COCC(=O)N(CCCC)CCCC | 0.2992184 | toluene |  | 1 | 0 | Ce(III) | 5 | HNO3 | 0.5 | 298.15 | 2.091418 | 0.3204409 | https://doi.org/10.1007/s41365-017-0229-4 | DGA LANL | 2 | Ether, Amide, Diglycolamide
517 | 1 | CCCCN(CCCC)C(=O)COCC(=O)N(CCCC)CCCC | 0.3990389 | toluene |  | 1 | 0 | Ce(III) | 5 | HNO3 | 0.5 | 298.15 | 5.332628 | 0.7269413 | https://doi.org/10.1007/s41365-017-0229-4 | DGA LANL | 2 | Ether, Amide, Diglycolamide
518 | 1 | CCCCN(CCCC)C(=O)COCC(=O)N(CCCC)CCCC | 0.4963818 | toluene |  | 1 | 0 | Ce(III) | 5 | HNO3 | 0.5 | 298.15 | 20.82967 | 1.318682 | https://doi.org/10.1007/s41365-017-0229-4 | DGA LANL | 3 | Ether, Amide, Diglycolamide
519 | 1 | CCCCN(CCCC)C(=O)COCC(=O)N(CCCC)CCCC | 0.149185 | toluene |  | 1 | 0 | Nd(III) | 5 | HNO3 | 0.5 | 298.15 | 0.3216918 | -0.49256 | https://doi.org/10.1007/s41365-017-0229-4 | DGA LANL | 1 | Ether, Amide, Diglycolamide
520 | 1 | CCCCN(CCCC)C(=O)COCC(=O)N(CCCC)CCCC | 0.1989538 | toluene |  | 1 | 0 | Nd(III) | 5 | HNO3 | 0.5 | 298.15 | 0.7372763 | -0.1323697 | https://doi.org/10.1007/s41365-017-0229-4 | DGA LANL | 1 | Ether, Amide, Diglycolamide
521 | 1 | CCCCN(CCCC)C(=O)COCC(=O)N(CCCC)CCCC | 0.2482715 | toluene |  | 1 | 0 | Nd(III) | 5 | HNO3 | 0.5 | 298.15 | 1.879882 | 0.2741307 | https://doi.org/10.1007/s41365-017-0229-4 | DGA LANL | 2 | Ether, Amide, Diglycolamide
522 | 1 | CCCCN(CCCC)C(=O)COCC(=O)N(CCCC)CCCC | 0.2982733 | toluene |  | 1 | 0 | Nd(III) | 5 | HNO3 | 0.5 | 298.15 | 3.203919 | 0.5056816 | https://doi.org/10.1007/s41365-017-0229-4 | DGA LANL | 2 | Ether, Amide, Diglycolamide
523 | 1 | CCCCN(CCCC)C(=O)COCC(=O)N(CCCC)CCCC | 0.3977785 | toluene |  | 1 | 0 | Nd(III) | 5 | HNO3 | 0.5 | 298.15 | 11.11647 | 1.045967 | https://doi.org/10.1007/s41365-017-0229-4 | DGA LANL | 2 | Ether, Amide, Diglycolamide
524 | 1 | CCCCN(CCCC)C(=O)COCC(=O)N(CCCC)CCCC | 0.03481135 | toluene |  | 1 | 0 | Gd(III) | 5 | HNO3 | 0.5 | 298.15 | 0.07490906 | -1.125466 | https://doi.org/10.1007/s41365-017-0229-4 | DGA LANL | 0 | Ether, Amide, Diglycolamide
525 | 1 | CCCCN(CCCC)C(=O)COCC(=O)N(CCCC)CCCC | 0.08468239 | toluene |  | 1 | 0 | Gd(III) | 5 | HNO3 | 0.5 | 298.15 | 1.381484 | 0.1403458 | https://doi.org/10.1007/s41365-017-0229-4 | DGA LANL | 2 | Ether, Amide, Diglycolamide
526 | 1 | CCCCN(CCCC)C(=O)COCC(=O)N(CCCC)CCCC | 0.1348217 | toluene |  | 1 | 0 | Gd(III) | 5 | HNO3 | 0.5 | 298.15 | 5.658081 | 0.7526692 | https://doi.org/10.1007/s41365-017-0229-4 | DGA LANL | 2 | Ether, Amide, Diglycolamide
527 | 1 | CCCCN(CCCC)C(=O)COCC(=O)N(CCCC)CCCC | 0.1844073 | toluene |  | 1 | 0 | Gd(III) | 5 | HNO3 | 0.5 | 298.15 | 12.36736 | 1.092277 | https://doi.org/10.1007/s41365-017-0229-4 | DGA LANL | 2 | Ether, Amide, Diglycolamide
528 | 1 | CCCCN(CCCC)C(=O)COCC(=O)N(CCCC)CCCC | 0.233788 | toluene |  | 1 | 0 | Gd(III) | 5 | HNO3 | 0.5 | 298.15 | 31.90973 | 1.503923 | https://doi.org/10.1007/s41365-017-0229-4 | DGA LANL | 3 | Ether, Amide, Diglycolamide
529 | 1 | CCCCN(CCCC)C(=O)COCC(=O)N(CCCC)CCCC | 0.05 | toluene |  | 1 | 0 | Er(III) | 5 | HNO3 | 0.5 | 316.15 | 4.100625 | 0.6128501 | https://doi.org/10.1007/s41365-017-0229-4 | DGA LANL | 2 | Ether, Amide, Diglycolamide
530 | 1 | CCCCN(CCCC)C(=O)COCC(=O)N(CCCC)CCCC | 0.05 | toluene |  | 1 | 0 | Er(III) | 5 | HNO3 | 0.5 | 308.15 | 12.0885 | 1.082372 | https://doi.org/10.1007/s41365-017-0229-4 | DGA LANL | 2 | Ether, Amide, Diglycolamide
531 | 1 | CCCCN(CCCC)C(=O)COCC(=O)N(CCCC)CCCC | 0.05 | toluene |  | 1 | 0 | Er(III) | 5 | HNO3 | 0.5 | 303.15 | 19.0575 | 1.280066 | https://doi.org/10.1007/s41365-017-0229-4 | DGA LANL | 3 | Ether, Amide, Diglycolamide
532 | 1 | CCCCN(CCCC)C(=O)COCC(=O)N(CCCC)CCCC | 0.05 | toluene |  | 1 | 0 | Er(III) | 5 | HNO3 | 0.5 | 298.15 | 33.66533 | 1.527183 | https://doi.org/10.1007/s41365-017-0229-4 | DGA LANL | 3 | Ether, Amide, Diglycolamide
533 | 1 | CCCCN(CCCC)C(=O)COCC(=O)N(CCCC)CCCC | 0.05 | toluene |  | 1 | 0 | Eu(III) | 5 | HNO3 | 0.5 | 316.15 | 0.586859 | -0.2314662 | https://doi.org/10.1007/s41365-017-0229-4 | DGA LANL | 1 | Ether, Amide, Diglycolamide
534 | 1 | CCCCN(CCCC)C(=O)COCC(=O)N(CCCC)CCCC | 0.05 | toluene |  | 1 | 0 | Eu(III) | 5 | HNO3 | 0.5 | 308.15 | 1.486477 | 0.1721582 | https://doi.org/10.1007/s41365-017-0229-4 | DGA LANL | 2 | Ether, Amide, Diglycolamide
535 | 1 | CCCCN(CCCC)C(=O)COCC(=O)N(CCCC)CCCC | 0.05 | toluene |  | 1 | 0 | Eu(III) | 5 | HNO3 | 0.5 | 303.15 | 2.887096 | 0.4604613 | https://doi.org/10.1007/s41365-017-0229-4 | DGA LANL | 2 | Ether, Amide, Diglycolamide
536 | 1 | CCCCN(CCCC)C(=O)COCC(=O)N(CCCC)CCCC | 0.05 | toluene |  | 1 | 0 | Eu(III) | 5 | HNO3 | 0.5 | 298.15 | 5.398709 | 0.73229 | https://doi.org/10.1007/s41365-017-0229-4 | DGA LANL | 2 | Ether, Amide, Diglycolamide
537 | 1 | CCCCN(CCCC)C(=O)COCC(=O)N(CCCC)CCCC | 0.05 | toluene |  | 1 | 0 | Sm(III) | 5 | HNO3 | 0.5 | 316.15 | 0.586859 | -0.2314662 | https://doi.org/10.1007/s41365-017-0229-4 | DGA LANL | 1 | Ether, Amide, Diglycolamide
538 | 1 | CCCCN(CCCC)C(=O)COCC(=O)N(CCCC)CCCC | 0.05 | toluene |  | 1 | 0 | Sm(III) | 5 | HNO3 | 0.5 | 308.15 | 1.241379 | 0.09390445 | https://doi.org/10.1007/s41365-017-0229-4 | DGA LANL | 2 | Ether, Amide, Diglycolamide
539 | 1 | CCCCN(CCCC)C(=O)COCC(=O)N(CCCC)CCCC | 0.05 | toluene |  | 1 | 0 | Sm(III) | 5 | HNO3 | 0.5 | 303.15 | 2.277697 | 0.3574959 | https://doi.org/10.1007/s41365-017-0229-4 | DGA LANL | 2 | Ether, Amide, Diglycolamide
540 | 1 | CCCCN(CCCC)C(=O)COCC(=O)N(CCCC)CCCC | 0.05 | toluene |  | 1 | 0 | Sm(III) | 5 | HNO3 | 0.5 | 298.15 | 3.659542 | 0.5634267 | https://doi.org/10.1007/s41365-017-0229-4 | DGA LANL | 2 | Ether, Amide, Diglycolamide
541 | 1 | CCCCN(CCCC)C(=O)COCC(=O)N(CCCC)CCCC | 0.05 | toluene |  | 1 | 0 | Tb(III) | 5 | HNO3 | 0.5 | 316.15 | 1.417637 | 0.1515651 | https://doi.org/10.1007/s41365-017-0229-4 | DGA LANL | 2 | Ether, Amide, Diglycolamide
542 | 1 | CCCCN(CCCC)C(=O)COCC(=O)N(CCCC)CCCC | 0.05 | toluene |  | 1 | 0 | Tb(III) | 5 | HNO3 | 0.5 | 308.15 | 4.551503 | 0.6581549 | https://doi.org/10.1007/s41365-017-0229-4 | DGA LANL | 2 | Ether, Amide, Diglycolamide
543 | 1 | CCCCN(CCCC)C(=O)COCC(=O)N(CCCC)CCCC | 0.05 | toluene |  | 1 | 0 | Tb(III) | 5 | HNO3 | 0.5 | 303.15 | 8.840117 | 0.946458 | https://doi.org/10.1007/s41365-017-0229-4 | DGA LANL | 2 | Ether, Amide, Diglycolamide
544 | 1 | CCCCN(CCCC)C(=O)COCC(=O)N(CCCC)CCCC | 0.05 | toluene |  | 1 | 0 | Tb(III) | 5 | HNO3 | 0.5 | 298.15 | 16.06685 | 1.205931 | https://doi.org/10.1007/s41365-017-0229-4 | DGA LANL | 3 | Ether, Amide, Diglycolamide
545 | 1 | CCCCN(CCCC)C(=O)COCC(=O)N(CCCC)CCCC | 0.05 | toluene |  | 1 | 0 | Nd(III) | 5 | HNO3 | 0.5 | 318.15 | 0.103473 | -0.985173 | https://doi.org/10.1007/s41365-017-0229-4 | DGA LANL | 1 | Ether, Amide, Diglycolamide
546 | 1 | CCCCN(CCCC)C(=O)COCC(=O)N(CCCC)CCCC | 0.05 | toluene |  | 1 | 0 | Nd(III) | 5 | HNO3 | 0.5 | 308.15 | 0.2596168 | -0.5856672 | https://doi.org/10.1007/s41365-017-0229-4 | DGA LANL | 1 | Ether, Amide, Diglycolamide
547 | 1 | CCCCN(CCCC)C(=O)COCC(=O)N(CCCC)CCCC | 0.05 | toluene |  | 1 | 0 | Nd(III) | 5 | HNO3 | 0.5 | 303.15 | 0.4054224 | -0.3920923 | https://doi.org/10.1007/s41365-017-0229-4 | DGA LANL | 1 | Ether, Amide, Diglycolamide
548 | 1 | CCCCN(CCCC)C(=O)COCC(=O)N(CCCC)CCCC | 0.05 | toluene |  | 1 | 0 | Nd(III) | 5 | HNO3 | 0.5 | 298.15 | 0.6037952 | -0.2191104 | https://doi.org/10.1007/s41365-017-0229-4 | DGA LANL | 1 | Ether, Amide, Diglycolamide
549 | 1 | CCCCN(CCCC)C(=O)COCC(=O)N(CCCC)CCCC | 0.05 | toluene |  | 1 | 0 | Gd(III) | 5 | HNO3 | 0.5 | 318.15 | 3.523321 | 0.5469522 | https://doi.org/10.1007/s41365-017-0229-4 | DGA LANL | 2 | Ether, Amide, Diglycolamide
550 | 1 | CCCCN(CCCC)C(=O)COCC(=O)N(CCCC)CCCC | 0.05 | toluene |  | 1 | 0 | Gd(III) | 5 | HNO3 | 0.5 | 308.15 | 11.9744 | 1.078254 | https://doi.org/10.1007/s41365-017-0229-4 | DGA LANL | 2 | Ether, Amide, Diglycolamide
551 | 1 | CCCCN(CCCC)C(=O)COCC(=O)N(CCCC)CCCC | 0.05 | toluene |  | 1 | 0 | Gd(III) | 5 | HNO3 | 0.5 | 302.15 | 18.69944 | 1.271829 | https://doi.org/10.1007/s41365-017-0229-4 | DGA LANL | 3 | Ether, Amide, Diglycolamide
552 | 1 | CCCCN(CCCC)C(=O)COCC(=O)N(CCCC)CCCC | 0.05 | toluene |  | 1 | 0 | La(III) | 5 | HNO3 | 0.5 | 316.15 | 0.08163222 | -1.088138 | https://doi.org/10.1007/s41365-017-0229-4 | DGA LANL | 0 | Ether, Amide, Diglycolamide
553 | 1 | CCCCN(CCCC)C(=O)COCC(=O)N(CCCC)CCCC | 0.05 | toluene |  | 1 | 0 | La(III) | 5 | HNO3 | 0.5 | 303.15 | 0.2800798 | -0.5527183 | https://doi.org/10.1007/s41365-017-0229-4 | DGA LANL | 1 | Ether, Amide, Diglycolamide
554 | 1 | CCCCN(CCCC)C(=O)COCC(=O)N(CCCC)CCCC | 0.05 | toluene |  | 1 | 0 | La(III) | 5 | HNO3 | 0.5 | 298.15 | 0.386647 | -0.4126853 | https://doi.org/10.1007/s41365-017-0229-4 | DGA LANL | 1 | Ether, Amide, Diglycolamide
555 | 1 | CCCCN(CCCC)C(=O)COCC(=O)N(CCCC)CCCC | 0.05 | toluene |  | 1 | 0 | Dy(III) | 5 | HNO3 | 0.5 | 316.15 | 2.942378 | 0.4686985 | https://doi.org/10.1007/s41365-017-0229-4 | DGA LANL | 2 | Ether, Amide, Diglycolamide
556 | 1 | CCCCN(CCCC)C(=O)COCC(=O)N(CCCC)CCCC | 0.05 | toluene |  | 1 | 0 | Dy(III) | 5 | HNO3 | 0.5 | 308.15 | 7.741005 | 0.8887974 | https://doi.org/10.1007/s41365-017-0229-4 | DGA LANL | 2 | Ether, Amide, Diglycolamide
557 | 1 | CCCCN(CCCC)C(=O)COCC(=O)N(CCCC)CCCC | 0.05 | toluene |  | 1 | 0 | Dy(III) | 5 | HNO3 | 0.5 | 303.15 | 14.33862 | 1.156507 | https://doi.org/10.1007/s41365-017-0229-4 | DGA LANL | 2 | Ether, Amide, Diglycolamide
558 | 1 | CCCCN(CCCC)C(=O)COCC(=O)N(CCCC)CCCC | 0.05 | toluene |  | 1 | 0 | Dy(III) | 5 | HNO3 | 0.5 | 298.15 | 26.55935 | 1.424217 | https://doi.org/10.1007/s41365-017-0229-4 | DGA LANL | 3 | Ether, Amide, Diglycolamide
559 | 1 | CCCCN(CCCC)C(=O)COCC(=O)N(CCCC)CCCC | 0.05 | toluene |  | 1 | 0 | Ce(III) | 5 | HNO3 | 0.5 | 316.15 | 0.09962138 | -1.001647 | https://doi.org/10.1007/s41365-017-0229-4 | DGA LANL | 0 | Ether, Amide, Diglycolamide
560 | 1 | CCCCN(CCCC)C(=O)COCC(=O)N(CCCC)CCCC | 0.05 | toluene |  | 1 | 0 | Ce(III) | 5 | HNO3 | 0.5 | 308.15 | 0.1898534 | -0.7215815 | https://doi.org/10.1007/s41365-017-0229-4 | DGA LANL | 1 | Ether, Amide, Diglycolamide
561 | 1 | CCCCN(CCCC)C(=O)COCC(=O)N(CCCC)CCCC | 0.05 | toluene |  | 1 | 0 | Ce(III) | 5 | HNO3 | 0.5 | 303.15 | 0.2547391 | -0.5939044 | https://doi.org/10.1007/s41365-017-0229-4 | DGA LANL | 1 | Ether, Amide, Diglycolamide
562 | 1 | CCCCN(CCCC)C(=O)COCC(=O)N(CCCC)CCCC | 0.05 | toluene |  | 1 | 0 | Ce(III) | 5 | HNO3 | 0.5 | 298.15 | 0.3903312 | -0.4085667 | https://doi.org/10.1007/s41365-017-0229-4 | DGA LANL | 1 | Ether, Amide, Diglycolamide
862 | 1 | CCCCN(CCCC)C(=O)COCC(=O)N(CCCC)CCCC | 0.1 | toluene |  | 1 | 0 | La(III) | 5 | HNO3 | 1.5 | 298.15 | 0.95 | -0.02227639 | https://doi.org/10.1016/j.seppur.2014.03.005 | DGA LANL | 1 | Ether, Amide, Diglycolamide
863 | 1 | CCCCN(CCCC)C(=O)COCC(=O)N(CCCC)CCCC | 0.1 | toluene |  | 1 | 0 | Nd(III) | 5 | HNO3 | 1.5 | 298.15 | 2.61 | 0.4166405 | https://doi.org/10.1016/j.seppur.2014.03.005 | DGA LANL | 2 | Ether, Amide, Diglycolamide
864 | 1 | CCCCN(CCCC)C(=O)COCC(=O)N(CCCC)CCCC | 0.1 | toluene |  | 1 | 0 | Sm(III) | 5 | HNO3 | 1.5 | 298.15 | 3.11 | 0.4927604 | https://doi.org/10.1016/j.seppur.2014.03.005 | DGA LANL | 2 | Ether, Amide, Diglycolamide
865 | 1 | CCCCN(CCCC)C(=O)COCC(=O)N(CCCC)CCCC | 0.1 | toluene |  | 1 | 0 | Eu(III) | 5 | HNO3 | 1.5 | 298.15 | 3.01 | 0.4785665 | https://doi.org/10.1016/j.seppur.2014.03.005 | DGA LANL | 2 | Ether, Amide, Diglycolamide
866 | 1 | CCCCN(CCCC)C(=O)COCC(=O)N(CCCC)CCCC | 0.1 | toluene |  | 1 | 0 | Gd(III) | 5 | HNO3 | 1.5 | 298.15 | 3.2 | 0.50515 | https://doi.org/10.1016/j.seppur.2014.03.005 | DGA LANL | 2 | Ether, Amide, Diglycolamide
867 | 1 | CCCCN(CCCC)C(=O)COCC(=O)N(CCCC)CCCC | 0.1 | toluene |  | 1 | 0 | Dy(III) | 5 | HNO3 | 1.5 | 298.15 | 5.12 | 0.70927 | https://doi.org/10.1016/j.seppur.2014.03.005 | DGA LANL | 2 | Ether, Amide, Diglycolamide
868 | 1 | CCCCN(CCCC)C(=O)COCC(=O)N(CCCC)CCCC | 0.1 | toluene |  | 1 | 0 | Er(III) | 5 | HNO3 | 1.5 | 298.15 | 5.81 | 0.7641761 | https://doi.org/10.1016/j.seppur.2014.03.005 | DGA LANL | 2 | Ether, Amide, Diglycolamide
869 | 1 | CCCCN(CCCC)C(=O)COCC(=O)N(CCCC)CCCC | 0.1 | toluene |  | 1 | 0 | Lu(III) | 5 | HNO3 | 1.5 | 298.15 | 6.71 | 0.8267225 | https://doi.org/10.1016/j.seppur.2014.03.005 | DGA LANL | 2 | Ether, Amide, Diglycolamide
1148 | 1 | CCCCCCCCN(CCCCCCCC)C(=O)COCC(=O)NCCNC(=O)c1cc(C(=O)NCCNC(=O)COCC(=O)N(CCCCCCCC)CCCCCCCC)cc(C(=O)NCCNC(=O)COCC(=O)N(CCCCCCCC)CCCCCCCC)c1 | 0.001 | n-dodecane | iso-decanol | 0.95 | 0.05 | Eu(III) | 0.01 | HNO3 | 3 | 298.15 | 110 | 2.041393 | https://doi.org/10.1039/C6DT04034A | DGA LANL | 3 | Ether, Amide
1156 | 1 | CCCCCCCCN(CCCCCCCC)C(=O)COCC(=O)NCCNC(=O)c1cc(C(=O)NCCNC(=O)COCC(=O)N(CCCCCCCC)CCCCCCCC)cc(C(=O)NCCNC(=O)COCC(=O)N(CCCCCCCC)CCCCCCCC)c1 | 0.001 | n-dodecane | iso-decanol | 0.95 | 0.05 | Eu(III) | 0.01 | HNO3 | 0.1 | 298.15 | 1.24 | 0.09342169 | https://doi.org/10.1039/C6DT04034A | DGA LANL | 2 | Ether, Amide
1157 | 1 | CCCCCCCCN(CCCCCCCC)C(=O)COCC(=O)NCCNC(=O)c1cc(C(=O)NCCNC(=O)COCC(=O)N(CCCCCCCC)CCCCCCCC)cc(C(=O)NCCNC(=O)COCC(=O)N(CCCCCCCC)CCCCCCCC)c1 | 0.001 | n-dodecane | iso-decanol | 0.95 | 0.05 | Eu(III) | 0.01 | HNO3 | 0.2 | 298.15 | 1.62 | 0.209515 | https://doi.org/10.1039/C6DT04034A | DGA LANL | 2 | Ether, Amide
1158 | 1 | CCCCCCCCN(CCCCCCCC)C(=O)COCC(=O)NCCNC(=O)c1cc(C(=O)NCCNC(=O)COCC(=O)N(CCCCCCCC)CCCCCCCC)cc(C(=O)NCCNC(=O)COCC(=O)N(CCCCCCCC)CCCCCCCC)c1 | 0.001 | n-dodecane | iso-decanol | 0.95 | 0.05 | Eu(III) | 0.01 | HNO3 | 0.5 | 298.15 | 3.74 | 0.5728716 | https://doi.org/10.1039/C6DT04034A | DGA LANL | 2 | Ether, Amide
1159 | 1 | CCCCCCCCN(CCCCCCCC)C(=O)COCC(=O)NCCNC(=O)c1cc(C(=O)NCCNC(=O)COCC(=O)N(CCCCCCCC)CCCCCCCC)cc(C(=O)NCCNC(=O)COCC(=O)N(CCCCCCCC)CCCCCCCC)c1 | 0.001 | n-dodecane | iso-decanol | 0.95 | 0.05 | Eu(III) | 0.01 | HNO3 | 1 | 298.15 | 10.3 | 1.012837 | https://doi.org/10.1039/C6DT04034A | DGA LANL | 2 | Ether, Amide
1160 | 1 | CCCCCCCCN(CCCCCCCC)C(=O)COCC(=O)NCCNC(=O)c1cc(C(=O)NCCNC(=O)COCC(=O)N(CCCCCCCC)CCCCCCCC)cc(C(=O)NCCNC(=O)COCC(=O)N(CCCCCCCC)CCCCCCCC)c1 | 0.001 | n-dodecane | iso-decanol | 0.95 | 0.05 | Eu(III) | 0.01 | HNO3 | 3 | 298.15 | 110 | 2.041393 | https://doi.org/10.1039/C6DT04034A | DGA LANL | 3 | Ether, Amide
1161 | 1 | CCCCCCCCN(CCCCCCCC)C(=O)COCC(=O)NCCNC(=O)c1cc(C(=O)NCCNC(=O)COCC(=O)N(CCCCCCCC)CCCCCCCC)cc(C(=O)NCCNC(=O)COCC(=O)N(CCCCCCCC)CCCCCCCC)c1 | 0.001 | n-dodecane | iso-decanol | 0.95 | 0.05 | Eu(III) | 0.01 | HNO3 | 6 | 298.15 | 335 | 2.525045 | https://doi.org/10.1039/C6DT04034A | DGA LANL | 3 | Ether, Amide
1176 | 1 | CCCCCCCCN(CCCCCCCC)C(=O)COCC(=O)NCCNC(=O)c1cc(C(=O)NCCNC(=O)COCC(=O)N(CCCCCCCC)CCCCCCCC)cc(C(=O)NCCNC(=O)COCC(=O)N(CCCCCCCC)CCCCCCCC)c1 | 0.0005 | [C4mim][Tf2N] |  | 1 | 0 | Eu(III) | 0 | HNO3 | 0 | 298.15 | 598.6901 | 2.777202 | https://doi.org/10.1039/C7DT01954H | DGA LANL | 3 | Ether, Amide
1177 | 1 | CCCCCCCCN(CCCCCCCC)C(=O)COCC(=O)NCCNC(=O)c1cc(C(=O)NCCNC(=O)COCC(=O)N(CCCCCCCC)CCCCCCCC)cc(C(=O)NCCNC(=O)COCC(=O)N(CCCCCCCC)CCCCCCCC)c1 | 0.0005 | [C4mim][Tf2N] |  | 1 | 0 | Eu(III) | 0 | HNO3 | 0.09815951 | 298.15 | 314.347 | 2.497409 | https://doi.org/10.1039/C7DT01954H | DGA LANL | 3 | Ether, Amide
1178 | 1 | CCCCCCCCN(CCCCCCCC)C(=O)COCC(=O)NCCNC(=O)c1cc(C(=O)NCCNC(=O)COCC(=O)N(CCCCCCCC)CCCCCCCC)cc(C(=O)NCCNC(=O)COCC(=O)N(CCCCCCCC)CCCCCCCC)c1 | 0.0005 | [C4mim][Tf2N] |  | 1 | 0 | Eu(III) | 0 | HNO3 | 0.993865 | 298.15 | 9.171392 | 0.9624352 | https://doi.org/10.1039/C7DT01954H | DGA LANL | 2 | Ether, Amide
1179 | 1 | CCCCCCCCN(CCCCCCCC)C(=O)COCC(=O)NCCNC(=O)c1cc(C(=O)NCCNC(=O)COCC(=O)N(CCCCCCCC)CCCCCCCC)cc(C(=O)NCCNC(=O)COCC(=O)N(CCCCCCCC)CCCCCCCC)c1 | 0.0005 | [C4mim][Tf2N] |  | 1 | 0 | Eu(III) | 0 | HNO3 | 2 | 298.15 | 2.31201 | 0.3639896 | https://doi.org/10.1039/C7DT01954H | DGA LANL | 2 | Ether, Amide
1180 | 1 | CCCCCCCCN(CCCCCCCC)C(=O)COCC(=O)NCCNC(=O)c1cc(C(=O)NCCNC(=O)COCC(=O)N(CCCCCCCC)CCCCCCCC)cc(C(=O)NCCNC(=O)COCC(=O)N(CCCCCCCC)CCCCCCCC)c1 | 0.0005 | [C4mim][Tf2N] |  | 1 | 0 | Eu(III) | 0 | HNO3 | 2.993865 | 298.15 | 0.8875371 | -0.05181347 | https://doi.org/10.1039/C7DT01954H | DGA LANL | 1 | Ether, Amide
1181 | 1 | CCCCCCCCN(CCCCCCCC)C(=O)COCC(=O)NCCNC(=O)c1cc(C(=O)NCCNC(=O)COCC(=O)N(CCCCCCCC)CCCCCCCC)cc(C(=O)NCCNC(=O)COCC(=O)N(CCCCCCCC)CCCCCCCC)c1 | 0.0005 | [C4mim][Tf2N] |  | 1 | 0 | Eu(III) | 0 | HNO3 | 4 | 298.15 | 0.4111399 | -0.3860104 | https://doi.org/10.1039/C7DT01954H | DGA LANL | 1 | Ether, Amide
1182 | 1 | CCCCCCCCN(CCCCCCCC)C(=O)COCC(=O)NCCNC(=O)c1cc(C(=O)NCCNC(=O)COCC(=O)N(CCCCCCCC)CCCCCCCC)cc(C(=O)NCCNC(=O)COCC(=O)N(CCCCCCCC)CCCCCCCC)c1 | 0.0005 | [C4mim][Tf2N] |  | 1 | 0 | Eu(III) | 0 | HNO3 | 4.993865 | 298.15 | 0.2298259 | -0.638601 | https://doi.org/10.1039/C7DT01954H | DGA LANL | 1 | Ether, Amide
1183 | 1 | CCCCCCCCN(CCCCCCCC)C(=O)COCC(=O)NCCNC(=O)c1cc(C(=O)NCCNC(=O)COCC(=O)N(CCCCCCCC)CCCCCCCC)cc(C(=O)NCCNC(=O)COCC(=O)N(CCCCCCCC)CCCCCCCC)c1 | 0.0005 | [C4mim][Tf2N] |  | 1 | 0 | Eu(III) | 0 | HNO3 | 6 | 298.15 | 0.1509234 | -0.8212435 | https://doi.org/10.1039/C7DT01954H | DGA LANL | 1 | Ether, Amide
1193 | 1 | CCCCCCCCN(CCCCCCCC)C(=O)COCC(=O)NCCNC(=O)c1cc(C(=O)NCCNC(=O)COCC(=O)N(CCCCCCCC)CCCCCCCC)cc(C(=O)NCCNC(=O)COCC(=O)N(CCCCCCCC)CCCCCCCC)c1 | 0.0005 | [C4mim][Tf2N] |  | 1 | 0 | Eu(III) | 0 | HNO3 | 3 | 298.15 | 29.8 | 1.474216 | https://doi.org/10.1039/C7DT01954H | DGA LANL | 3 | Ether, Amide
2007 | 1 | CCCCN(CCCC)C(=O)COCC(=O)N(CCCC)CCCC | 0.1 | chloroform |  | 1 | 0 | Eu(III) | 0.066 | HNO3 | 1 | 298.15 | 0.794 | -0.1001795 | https://doi.org/10.1081/SEI-100001376 | DGA LANL | 1 | Ether, Amide, Diglycolamide
2014 | 1 | CCCCN(CCCC)C(=O)COCC(=O)N(CCCC)CCCC | 0.1 | toluene |  | 1 | 0 | Eu(III) | 0.066 | HNO3 | 1 | 298.15 | 10 | 1 | https://doi.org/10.1081/SEI-100001376 | DGA LANL | 2 | Ether, Amide, Diglycolamide
3038 | 1 | CCCCCCCCCCCCN(CCC)C(=O)COCC(=O)N(CCC)CCCCCCCCCCCC | 0.02 | sulfonated kerosene |  | 1 | 0 | Pr(III) | 1 | HCl | 1 | 298.15 | 0.08179959 | -1.087249 | https://doi.org/10.2298/JSC171109043H | DGA LANL | 0 | Ether, Amide, Diglycolamide
3039 | 1 | CCCCCCCCCCCCN(CCC)C(=O)COCC(=O)N(CCC)CCCCCCCCCCCC | 0.02 | sulfonated kerosene |  | 1 | 0 | Pr(III) | 1 | HCl | 2 | 298.15 | 0.08179959 | -1.087249 | https://doi.org/10.2298/JSC171109043H | DGA LANL | 0 | Ether, Amide, Diglycolamide
3040 | 1 | CCCCCCCCCCCCN(CCC)C(=O)COCC(=O)N(CCC)CCCCCCCCCCCC | 0.02 | sulfonated kerosene |  | 1 | 0 | Pr(III) | 1 | HCl | 3 | 298.15 | 0.08179959 | -1.087249 | https://doi.org/10.2298/JSC171109043H | DGA LANL | 0 | Ether, Amide, Diglycolamide
3041 | 1 | CCCCCCCCCCCCN(CCC)C(=O)COCC(=O)N(CCC)CCCCCCCCCCCC | 0.02 | sulfonated kerosene |  | 1 | 0 | Pr(III) | 1 | HCl | 4 | 298.15 | 0.1226994 | -0.9111576 | https://doi.org/10.2298/JSC171109043H | DGA LANL | 1 | Ether, Amide, Diglycolamide
3042 | 1 | CCCCCCCCCCCCN(CCC)C(=O)COCC(=O)N(CCC)CCCCCCCCCCCC | 0.02 | sulfonated kerosene |  | 1 | 0 | Pr(III) | 1 | HCl | 4.5 | 298.15 | 4.130879 | 0.6160425 | https://doi.org/10.2298/JSC171109043H | DGA LANL | 2 | Ether, Amide, Diglycolamide
3054 | 1 | CCCCCCCCCCCCN(CCC)C(=O)COCC(=O)N(CCC)CCCCCCCCCCCC | 0.02 | 1-octanol |  | 1 | 0 | Pr(III) | 1 | HCl | 1 | 298.15 | 0.06031042 | -1.219608 | https://doi.org/10.2298/JSC171109043H | DGA LANL | 0 | Ether, Amide, Diglycolamide
3055 | 1 | CCCCCCCCCCCCN(CCC)C(=O)COCC(=O)N(CCC)CCCCCCCCCCCC | 0.02 | 1-octanol |  | 1 | 0 | Pr(III) | 1 | HCl | 2 | 298.15 | 0.2093126 | -0.6792045 | https://doi.org/10.2298/JSC171109043H | DGA LANL | 1 | Ether, Amide, Diglycolamide
3056 | 1 | CCCCCCCCCCCCN(CCC)C(=O)COCC(=O)N(CCC)CCCCCCCCCCCC | 0.02 | 1-octanol |  | 1 | 0 | Pr(III) | 1 | HCl | 3 | 298.15 | 0.5179601 | -0.2857037 | https://doi.org/10.2298/JSC171109043H | DGA LANL | 1 | Ether, Amide, Diglycolamide
3057 | 1 | CCCCCCCCCCCCN(CCC)C(=O)COCC(=O)N(CCC)CCCCCCCCCCCC | 0.02 | 1-octanol |  | 1 | 0 | Pr(III) | 1 | HCl | 4 | 298.15 | 0.8833703 | -0.05385721 | https://doi.org/10.2298/JSC171109043H | DGA LANL | 1 | Ether, Amide, Diglycolamide
3058 | 1 | CCCCCCCCCCCCN(CCC)C(=O)COCC(=O)N(CCC)CCCCCCCCCCCC | 0.02 | 1-octanol |  | 1 | 0 | Pr(III) | 1 | HCl | 5 | 298.15 | 1.262971 | 0.1013934 | https://doi.org/10.2298/JSC171109043H | DGA LANL | 2 | Ether, Amide, Diglycolamide
3059 | 1 | CCCCCCCCCCCCN(CCC)C(=O)COCC(=O)N(CCC)CCCCCCCCCCCC | 0.02 | toluene |  | 1 | 0 | Pr(III) | 1 | HCl | 1 | 298.15 | 0.03547672 | -1.450057 | https://doi.org/10.2298/JSC171109043H | DGA LANL | 0 | Ether, Amide, Diglycolamide
3060 | 1 | CCCCCCCCCCCCN(CCC)C(=O)COCC(=O)N(CCC)CCCCCCCCCCCC | 0.02 | toluene |  | 1 | 0 | Pr(III) | 1 | HCl | 2 | 298.15 | 0.03902439 | -1.408664 | https://doi.org/10.2298/JSC171109043H | DGA LANL | 0 | Ether, Amide, Diglycolamide
3061 | 1 | CCCCCCCCCCCCN(CCC)C(=O)COCC(=O)N(CCC)CCCCCCCCCCCC | 0.02 | toluene |  | 1 | 0 | Pr(III) | 1 | HCl | 3 | 298.15 | 0.0248337 | -1.604959 | https://doi.org/10.2298/JSC171109043H | DGA LANL | 0 | Ether, Amide, Diglycolamide
3062 | 1 | CCCCCCCCCCCCN(CCC)C(=O)COCC(=O)N(CCC)CCCCCCCCCCCC | 0.02 | toluene |  | 1 | 0 | Pr(III) | 1 | HCl | 4 | 298.15 | 0.02128603 | -1.671905 | https://doi.org/10.2298/JSC171109043H | DGA LANL | 0 | Ether, Amide, Diglycolamide
3063 | 1 | CCCCCCCCCCCCN(CCC)C(=O)COCC(=O)N(CCC)CCCCCCCCCCCC | 0.02 | toluene |  | 1 | 0 | Pr(III) | 1 | HCl | 5 | 298.15 | 0.03902439 | -1.408664 | https://doi.org/10.2298/JSC171109043H | DGA LANL | 0 | Ether, Amide, Diglycolamide
3081 | 1 | CCCCCCCCCCCCN(CCC)C(=O)COCC(=O)N(CCC)CCCCCCCCCCCC | 0.02 | sulfonated kerosene |  | 1 | 0 | Pr(III) | 1 | HCl | 4.5 | 298.15 | 4.080605 | 0.6107245 | https://doi.org/10.2298/JSC171109043H | DGA LANL | 2 | Ether, Amide, Diglycolamide
3082 | 1 | CCCCCCCCCCCCN(CCC)C(=O)COCC(=O)N(CCC)CCCCCCCCCCCC | 0.02 | sulfonated kerosene | 1-octanol | 0.95 | 0.05 | Pr(III) | 1 | HCl | 4.5 | 298.15 | 0.3425693 | -0.4652516 | https://doi.org/10.2298/JSC171109043H | DGA LANL | 1 | Ether, Amide, Diglycolamide
3083 | 1 | CCCCCCCCCCCCN(CCC)C(=O)COCC(=O)N(CCC)CCCCCCCCCCCC | 0.02 | sulfonated kerosene | 1-octanol | 0.9 | 0.1 | Pr(III) | 1 | HCl | 4.5 | 298.15 | 0.2619647 | -0.5817572 | https://doi.org/10.2298/JSC171109043H | DGA LANL | 1 | Ether, Amide, Diglycolamide
3084 | 1 | CCCCCCCCCCCCN(CCC)C(=O)COCC(=O)N(CCC)CCCCCCCCCCCC | 0.02 | sulfonated kerosene | 1-octanol | 0.85 | 0.15 | Pr(III) | 1 | HCl | 4.5 | 298.15 | 0.2518892 | -0.5987905 | https://doi.org/10.2298/JSC171109043H | DGA LANL | 1 | Ether, Amide, Diglycolamide
3085 | 1 | CCCCCCCCCCCCN(CCC)C(=O)COCC(=O)N(CCC)CCCCCCCCCCCC | 0.02 | sulfonated kerosene | 1-octanol | 0.8 | 0.2 | Pr(III) | 1 | HCl | 4.5 | 298.15 | 0.2418136 | -0.6165193 | https://doi.org/10.2298/JSC171109043H | DGA LANL | 1 | Ether, Amide, Diglycolamide
3086 | 1 | CCCCCCCCCCCCN(CCC)C(=O)COCC(=O)N(CCC)CCCCCCCCCCCC | 0.02 | sulfonated kerosene | 1-octanol | 0.75 | 0.25 | Pr(III) | 1 | HCl | 4.5 | 298.15 | 0.2115869 | -0.6745112 | https://doi.org/10.2298/JSC171109043H | DGA LANL | 1 | Ether, Amide, Diglycolamide
3103 | 1 | CCCCCCCCCCCCN(CCC)C(=O)COCC(=O)N(CCC)CCCCCCCCCCCC | 0.03000305 | sulfonated kerosene |  | 1 | 0 | Pr(III) | 1 | HCl | 4.5 | 298.15 | 6.144772 | 0.7885057 | https://doi.org/10.2298/JSC171109043H | DGA LANL | 2 | Ether, Amide, Diglycolamide
3104 | 1 | CCCCCCCCCCCCN(CCC)C(=O)COCC(=O)N(CCC)CCCCCCCCCCCC | 0.04002784 | sulfonated kerosene |  | 1 | 0 | Pr(III) | 1 | HCl | 4.5 | 298.15 | 7.922287 | 0.8988506 | https://doi.org/10.2298/JSC171109043H | DGA LANL | 2 | Ether, Amide, Diglycolamide
3105 | 1 | CCCCCCCCCCCCN(CCC)C(=O)COCC(=O)N(CCC)CCCCCCCCCCCC | 0.04993732 | sulfonated kerosene |  | 1 | 0 | Pr(III) | 1 | HCl | 4.5 | 298.15 | 9.947207 | 0.9977011 | https://doi.org/10.2298/JSC171109043H | DGA LANL | 2 | Ether, Amide, Diglycolamide
3106 | 1 | CCCCCCCCCCCCN(CCC)C(=O)COCC(=O)N(CCC)CCCCCCCCCCCC | 0.05997258 | sulfonated kerosene |  | 1 | 0 | Pr(III) | 1 | HCl | 4.5 | 298.15 | 11.90864 | 1.075862 | https://doi.org/10.2298/JSC171109043H | DGA LANL | 2 | Ether, Amide, Diglycolamide
3107 | 1 | CCCCCCCCCCCCN(CCC)C(=O)COCC(=O)N(CCC)CCCCCCCCCCCC | 0.06996517 | sulfonated kerosene |  | 1 | 0 | Pr(III) | 1 | HCl | 4.5 | 298.15 | 14.6392 | 1.165517 | https://doi.org/10.2298/JSC171109043H | DGA LANL | 2 | Ether, Amide, Diglycolamide
3341 | 1 | CCN(C(=O)c1cccc(-c2cccc(C(=O)N(CC)c3cc(C)ccc3C)n2)n1)c1cc(C)ccc1C | 0.05 | nitrobenzene |  | 1 | 0 | Pr(III) | 0.1 | HNO3 | 3 | 298.15 | 1.2 | 0.079181246 | https://doi.org/10.1039/C8DT03734E | updated ORNL | 2 | Amide, Pyridine
3347 | 1 | CCN(C(=O)c1cccc(-c2cccc(C(=O)N(CC)c3cc(C)ccc3C)n2)n1)c1cc(C)ccc1C | 0.05 | nitrobenzene |  | 1 | 0 | Eu(III) | 0.1 | HNO3 | 3 | 298.15 | 1 | 0 | https://doi.org/10.1039/C8DT03734E | updated ORNL | 2 | Amide, Pyridine
3358 | 1 | CCN(C(=O)c1cccc(-c2cccc(C(=O)N(CC)c3cc(C)ccc3C)n2)n1)c1cc(C)ccc1C | 0.05 | nitrobenzene |  | 1 | 0 | Lu(III) | 0.1 | HNO3 | 3 | 298.15 | 3.7 | 0.568201724 | https://doi.org/10.1039/C8DT03734E | updated ORNL | 2 | Amide, Pyridine
3370 | 1 | CCN(C(=O)c1cccc(-c2cccc(C(=O)N(CC)c3cc(C)ccc3C)n2)n1)c1cc(C)ccc1C | 0.05 | nitrobenzene |  | 1 | 0 | Yb(III) | 0.1 | HNO3 | 3 | 298.15 | 2.3 | 0.361727836 | https://doi.org/10.1039/C8DT03734E | updated ORNL | 2 | Amide, Pyridine
3372 | 1 | CCN(C(=O)c1cccc(-c2cccc(C(=O)N(CC)c3cc(C)ccc3C)n2)n1)c1cc(C)ccc1C | 0.05 | nitrobenzene |  | 1 | 0 | Er(III) | 0.1 | HNO3 | 3 | 298.15 | 1.8 | 0.255272505 | https://doi.org/10.1039/C8DT03734E | updated ORNL | 2 | Amide, Pyridine
3378 | 1 | CCN(C(=O)c1cccc(-c2cccc(C(=O)N(CC)c3cc(C)ccc3C)n2)n1)c1cc(C)ccc1C | 0.05 | nitrobenzene |  | 1 | 0 | Tm(III) | 0.1 | HNO3 | 3 | 298.15 | 2.1 | 0.322219295 | https://doi.org/10.1039/C8DT03734E | updated ORNL | 2 | Amide, Pyridine
3386 | 1 | CCN(C(=O)c1cccc(-c2cccc(C(=O)N(CC)c3cc(C)ccc3C)n2)n1)c1cc(C)ccc1C | 0.05 | nitrobenzene |  | 1 | 0 | Ho(III) | 0.1 | HNO3 | 3 | 298.15 | 1.5 | 0.176091259 | https://doi.org/10.1039/C8DT03734E | updated ORNL | 2 | Amide, Pyridine
3387 | 1 | CCN(C(=O)c1cccc(-c2cccc(C(=O)N(CC)c3cc(C)ccc3C)n2)n1)c1cc(C)ccc1C | 0.05 | nitrobenzene |  | 1 | 0 | Dy(III) | 0.1 | HNO3 | 3 | 298.15 | 1.1 | 0.041392685 | https://doi.org/10.1039/C8DT03734E | updated ORNL | 2 | Amide, Pyridine
3388 | 1 | CCN(C(=O)c1cccc(-c2cccc(C(=O)N(CC)c3cc(C)ccc3C)n2)n1)c1cc(C)ccc1C | 0.05 | nitrobenzene |  | 1 | 0 | Tb(III) | 0.1 | HNO3 | 3 | 298.15 | 1.1 | 0.041392685 | https://doi.org/10.1039/C8DT03734E | updated ORNL | 2 | Amide, Pyridine
3390 | 1 | CCN(C(=O)c1cccc(-c2cccc(C(=O)N(CC)c3cc(C)ccc3C)n2)n1)c1cc(C)ccc1C | 0.05 | nitrobenzene |  | 1 | 0 | Gd(III) | 0.1 | HNO3 | 3 | 298.15 | 0.9 | -0.045757491 | https://doi.org/10.1039/C8DT03734E | updated ORNL | 1 | Amide, Pyridine
3392 | 1 | CCN(C(=O)c1cccc(-c2cccc(C(=O)N(CC)c3cc(C)ccc3C)n2)n1)c1cc(C)ccc1C | 0.05 | nitrobenzene |  | 1 | 0 | Sm(III) | 0.1 | HNO3 | 3 | 298.15 | 1.4 | 0.146128036 | https://doi.org/10.1039/C8DT03734E | updated ORNL | 2 | Amide, Pyridine
3393 | 1 | CCN(C(=O)c1cccc(-c2cccc(C(=O)N(CC)c3cc(C)ccc3C)n2)n1)c1cc(C)ccc1C | 0.05 | nitrobenzene |  | 1 | 0 | Nd(III) | 0.1 | HNO3 | 3 | 298.15 | 1.6 | 0.204119983 | https://doi.org/10.1039/C8DT03734E | updated ORNL | 2 | Amide, Pyridine
3394 | 1 | CCN(C(=O)c1cccc(-c2cccc(C(=O)N(CC)c3cc(C)ccc3C)n2)n1)c1cc(C)ccc1C | 0.05 | nitrobenzene |  | 1 | 0 | Ce(III) | 0.1 | HNO3 | 3 | 298.15 | 0.8 | -0.096910013 | https://doi.org/10.1039/C8DT03734E | updated ORNL | 1 | Amide, Pyridine
3395 | 1 | CCN(C(=O)c1cccc(-c2cccc(C(=O)N(CC)c3cc(C)ccc3C)n2)n1)c1cc(C)ccc1C | 0.05 | nitrobenzene |  | 1 | 0 | La(III) | 0.1 | HNO3 | 3 | 298.15 | 0.6 | -0.22184875 | https://doi.org/10.1039/C8DT03734E | updated ORNL | 1 | Amide, Pyridine
3530 | 1 | CCc1ccc(N(CC)C(=O)c2ccc3ccc4ccc(C(=O)N(CC)c5ccc(CC)cc5)nc4c3n2)cc1 | 0.05 | meta-nitrobenzotrifluoride |  | 1 | 0 | Nd(III) | 0 | HNO3 | 3 | 298.15 | 70 | 1.84509804 | https://doi.org/10.1039/C6RA08946A | updated ORNL | 3 | Amide, Pyridine
3531 | 1 | CCc1ccc(N(CC)C(=O)c2ccc3ccc4ccc(C(=O)N(CC)c5ccc(CC)cc5)nc4c3n2)cc1 | 0.05 | meta-nitrobenzotrifluoride |  | 1 | 0 | Pr(III) | 0 | HNO3 | 3 | 298.15 | 90 | 1.954242509 | https://doi.org/10.1039/C6RA08946A | updated ORNL | 3 | Amide, Pyridine
3532 | 1 | CCc1ccc(N(CC)C(=O)c2ccc3ccc4ccc(C(=O)N(CC)c5ccc(CC)cc5)nc4c3n2)cc1 | 0.05 | meta-nitrobenzotrifluoride |  | 1 | 0 | Ce(III) | 0 | HNO3 | 3 | 298.15 | 200 | 2.301029996 | https://doi.org/10.1039/C6RA08946A | updated ORNL | 3 | Amide, Pyridine
3533 | 1 | CCc1ccc(N(CC)C(=O)c2ccc3ccc4ccc(C(=O)N(CC)c5ccc(CC)cc5)nc4c3n2)cc1 | 0.05 | meta-nitrobenzotrifluoride |  | 1 | 0 | Ho(III) | 0 | HNO3 | 3 | 298.15 | 3.5 | 0.544068044 | https://doi.org/10.1039/C6RA08946A | updated ORNL | 2 | Amide, Pyridine
3534 | 1 | CCc1ccc(N(CC)C(=O)c2ccc3ccc4ccc(C(=O)N(CC)c5ccc(CC)cc5)nc4c3n2)cc1 | 0.05 | meta-nitrobenzotrifluoride |  | 1 | 0 | Sm(III) | 0 | HNO3 | 3 | 298.15 | 20 | 1.301029996 | https://doi.org/10.1039/C6RA08946A | updated ORNL | 3 | Amide, Pyridine
3535 | 1 | CCc1ccc(N(CC)C(=O)c2ccc3ccc4ccc(C(=O)N(CC)c5ccc(CC)cc5)nc4c3n2)cc1 | 0.05 | meta-nitrobenzotrifluoride |  | 1 | 0 | Lu(III) | 0 | HNO3 | 3 | 298.15 | 0.8 | -0.096910013 | https://doi.org/10.1039/C6RA08946A | updated ORNL | 1 | Amide, Pyridine
3537 | 1 | CCc1ccc(N(CC)C(=O)c2ccc3ccc4ccc(C(=O)N(CC)c5ccc(CC)cc5)nc4c3n2)cc1 | 0.05 | meta-nitrobenzotrifluoride |  | 1 | 0 | La(III) | 0 | HNO3 | 3 | 298.15 | 500 | 2.698970004 | https://doi.org/10.1039/C6RA08946A | updated ORNL | 3 | Amide, Pyridine
3538 | 1 | CCc1ccc(N(CC)C(=O)c2ccc3ccc4ccc(C(=O)N(CC)c5ccc(CC)cc5)nc4c3n2)cc1 | 0.05 | meta-nitrobenzotrifluoride |  | 1 | 0 | Eu(III) | 0 | HNO3 | 3 | 298.15 | 10 | 1 | https://doi.org/10.1039/C6RA08946A | updated ORNL | 2 | Amide, Pyridine
3540 | 1 | CCc1ccc(N(CC)C(=O)c2ccc3ccc4ccc(C(=O)N(CC)c5ccc(CC)cc5)nc4c3n2)cc1 | 0.05 | meta-nitrobenzotrifluoride |  | 1 | 0 | Tb(III) | 0 | HNO3 | 3 | 298.15 | 7 | 0.84509804 | https://doi.org/10.1039/C6RA08946A | updated ORNL | 2 | Amide, Pyridine
3547 | 1 | CCc1ccc(N(CC)C(=O)c2ccc3ccc4ccc(C(=O)N(CC)c5ccc(CC)cc5)nc4c3n2)cc1 | 0.05 | meta-nitrobenzotrifluoride |  | 1 | 0 | Gd(III) | 0 | HNO3 | 3 | 298.15 | 8.5 | 0.929418926 | https://doi.org/10.1039/C6RA08946A | updated ORNL | 2 | Amide, Pyridine
3552 | 1 | CCc1ccc(N(CC)C(=O)c2ccc3ccc4ccc(C(=O)N(CC)c5ccc(CC)cc5)nc4c3n2)cc1 | 0.05 | meta-nitrobenzotrifluoride |  | 1 | 0 | Yb(III) | 0 | HNO3 | 3 | 298.15 | 0.9 | -0.045757491 | https://doi.org/10.1039/C6RA08946A | updated ORNL | 1 | Amide, Pyridine
3553 | 1 | CCc1ccc(N(CC)C(=O)c2ccc3ccc4ccc(C(=O)N(CC)c5ccc(CC)cc5)nc4c3n2)cc1 | 0.05 | meta-nitrobenzotrifluoride |  | 1 | 0 | Tm(III) | 0 | HNO3 | 3 | 298.15 | 1 | 0 | https://doi.org/10.1039/C6RA08946A | updated ORNL | 2 | Amide, Pyridine
3554 | 1 | CCc1ccc(N(CC)C(=O)c2ccc3ccc4ccc(C(=O)N(CC)c5ccc(CC)cc5)nc4c3n2)cc1 | 0.05 | meta-nitrobenzotrifluoride |  | 1 | 0 | Er(III) | 0 | HNO3 | 3 | 298.15 | 3 | 0.477121255 | https://doi.org/10.1039/C6RA08946A | updated ORNL | 2 | Amide, Pyridine
3555 | 1 | CCc1ccc(N(CC)C(=O)c2ccc3ccc4ccc(C(=O)N(CC)c5ccc(CC)cc5)nc4c3n2)cc1 | 0.05 | meta-nitrobenzotrifluoride |  | 1 | 0 | Dy(III) | 0 | HNO3 | 3 | 298.15 | 6.5 | 0.812913357 | https://doi.org/10.1039/C6RA08946A | updated ORNL | 2 | Amide, Pyridine
3728 | 1 | CCCCCCN(C)C(=O)CC(=O)N(C)CCCCCC | 0.6 | toluene |  | 1 | 0 | Er(III) | 5 | HNO3 | 0.1 | 298.15 | 1.7 | 0.230448921 | https://doi.org/10.1080/07366290600762322 | updated ORNL | 2 | Amide
3729 | 1 | CCCCCCN(C)C(=O)CC(=O)N(C)CCCCCC | 0.6 | toluene |  | 1 | 0 | Dy(III) | 5 | HNO3 | 0.1 | 298.15 | 2.9 | 0.462397998 | https://doi.org/10.1080/07366290600762322 | updated ORNL | 2 | Amide
3730 | 1 | CCCCCCN(C)C(=O)CC(=O)N(C)CCCCCC | 0.6 | toluene |  | 1 | 0 | Tb(III) | 5 | HNO3 | 0.1 | 298.15 | 2.8 | 0.447158031 | https://doi.org/10.1080/07366290600762322 | updated ORNL | 2 | Amide
3740 | 1 | CCCCCCN(C)C(=O)CC(=O)N(C)CCCCCC | 0.6 | toluene |  | 1 | 0 | Gd(III) | 5 | HNO3 | 0.1 | 298.15 | 1.5 | 0.176091259 | https://doi.org/10.1080/07366290600762322 | updated ORNL | 2 | Amide
3748 | 1 | CCCCCCN(C)C(=O)CC(=O)N(C)CCCCCC | 0.6 | toluene |  | 1 | 0 | Eu(III) | 5 | HNO3 | 0.1 | 298.15 | 1.8 | 0.255272505 | https://doi.org/10.1080/07366290600762322 | updated ORNL | 2 | Amide
3750 | 1 | CCCCCCN(C)C(=O)CC(=O)N(C)CCCCCC | 0.6 | toluene |  | 1 | 0 | Nd(III) | 5 | HNO3 | 0.1 | 298.15 | 4.1 | 0.612783857 | https://doi.org/10.1080/07366290600762322 | updated ORNL | 2 | Amide
3756 | 1 | CCCCCCN(C)C(=O)CC(=O)N(C)CCCCCC | 0.6 | toluene |  | 1 | 0 | La(III) | 5 | HNO3 | 0.1 | 298.15 | 3.5 | 0.544068044 | https://doi.org/10.1080/07366290600762322 | updated ORNL | 2 | Amide
3759 | 1 | CCCCCCN(C)C(=O)CC(=O)N(C)CCCCCC | 0.6 | toluene |  | 1 | 0 | Sm(III) | 5 | HNO3 | 0.1 | 298.15 | 4.5 | 0.653212514 | https://doi.org/10.1080/07366290600762322 | updated ORNL | 2 | Amide
3765 | 1 | CCCCCCN(C)C(=O)CC(=O)N(C)CCCCCC | 0.6 | toluene |  | 1 | 0 | Pr(III) | 5 | HNO3 | 0.1 | 298.15 | 3 | 0.477121255 | https://doi.org/10.1080/07366290600762322 | updated ORNL | 2 | Amide
3957 | 1 | CCCCCCN(CCCC(C)CC(C)(C)C)C(=O)COCC(=O)N(CCCCCC)CCCC(C)CC(C)(C)C | 0.1 | Isopar L | Exxal 13 | 0.7 | 0.3 | Yb(III) | 0.5 | HCl | 3 | 298.15 | 8.7444 | 0.94173 | https://doi.org/10.1021/jacsau.2c00122 | updated ORNL | 2 | Ether, Amide, Diglycolamide
3960 | 1 | CCCCCCN(CCCC(C)CC(C)(C)C)C(=O)COCC(=O)N(CCCCCC)CCCC(C)CC(C)(C)C | 0.1 | Isopar L | Exxal 13 | 0.7 | 0.3 | La(III) | 0.5 | HCl | 3 | 298.15 | 0.008142917 | -2.08922 | https://doi.org/10.1021/jacsau.2c00122 | updated ORNL | 0 | Ether, Amide, Diglycolamide
3961 | 1 | CCCCCCN(CCCC(C)CC(C)(C)C)C(=O)COCC(=O)N(CCCCCC)CCCC(C)CC(C)(C)C | 0.1 | Isopar L | Exxal 13 | 0.7 | 0.3 | Ce(III) | 0.5 | HCl | 3 | 298.15 | 0.07068219 | -1.15069 | https://doi.org/10.1021/jacsau.2c00122 | updated ORNL | 0 | Ether, Amide, Diglycolamide
3962 | 1 | CCCCCCN(CCCC(C)CC(C)(C)C)C(=O)COCC(=O)N(CCCCCC)CCCC(C)CC(C)(C)C | 0.1 | Isopar L | Exxal 13 | 0.7 | 0.3 | Pr(III) | 0.5 | HCl | 3 | 298.15 | 0.05313247 | -1.27464 | https://doi.org/10.1021/jacsau.2c00122 | updated ORNL | 0 | Ether, Amide, Diglycolamide
3963 | 1 | CCCCCCN(CCCC(C)CC(C)(C)C)C(=O)COCC(=O)N(CCCCCC)CCCC(C)CC(C)(C)C | 0.1 | Isopar L | Exxal 13 | 0.7 | 0.3 | Nd(III) | 0.5 | HCl | 3 | 298.15 | 0.1220225 | -0.91356 | https://doi.org/10.1021/jacsau.2c00122 | updated ORNL | 1 | Ether, Amide, Diglycolamide
3964 | 1 | CCCCCCN(CCCC(C)CC(C)(C)C)C(=O)COCC(=O)N(CCCCCC)CCCC(C)CC(C)(C)C | 0.1 | Isopar L | Exxal 13 | 0.7 | 0.3 | Sm(III) | 0.5 | HCl | 3 | 298.15 | 0.6540787 | -0.18437 | https://doi.org/10.1021/jacsau.2c00122 | updated ORNL | 1 | Ether, Amide, Diglycolamide
3965 | 1 | CCCCCCN(CCCC(C)CC(C)(C)C)C(=O)COCC(=O)N(CCCCCC)CCCC(C)CC(C)(C)C | 0.1 | Isopar L | Exxal 13 | 0.7 | 0.3 | Eu(III) | 0.5 | HCl | 3 | 298.15 | 1.406922 | 0.14827 | https://doi.org/10.1021/jacsau.2c00122 | updated ORNL | 2 | Ether, Amide, Diglycolamide
3966 | 1 | CCCCCCN(CCCC(C)CC(C)(C)C)C(=O)COCC(=O)N(CCCCCC)CCCC(C)CC(C)(C)C | 0.1 | Isopar L | Exxal 13 | 0.7 | 0.3 | Gd(III) | 0.5 | HCl | 3 | 298.15 | 1.806966 | 0.25695 | https://doi.org/10.1021/jacsau.2c00122 | updated ORNL | 2 | Ether, Amide, Diglycolamide
3967 | 1 | CCCCCCN(CCCC(C)CC(C)(C)C)C(=O)COCC(=O)N(CCCCCC)CCCC(C)CC(C)(C)C | 0.1 | Isopar L | Exxal 13 | 0.7 | 0.3 | Tb(III) | 0.5 | HCl | 3 | 298.15 | 3.381349 | 0.52909 | https://doi.org/10.1021/jacsau.2c00122 | updated ORNL | 2 | Ether, Amide, Diglycolamide
3968 | 1 | CCCCCCN(CCCC(C)CC(C)(C)C)C(=O)COCC(=O)N(CCCCCC)CCCC(C)CC(C)(C)C | 0.1 | Isopar L | Exxal 13 | 0.7 | 0.3 | Dy(III) | 0.5 | HCl | 3 | 298.15 | 5.004377 | 0.69935 | https://doi.org/10.1021/jacsau.2c00122 | updated ORNL | 2 | Ether, Amide, Diglycolamide
3969 | 1 | CCCCCCN(CCCC(C)CC(C)(C)C)C(=O)COCC(=O)N(CCCCCC)CCCC(C)CC(C)(C)C | 0.1 | Isopar L | Exxal 13 | 0.7 | 0.3 | Ho(III) | 0.5 | HCl | 3 | 298.15 | 6.771892 | 0.83071 | https://doi.org/10.1021/jacsau.2c00122 | updated ORNL | 2 | Ether, Amide, Diglycolamide
3970 | 1 | CCCCCCN(CCCC(C)CC(C)(C)C)C(=O)COCC(=O)N(CCCCCC)CCCC(C)CC(C)(C)C | 0.1 | Isopar L | Exxal 13 | 0.7 | 0.3 | Er(III) | 0.5 | HCl | 3 | 298.15 | 8.32511 | 0.92039 | https://doi.org/10.1021/jacsau.2c00122 | updated ORNL | 2 | Ether, Amide, Diglycolamide
3971 | 1 | CCCCCCN(CCCC(C)CC(C)(C)C)C(=O)COCC(=O)N(CCCCCC)CCCC(C)CC(C)(C)C | 0.1 | Isopar L | Exxal 13 | 0.7 | 0.3 | Tm(III) | 0.5 | HCl | 3 | 298.15 | 8.222616 | 0.91501 | https://doi.org/10.1021/jacsau.2c00122 | updated ORNL | 2 | Ether, Amide, Diglycolamide
3972 | 1 | CCCCCCN(CCCC(C)CC(C)(C)C)C(=O)COCC(=O)N(CCCCCC)CCCC(C)CC(C)(C)C | 0.1 | Isopar L | Exxal 13 | 0.7 | 0.3 | Lu(III) | 0.5 | HCl | 3 | 298.15 | 9.224015 | 0.96492 | https://doi.org/10.1021/jacsau.2c00122 | updated ORNL | 2 | Ether, Amide, Diglycolamide
3986 | 1 | CC12CCC(c3nnc(-c4cccc(-c5cccc(-c6nnc7c(n6)C6(C)CCC7C6(C)C)n5)n4)nc31)C2(C)C | 0.01 | 1-octanol |  | 1 | 0 | Eu(III) | 0 | HNO3 | 0.3 | 293.15 | 0.0032 | -2.49485 | https://cordis.europa.eu/project/id/211267 | ACSEPT | 0 | Pyridine
3987 | 1 | CC12CCC(c3nnc(-c4cccc(-c5cccc(-c6nnc7c(n6)C6(C)CCC7C6(C)C)n5)n4)nc31)C2(C)C | 0.01 | 1-octanol |  | 1 | 0 | Eu(III) | 0 | HNO3 | 0.5 | 293.15 | 0.0066 | -2.180456 | https://cordis.europa.eu/project/id/211267 | ACSEPT | 0 | Pyridine
3988 | 1 | CC12CCC(c3nnc(-c4cccc(-c5cccc(-c6nnc7c(n6)C6(C)CCC7C6(C)C)n5)n4)nc31)C2(C)C | 0.01 | 1-octanol |  | 1 | 0 | Eu(III) | 0 | HNO3 | 0.7 | 293.15 | 0.011 | -1.958607 | https://cordis.europa.eu/project/id/211267 | ACSEPT | 0 | Pyridine
3989 | 1 | CC12CCC(c3nnc(-c4cccc(-c5cccc(-c6nnc7c(n6)C6(C)CCC7C6(C)C)n5)n4)nc31)C2(C)C | 0.01 | 1-octanol |  | 1 | 0 | Eu(III) | 0 | HNO3 | 1 | 293.15 | 0.018 | -1.744727 | https://cordis.europa.eu/project/id/211267 | ACSEPT | 0 | Pyridine
3990 | 1 | CC12CCC(c3nnc(-c4cccc(-c5cccc(-c6nnc7c(n6)C6(C)CCC7C6(C)C)n5)n4)nc31)C2(C)C | 0.005 | 1-octanol |  | 1 | 0 | Eu(III) | 0 | HNO3 | 0.5 | 293.15 | 0.0028 | -2.552842 | https://cordis.europa.eu/project/id/211267 | ACSEPT | 0 | Pyridine
3991 | 1 | CC12CCC(c3nnc(-c4cccc(-c5cccc(-c6nnc7c(n6)C6(C)CCC7C6(C)C)n5)n4)nc31)C2(C)C | 0.01 | 1-octanol |  | 1 | 0 | Eu(III) | 0 | HNO3 | 0.5 | 293.15 | 0.0071 | -2.148742 | https://cordis.europa.eu/project/id/211267 | ACSEPT | 0 | Pyridine
3992 | 1 | CC12CCC(c3nnc(-c4cccc(-c5cccc(-c6nnc7c(n6)C6(C)CCC7C6(C)C)n5)n4)nc31)C2(C)C | 0.02 | 1-octanol |  | 1 | 0 | Eu(III) | 0 | HNO3 | 0.5 | 293.15 | 0.023 | -1.638272 | https://cordis.europa.eu/project/id/211267 | ACSEPT | 0 | Pyridine
3993 | 1 | CC12CCC(c3nnc(-c4cccc(-c5cccc(-c6nnc7c(n6)C6(C)CCC7C6(C)C)n5)n4)nc31)C2(C)C | 0.03 | 1-octanol |  | 1 | 0 | Eu(III) | 0 | HNO3 | 0.5 | 293.15 | 0.047 | -1.327902 | https://cordis.europa.eu/project/id/211267 | ACSEPT | 0 | Pyridine
3994 | 1 | CC12CCC(c3nnc(-c4cccc(-c5cccc(-c6nnc7c(n6)C6(C)CCC7C6(C)C)n5)n4)nc31)C2(C)C | 0.04 | 1-octanol |  | 1 | 0 | Eu(III) | 0 | HNO3 | 0.5 | 293.15 | 0.071 | -1.148742 | https://cordis.europa.eu/project/id/211267 | ACSEPT | 0 | Pyridine
3995 | 1 | CC12CCC(c3nnc(-c4cccc(-c5cccc(-c6nnc7c(n6)C6(C)CCC7C6(C)C)n5)n4)nc31)C2(C)C | 0.005 | 1-octanol |  | 1 | 0 | Eu(III) | 0 | HNO3 | 1 | 293.15 | 0.0065 | -2.187087 | https://cordis.europa.eu/project/id/211267 | ACSEPT | 0 | Pyridine
3996 | 1 | CC12CCC(c3nnc(-c4cccc(-c5cccc(-c6nnc7c(n6)C6(C)CCC7C6(C)C)n5)n4)nc31)C2(C)C | 0.01 | 1-octanol |  | 1 | 0 | Eu(III) | 0 | HNO3 | 1 | 293.15 | 0.019 | -1.721246 | https://cordis.europa.eu/project/id/211267 | ACSEPT | 0 | Pyridine
3997 | 1 | CC12CCC(c3nnc(-c4cccc(-c5cccc(-c6nnc7c(n6)C6(C)CCC7C6(C)C)n5)n4)nc31)C2(C)C | 0.02 | 1-octanol |  | 1 | 0 | Eu(III) | 0 | HNO3 | 1 | 293.15 | 0.063 | -1.200659 | https://cordis.europa.eu/project/id/211267 | ACSEPT | 0 | Pyridine
3998 | 1 | CC12CCC(c3nnc(-c4cccc(-c5cccc(-c6nnc7c(n6)C6(C)CCC7C6(C)C)n5)n4)nc31)C2(C)C | 0.03 | 1-octanol |  | 1 | 0 | Eu(III) | 0 | HNO3 | 1 | 293.15 | 0.12 | -0.9208188 | https://cordis.europa.eu/project/id/211267 | ACSEPT | 1 | Pyridine
3999 | 1 | CC12CCC(c3nnc(-c4cccc(-c5cccc(-c6nnc7c(n6)C6(C)CCC7C6(C)C)n5)n4)nc31)C2(C)C | 0.04 | 1-octanol |  | 1 | 0 | Eu(III) | 0 | HNO3 | 1 | 293.15 | 0.202 | -0.6946486 | https://cordis.europa.eu/project/id/211267 | ACSEPT | 1 | Pyridine
4030 | 1 | CCCCC(CC)CN(CC(CC)CCCC)C(=O)CN(CC(=O)N(CC(CC)CCCC)CC(CC)CCCC)CC(=O)N(CC(CC)CCCC)CC(CC)CCCC | 0.1 | hydrogenated tetrapropylene |  | 1 | 0 | Eu(III) | 0 | HNO3 | 0.0113 | 295.15 | 0.268 | -0.5718652 | https://cordis.europa.eu/project/id/211267 | ACSEPT | 1 | Amide
4031 | 1 | CCCCC(CC)CN(CC(CC)CCCC)C(=O)CN(CC(=O)N(CC(CC)CCCC)CC(CC)CCCC)CC(=O)N(CC(CC)CCCC)CC(CC)CCCC | 0.1 | hydrogenated tetrapropylene |  | 1 | 0 | Eu(III) | 0 | HNO3 | 0.1092 | 295.15 | 0.063 | -1.200659 | https://cordis.europa.eu/project/id/211267 | ACSEPT | 0 | Amide
4032 | 1 | CCCCC(CC)CN(CC(CC)CCCC)C(=O)CN(CC(=O)N(CC(CC)CCCC)CC(CC)CCCC)CC(=O)N(CC(CC)CCCC)CC(CC)CCCC | 0.1 | hydrogenated tetrapropylene |  | 1 | 0 | Eu(III) | 0 | HNO3 | 1.0433 | 295.15 | 0.044 | -1.356547 | https://cordis.europa.eu/project/id/211267 | ACSEPT | 0 | Amide
4033 | 1 | CCCCC(CC)CN(CC(CC)CCCC)C(=O)CN(CC(=O)N(CC(CC)CCCC)CC(CC)CCCC)CC(=O)N(CC(CC)CCCC)CC(CC)CCCC | 0.1 | hydrogenated tetrapropylene |  | 1 | 0 | Eu(III) | 0 | HNO3 | 2.115 | 295.15 | 0.048 | -1.318759 | https://cordis.europa.eu/project/id/211267 | ACSEPT | 0 | Amide
4034 | 1 | CCCCC(CC)CN(CC(CC)CCCC)C(=O)CN(CC(=O)N(CC(CC)CCCC)CC(CC)CCCC)CC(=O)N(CC(CC)CCCC)CC(CC)CCCC | 0.1 | hydrogenated tetrapropylene |  | 1 | 0 | Eu(III) | 0 | HNO3 | 3.129 | 295.15 | 0.043 | -1.366532 | https://cordis.europa.eu/project/id/211267 | ACSEPT | 0 | Amide
4035 | 1 | CCCCC(CC)CN(CC(CC)CCCC)C(=O)CN(CC(=O)N(CC(CC)CCCC)CC(CC)CCCC)CC(=O)N(CC(CC)CCCC)CC(CC)CCCC | 0.1 | hydrogenated tetrapropylene |  | 1 | 0 | Eu(III) | 0 | HNO3 | 4.0133 | 295.15 | 0.043 | -1.366532 | https://cordis.europa.eu/project/id/211267 | ACSEPT | 0 | Amide
4062 | 1 | CCCCCCCCNC(=O)c1cnccn1 | 0.1 | 1-octanol |  | 1 | 0 | Eu(III) | 0 | HNO3 | 1 | 296.15 | 0.001 | -3 | https://cordis.europa.eu/project/id/211267 | ACSEPT | 0 | Amide
4167 | 1 | CCCCOP(=S)(COCP(=S)(OCCCC)OCCCC)OCCCC | 0.1 | hydrogenated tetrapropylene |  | 1 | 0 | Eu(III) | 0 | HNO3 | 0.0113 | 295.15 | 0.19 | -0.7212464 | https://cordis.europa.eu/project/id/211267 | ACSEPT | 1 | Ether
4168 | 1 | CCCCOP(=S)(COCP(=S)(OCCCC)OCCCC)OCCCC | 0.1 | hydrogenated tetrapropylene |  | 1 | 0 | Eu(III) | 0 | HNO3 | 0.1097 | 295.15 | 0.063 | -1.200659 | https://cordis.europa.eu/project/id/211267 | ACSEPT | 0 | Ether
4169 | 1 | CCCCOP(=S)(COCP(=S)(OCCCC)OCCCC)OCCCC | 0.1 | hydrogenated tetrapropylene |  | 1 | 0 | Eu(III) | 0 | HNO3 | 1.009 | 295.15 | 0.006 | -2.221849 | https://cordis.europa.eu/project/id/211267 | ACSEPT | 0 | Ether
4170 | 1 | CCCCOP(=S)(COCP(=S)(OCCCC)OCCCC)OCCCC | 0.1 | hydrogenated tetrapropylene |  | 1 | 0 | Eu(III) | 0 | HNO3 | 1.9855 | 295.15 | 0.00014 | -3.853872 | https://cordis.europa.eu/project/id/211267 | ACSEPT | 0 | Ether
4171 | 1 | CCCCOP(=S)(COCP(=S)(OCCCC)OCCCC)OCCCC | 0.1 | hydrogenated tetrapropylene |  | 1 | 0 | Eu(III) | 0 | HNO3 | 3.0417 | 295.15 | 0.00024 | -3.619789 | https://cordis.europa.eu/project/id/211267 | ACSEPT | 0 | Ether
4172 | 1 | CCCCOP(=S)(COCP(=S)(OCCCC)OCCCC)OCCCC | 0.1 | hydrogenated tetrapropylene |  | 1 | 0 | Eu(III) | 0 | HNO3 | 4.0133 | 295.15 | 0.00029 | -3.537602 | https://cordis.europa.eu/project/id/211267 | ACSEPT | 0 | Ether
4220 | 1 | CCCCCCCCN(CCCCCCCC)C(=O)COCP(=O)(CCCC)CCCC | 0.1 | hydrogenated tetrapropylene |  | 1 | 0 | Eu(III) | 0 | HNO3 | 0.0096 | 295.15 | 0.018 | -1.744727 | https://cordis.europa.eu/project/id/211267 | ACSEPT | 0 | Rare groups
4221 | 1 | CCCCCCCCN(CCCCCCCC)C(=O)COCP(=O)(CCCC)CCCC | 0.1 | hydrogenated tetrapropylene |  | 1 | 0 | Eu(III) | 0 | HNO3 | 0.1025 | 295.15 | 0.713 | -0.1469105 | https://cordis.europa.eu/project/id/211267 | ACSEPT | 1 | Rare groups
4222 | 1 | CCCCCCCCN(CCCCCCCC)C(=O)COCP(=O)(CCCC)CCCC | 0.1 | hydrogenated tetrapropylene |  | 1 | 0 | Eu(III) | 0 | HNO3 | 1.0308 | 295.15 | 2.864 | 0.456973 | https://cordis.europa.eu/project/id/211267 | ACSEPT | 2 | Rare groups
4223 | 1 | CCCCCCCCN(CCCCCCCC)C(=O)COCP(=O)(CCCC)CCCC | 0.1 | hydrogenated tetrapropylene |  | 1 | 0 | Eu(III) | 0 | HNO3 | 1.9855 | 295.15 | 2.608 | 0.4163076 | https://cordis.europa.eu/project/id/211267 | ACSEPT | 2 | Rare groups
4224 | 1 | CCCCCCCCN(CCCCCCCC)C(=O)COCP(=O)(CCCC)CCCC | 0.1 | hydrogenated tetrapropylene |  | 1 | 0 | Eu(III) | 0 | HNO3 | 2.9539 | 295.15 | 3.875 | 0.5882717 | https://cordis.europa.eu/project/id/211267 | ACSEPT | 2 | Rare groups
4225 | 1 | CCCCCCCCN(CCCCCCCC)C(=O)COCP(=O)(CCCC)CCCC | 0.1 | hydrogenated tetrapropylene |  | 1 | 0 | Eu(III) | 0 | HNO3 | 4.0133 | 295.15 | 8.147 | 0.9109977 | https://cordis.europa.eu/project/id/211267 | ACSEPT | 2 | Rare groups
4268 | 1 | CCCCC(CC)CP(=O)(CC(=O)N(CC(C)C)CC(C)C)c1ccccc1 | 0.25 | Tetrachloroethylene |  | 1 | 0 | La(III) | 0 | HNO3 | 3 | 298.15 | 0.43 | -0.3665315 | https://doi.org/10.1080/07366298608917877 | IDEaL | 1 | Amide, Phosphine Oxides
4269 | 1 | CCCCC(CC)CP(=O)(CC(=O)N(CC(C)C)CC(C)C)c1ccccc1 | 0.25 | Tetrachloroethylene |  | 1 | 0 | Ce(III) | 0 | HNO3 | 3 | 298.15 | 0.77 | -0.1135093 | https://doi.org/10.1080/07366298608917877 | IDEaL | 1 | Amide, Phosphine Oxides
4270 | 1 | CCCCC(CC)CP(=O)(CC(=O)N(CC(C)C)CC(C)C)c1ccccc1 | 0.25 | Tetrachloroethylene |  | 1 | 0 | Pr(III) | 0 | HNO3 | 3 | 298.15 | 1 | 0 | https://doi.org/10.1080/07366298608917877 | IDEaL | 2 | Amide, Phosphine Oxides
4271 | 1 | CCCCC(CC)CP(=O)(CC(=O)N(CC(C)C)CC(C)C)c1ccccc1 | 0.25 | Tetrachloroethylene |  | 1 | 0 | Nd(III) | 0 | HNO3 | 3 | 298.15 | 1 | 0 | https://doi.org/10.1080/07366298608917877 | IDEaL | 2 | Amide, Phosphine Oxides
4272 | 1 | CCCCC(CC)CP(=O)(CC(=O)N(CC(C)C)CC(C)C)c1ccccc1 | 0.25 | Tetrachloroethylene |  | 1 | 0 | Sm(III) | 0 | HNO3 | 3 | 298.15 | 1.1 | 0.04139269 | https://doi.org/10.1080/07366298608917877 | IDEaL | 2 | Amide, Phosphine Oxides
4273 | 1 | CCCCC(CC)CP(=O)(CC(=O)N(CC(C)C)CC(C)C)c1ccccc1 | 0.25 | Tetrachloroethylene |  | 1 | 0 | Eu(III) | 0 | HNO3 | 3 | 298.15 | 1.1 | 0.04139269 | https://doi.org/10.1080/07366298608917877 | IDEaL | 2 | Amide, Phosphine Oxides
4939 | 1 | CCCCNC(=S)C(CC)C(=S)Nc1cccc(NC(=S)C(CC)C(=S)NCCCC)c1 | 0.1 | tetrachloroethane |  | 1 | 0 | Eu(III) | 0 | HNO3 | 3 | 295.15 | 0.001 | -3 | https://doi.org/10.1524/ract.2008.1485 | IDEaL | 0 | Other
4956 | 1 | CCCCN(CCCC)C(=O)COCC(=O)NCCCCCNC(=O)COCC(=O)N(CCCC)CCCC | 0.1 | tetrachloroethane |  | 1 | 0 | Eu(III) | 0 | HNO3 | 3 | 295.15 | 11 | 1.041393 | https://doi.org/10.1080/07366290802672212 | IDEaL | 2 | Ether, Amide
5011 | 1 | CCCCN(CCCC)C(=O)COCC(=O)N(CCCC)CCCC | 0.1 | hydrogenated tetrapropylene | 1-octanol | 0.9 | 0.1 | Eu(III) | 0 | HNO3 | 3 | 295.15 | 680 | 2.832509 | https://doi.org/10.1081/SEI-100001376 | IDEaL | 3 | Ether, Amide, Diglycolamide
5279 | 1 | CCCCCCCCN(CCCCCCCC)C(=O)COCC(=O)NCCNC(=O)c1cc(C(=O)NCCNC(=O)COCC(=O)N(CCCCCCCC)CCCCCCCC)cc(C(=O)NCCNC(=O)COCC(=O)N(CCCCCCCC)CCCCCCCC)c1 | 0.1995707 | n-dodecane | iso-decanol | 0.95 | 0.05 | Am(III) | 0.0001 | HNO3 | 1 | 298.15 | 0.1201116 | -0.9204152 | https://doi.org/10.1039/C6DT04034A | DGA LANL | 1 | Ether, Amide
5280 | 1 | CCCCCCCCN(CCCCCCCC)C(=O)COCC(=O)NCCNC(=O)c1cc(C(=O)NCCNC(=O)COCC(=O)N(CCCCCCCC)CCCCCCCC)cc(C(=O)NCCNC(=O)COCC(=O)N(CCCCCCCC)CCCCCCCC)c1 | 0.3991735 | n-dodecane | iso-decanol | 0.95 | 0.05 | Am(III) | 0.0001 | HNO3 | 1 | 298.15 | 0.4544012 | -0.3425606 | https://doi.org/10.1039/C6DT04034A | DGA LANL | 1 | Ether, Amide
5281 | 1 | CCCCCCCCN(CCCCCCCC)C(=O)COCC(=O)NCCNC(=O)c1cc(C(=O)NCCNC(=O)COCC(=O)N(CCCCCCCC)CCCCCCCC)cc(C(=O)NCCNC(=O)COCC(=O)N(CCCCCCCC)CCCCCCCC)c1 | 0.5988906 | n-dodecane | iso-decanol | 0.95 | 0.05 | Am(III) | 0.0001 | HNO3 | 1 | 298.15 | 0.9308038 | -0.03114187 | https://doi.org/10.1039/C6DT04034A | DGA LANL | 1 | Ether, Amide
5282 | 1 | CCCCCCCCN(CCCCCCCC)C(=O)COCC(=O)NCCNC(=O)c1cc(C(=O)NCCNC(=O)COCC(=O)N(CCCCCCCC)CCCCCCCC)cc(C(=O)NCCNC(=O)COCC(=O)N(CCCCCCCC)CCCCCCCC)c1 | 0.798411 | n-dodecane | iso-decanol | 0.95 | 0.05 | Am(III) | 0.0001 | HNO3 | 1 | 298.15 | 1.525426 | 0.183391 | https://doi.org/10.1039/C6DT04034A | DGA LANL | 2 | Ether, Amide
5283 | 1 | CCCCCCCCN(CCCCCCCC)C(=O)COCC(=O)NCCNC(=O)c1cc(C(=O)NCCNC(=O)COCC(=O)N(CCCCCCCC)CCCCCCCC)cc(C(=O)NCCNC(=O)COCC(=O)N(CCCCCCCC)CCCCCCCC)c1 | 1 | n-dodecane | iso-decanol | 0.95 | 0.05 | Am(III) | 0.0001 | HNO3 | 1 | 298.15 | 2.271964 | 0.3564014 | https://doi.org/10.1039/C6DT04034A | DGA LANL | 2 | Ether, Amide
5296 | 1 | CCCCCCCCN(CCCCCCCC)C(=O)COCC(=O)NCCNC(=O)c1cc(C(=O)NCCNC(=O)COCC(=O)N(CCCCCCCC)CCCCCCCC)cc(C(=O)NCCNC(=O)COCC(=O)N(CCCCCCCC)CCCCCCCC)c1 | 0.001 | n-dodecane | iso-decanol | 0.95 | 0.05 | Am(III) | 0.0001 | HNO3 | 3 | 298.15 | 4.683691 | 0.6705882 | https://doi.org/10.1039/C6DT04034A | DGA LANL | 2 | Ether, Amide
5297 | 1 | CCCCCCCCN(CCCCCCCC)C(=O)COCC(=O)NCCNC(=O)c1cc(C(=O)NCCNC(=O)COCC(=O)N(CCCCCCCC)CCCCCCCC)cc(C(=O)NCCNC(=O)COCC(=O)N(CCCCCCCC)CCCCCCCC)c1 | 0.001 | n-dodecane | iso-decanol | 0.95 | 0.05 | Am(III) | 0.0001 | HNO3 | 3 | 298.15 | 9.537 | 0.9794118 | https://doi.org/10.1039/C6DT04034A | DGA LANL | 2 | Ether, Amide
5298 | 1 | CCCCCCCCN(CCCCCCCC)C(=O)COCC(=O)NCCNC(=O)c1cc(C(=O)NCCNC(=O)COCC(=O)N(CCCCCCCC)CCCCCCCC)cc(C(=O)NCCNC(=O)COCC(=O)N(CCCCCCCC)CCCCCCCC)c1 | 0.001 | n-dodecane | iso-decanol | 0.95 | 0.05 | Am(III) | 0.0001 | HNO3 | 3 | 298.15 | 14.46419 | 1.160294 | https://doi.org/10.1039/C6DT04034A | DGA LANL | 2 | Ether, Amide
5299 | 1 | CCCCCCCCN(CCCCCCCC)C(=O)COCC(=O)NCCNC(=O)c1cc(C(=O)NCCNC(=O)COCC(=O)N(CCCCCCCC)CCCCCCCC)cc(C(=O)NCCNC(=O)COCC(=O)N(CCCCCCCC)CCCCCCCC)c1 | 0.001 | n-dodecane | iso-decanol | 0.95 | 0.05 | Am(III) | 0.0001 | HNO3 | 3 | 298.15 | 13.88824 | 1.142647 | https://doi.org/10.1039/C6DT04034A | DGA LANL | 2 | Ether, Amide
5300 | 1 | CCCCCCCCN(CCCCCCCC)C(=O)COCC(=O)NCCNC(=O)c1cc(C(=O)NCCNC(=O)COCC(=O)N(CCCCCCCC)CCCCCCCC)cc(C(=O)NCCNC(=O)COCC(=O)N(CCCCCCCC)CCCCCCCC)c1 | 0.001 | n-dodecane | iso-decanol | 0.95 | 0.05 | Am(III) | 0.0001 | HNO3 | 3 | 298.15 | 13.74787 | 1.138235 | https://doi.org/10.1039/C6DT04034A | DGA LANL | 2 | Ether, Amide
5301 | 1 | CCCCCCCCN(CCCCCCCC)C(=O)COCC(=O)NCCNC(=O)c1cc(C(=O)NCCNC(=O)COCC(=O)N(CCCCCCCC)CCCCCCCC)cc(C(=O)NCCNC(=O)COCC(=O)N(CCCCCCCC)CCCCCCCC)c1 | 0.001 | n-dodecane | iso-decanol | 0.95 | 0.05 | Am(III) | 0.0001 | HNO3 | 3 | 298.15 | 14.61187 | 1.164706 | https://doi.org/10.1039/C6DT04034A | DGA LANL | 2 | Ether, Amide
5302 | 1 | CCCCCCCCN(CCCCCCCC)C(=O)COCC(=O)NCCNC(=O)c1cc(C(=O)NCCNC(=O)COCC(=O)N(CCCCCCCC)CCCCCCCC)cc(C(=O)NCCNC(=O)COCC(=O)N(CCCCCCCC)CCCCCCCC)c1 | 0.001 | n-dodecane | iso-decanol | 0.95 | 0.05 | Am(III) | 0.0001 | HNO3 | 3 | 298.15 | 14.17329 | 1.151471 | https://doi.org/10.1039/C6DT04034A | DGA LANL | 2 | Ether, Amide
5314 | 1 | CCCCCCCCN(CCCCCCCC)C(=O)COCC(=O)NCCNC(=O)c1cc(C(=O)NCCNC(=O)COCC(=O)N(CCCCCCCC)CCCCCCCC)cc(C(=O)NCCNC(=O)COCC(=O)N(CCCCCCCC)CCCCCCCC)c1 | 0.001 | n-dodecane | iso-decanol | 0.95 | 0.05 | Am(III) | 0.0001 | HNO3 | 3 | 298.15 | 14.3 | 1.155336 | https://doi.org/10.1039/C6DT04034A | DGA LANL | 2 | Ether, Amide
5315 | 1 | CCCCCCCCN(CCCCCCCC)C(=O)COCC(=O)NCCNC(=O)c1cc(C(=O)NCCNC(=O)COCC(=O)N(CCCCCCCC)CCCCCCCC)cc(C(=O)NCCNC(=O)COCC(=O)N(CCCCCCCC)CCCCCCCC)c1 | 0.001 | n-dodecane | iso-decanol | 0.95 | 0.05 | Pu(IV) | 0.001 | HNO3 | 3 | 298.15 | 192 | 2.283301 | https://doi.org/10.1039/C6DT04034A | DGA LANL | 3 | Ether, Amide
5316 | 1 | CCCCCCCCN(CCCCCCCC)C(=O)COCC(=O)NCCNC(=O)c1cc(C(=O)NCCNC(=O)COCC(=O)N(CCCCCCCC)CCCCCCCC)cc(C(=O)NCCNC(=O)COCC(=O)N(CCCCCCCC)CCCCCCCC)c1 | 0.001 | n-dodecane | iso-decanol | 0.95 | 0.05 | U(VI) | 0.01 | HNO3 | 3 | 298.15 | 0.08 | -1.09691 | https://doi.org/10.1039/C6DT04034A | DGA LANL | 0 | Ether, Amide
5317 | 1 | CCCCCCCCN(CCCCCCCC)C(=O)COCC(=O)NCCNC(=O)c1cc(C(=O)NCCNC(=O)COCC(=O)N(CCCCCCCC)CCCCCCCC)cc(C(=O)NCCNC(=O)COCC(=O)N(CCCCCCCC)CCCCCCCC)c1 | 0.001 | n-dodecane | iso-decanol | 0.95 | 0.05 | Pu(VI) | 0.001 | HNO3 | 3 | 298.15 | 0.11 | -0.9586073 | https://doi.org/10.1039/C6DT04034A | DGA LANL | 1 | Ether, Amide
5328 | 1 | CCCCCCCCN(CCCCCCCC)C(=O)COCC(=O)NCCNC(=O)c1cc(C(=O)NCCNC(=O)COCC(=O)N(CCCCCCCC)CCCCCCCC)cc(C(=O)NCCNC(=O)COCC(=O)N(CCCCCCCC)CCCCCCCC)c1 | 0.001 | n-dodecane | iso-decanol | 0.95 | 0.05 | Am(III) | 0.0001 | HNO3 | 0.1 | 298.15 | 0.1 | -1 | https://doi.org/10.1039/C6DT04034A | DGA LANL | 1 | Ether, Amide
5329 | 1 | CCCCCCCCN(CCCCCCCC)C(=O)COCC(=O)NCCNC(=O)c1cc(C(=O)NCCNC(=O)COCC(=O)N(CCCCCCCC)CCCCCCCC)cc(C(=O)NCCNC(=O)COCC(=O)N(CCCCCCCC)CCCCCCCC)c1 | 0.001 | n-dodecane | iso-decanol | 0.95 | 0.05 | Am(III) | 0.0001 | HNO3 | 0.2 | 298.15 | 0.15 | -0.8239087 | https://doi.org/10.1039/C6DT04034A | DGA LANL | 1 | Ether, Amide
5330 | 1 | CCCCCCCCN(CCCCCCCC)C(=O)COCC(=O)NCCNC(=O)c1cc(C(=O)NCCNC(=O)COCC(=O)N(CCCCCCCC)CCCCCCCC)cc(C(=O)NCCNC(=O)COCC(=O)N(CCCCCCCC)CCCCCCCC)c1 | 0.001 | n-dodecane | iso-decanol | 0.95 | 0.05 | Am(III) | 0.0001 | HNO3 | 0.5 | 298.15 | 0.37 | -0.4317983 | https://doi.org/10.1039/C6DT04034A | DGA LANL | 1 | Ether, Amide
5331 | 1 | CCCCCCCCN(CCCCCCCC)C(=O)COCC(=O)NCCNC(=O)c1cc(C(=O)NCCNC(=O)COCC(=O)N(CCCCCCCC)CCCCCCCC)cc(C(=O)NCCNC(=O)COCC(=O)N(CCCCCCCC)CCCCCCCC)c1 | 0.001 | n-dodecane | iso-decanol | 0.95 | 0.05 | Am(III) | 0.0001 | HNO3 | 1 | 298.15 | 1.32 | 0.1205739 | https://doi.org/10.1039/C6DT04034A | DGA LANL | 2 | Ether, Amide
5332 | 1 | CCCCCCCCN(CCCCCCCC)C(=O)COCC(=O)NCCNC(=O)c1cc(C(=O)NCCNC(=O)COCC(=O)N(CCCCCCCC)CCCCCCCC)cc(C(=O)NCCNC(=O)COCC(=O)N(CCCCCCCC)CCCCCCCC)c1 | 0.001 | n-dodecane | iso-decanol | 0.95 | 0.05 | Am(III) | 0.0001 | HNO3 | 3 | 298.15 | 14.3 | 1.155336 | https://doi.org/10.1039/C6DT04034A | DGA LANL | 2 | Ether, Amide
5333 | 1 | CCCCCCCCN(CCCCCCCC)C(=O)COCC(=O)NCCNC(=O)c1cc(C(=O)NCCNC(=O)COCC(=O)N(CCCCCCCC)CCCCCCCC)cc(C(=O)NCCNC(=O)COCC(=O)N(CCCCCCCC)CCCCCCCC)c1 | 0.001 | n-dodecane | iso-decanol | 0.95 | 0.05 | Am(III) | 0.0001 | HNO3 | 6 | 298.15 | 43 | 1.633468 | https://doi.org/10.1039/C6DT04034A | DGA LANL | 3 | Ether, Amide
5348 | 1 | CCCCCCCCN(CCCCCCCC)C(=O)COCC(=O)NCCNC(=O)c1cc(C(=O)NCCNC(=O)COCC(=O)N(CCCCCCCC)CCCCCCCC)cc(C(=O)NCCNC(=O)COCC(=O)N(CCCCCCCC)CCCCCCCC)c1 | 0.0005 | [C4mim][Tf2N] |  | 1 | 0 | Am(III) | 0 | HNO3 | 0.01226994 | 298.15 | 528.1994 | 2.722798 | https://doi.org/10.1039/C7DT01954H | DGA LANL | 3 | Ether, Amide
5349 | 1 | CCCCCCCCN(CCCCCCCC)C(=O)COCC(=O)NCCNC(=O)c1cc(C(=O)NCCNC(=O)COCC(=O)N(CCCCCCCC)CCCCCCCC)cc(C(=O)NCCNC(=O)COCC(=O)N(CCCCCCCC)CCCCCCCC)c1 | 0.0005 | [C4mim][Tf2N] |  | 1 | 0 | Am(III) | 0 | HNO3 | 0.09815951 | 298.15 | 317.1724 | 2.501295 | https://doi.org/10.1039/C7DT01954H | DGA LANL | 3 | Ether, Amide
5350 | 1 | CCCCCCCCN(CCCCCCCC)C(=O)COCC(=O)NCCNC(=O)c1cc(C(=O)NCCNC(=O)COCC(=O)N(CCCCCCCC)CCCCCCCC)cc(C(=O)NCCNC(=O)COCC(=O)N(CCCCCCCC)CCCCCCCC)c1 | 0.0005 | [C4mim][Tf2N] |  | 1 | 0 | Am(III) | 0 | HNO3 | 0.993865 | 298.15 | 30.14912 | 1.479275 | https://doi.org/10.1039/C7DT01954H | DGA LANL | 3 | Ether, Amide
5351 | 1 | CCCCCCCCN(CCCCCCCC)C(=O)COCC(=O)NCCNC(=O)c1cc(C(=O)NCCNC(=O)COCC(=O)N(CCCCCCCC)CCCCCCCC)cc(C(=O)NCCNC(=O)COCC(=O)N(CCCCCCCC)CCCCCCCC)c1 | 0.0005 | [C4mim][Tf2N] |  | 1 | 0 | Am(III) | 0 | HNO3 | 1.98773 | 298.15 | 9.336998 | 0.9702073 | https://doi.org/10.1039/C7DT01954H | DGA LANL | 2 | Ether, Amide
5352 | 1 | CCCCCCCCN(CCCCCCCC)C(=O)COCC(=O)NCCNC(=O)c1cc(C(=O)NCCNC(=O)COCC(=O)N(CCCCCCCC)CCCCCCCC)cc(C(=O)NCCNC(=O)COCC(=O)N(CCCCCCCC)CCCCCCCC)c1 | 0.0005 | [C4mim][Tf2N] |  | 1 | 0 | Am(III) | 0 | HNO3 | 2.993865 | 298.15 | 4.858794 | 0.6865285 | https://doi.org/10.1039/C7DT01954H | DGA LANL | 2 | Ether, Amide
5353 | 1 | CCCCCCCCN(CCCCCCCC)C(=O)COCC(=O)NCCNC(=O)c1cc(C(=O)NCCNC(=O)COCC(=O)N(CCCCCCCC)CCCCCCCC)cc(C(=O)NCCNC(=O)COCC(=O)N(CCCCCCCC)CCCCCCCC)c1 | 0.0005 | [C4mim][Tf2N] |  | 1 | 0 | Am(III) | 0 | HNO3 | 4 | 298.15 | 2.02162 | 0.3056995 | https://doi.org/10.1039/C7DT01954H | DGA LANL | 2 | Ether, Amide
5354 | 1 | CCCCCCCCN(CCCCCCCC)C(=O)COCC(=O)NCCNC(=O)c1cc(C(=O)NCCNC(=O)COCC(=O)N(CCCCCCCC)CCCCCCCC)cc(C(=O)NCCNC(=O)COCC(=O)N(CCCCCCCC)CCCCCCCC)c1 | 0.0005 | [C4mim][Tf2N] |  | 1 | 0 | Am(III) | 0 | HNO3 | 4.993865 | 298.15 | 1.080634 | 0.03367876 | https://doi.org/10.1039/C7DT01954H | DGA LANL | 2 | Ether, Amide
5355 | 1 | CCCCCCCCN(CCCCCCCC)C(=O)COCC(=O)NCCNC(=O)c1cc(C(=O)NCCNC(=O)COCC(=O)N(CCCCCCCC)CCCCCCCC)cc(C(=O)NCCNC(=O)COCC(=O)N(CCCCCCCC)CCCCCCCC)c1 | 0.0005 | [C4mim][Tf2N] |  | 1 | 0 | Am(III) | 0 | HNO3 | 6 | 298.15 | 0.709637 | -0.1489637 | https://doi.org/10.1039/C7DT01954H | DGA LANL | 1 | Ether, Amide
5369 | 1 | CCCCCCCCN(CCCCCCCC)C(=O)COCC(=O)NCCNC(=O)c1cc(C(=O)NCCNC(=O)COCC(=O)N(CCCCCCCC)CCCCCCCC)cc(C(=O)NCCNC(=O)COCC(=O)N(CCCCCCCC)CCCCCCCC)c1 | 0.09962071 | [C4mim][Tf2N] |  | 1 | 0 | Am(III) | 0 | HNO3 | 3 | 298.15 | 0.05249595 | -1.279874 | https://doi.org/10.1039/C7DT01954H | DGA LANL | 0 | Ether, Amide
5370 | 1 | CCCCCCCCN(CCCCCCCC)C(=O)COCC(=O)NCCNC(=O)c1cc(C(=O)NCCNC(=O)COCC(=O)N(CCCCCCCC)CCCCCCCC)cc(C(=O)NCCNC(=O)COCC(=O)N(CCCCCCCC)CCCCCCCC)c1 | 0.1993163 | [C4mim][Tf2N] |  | 1 | 0 | Am(III) | 0 | HNO3 | 3 | 298.15 | 0.1307231 | -0.8836478 | https://doi.org/10.1039/C7DT01954H | DGA LANL | 1 | Ether, Amide
5371 | 1 | CCCCCCCCN(CCCCCCCC)C(=O)COCC(=O)NCCNC(=O)c1cc(C(=O)NCCNC(=O)COCC(=O)N(CCCCCCCC)CCCCCCCC)cc(C(=O)NCCNC(=O)COCC(=O)N(CCCCCCCC)CCCCCCCC)c1 | 0.299318 | [C4mim][Tf2N] |  | 1 | 0 | Am(III) | 0 | HNO3 | 3 | 298.15 | 0.3525087 | -0.4528302 | https://doi.org/10.1039/C7DT01954H | DGA LANL | 1 | Ether, Amide
5372 | 1 | CCCCCCCCN(CCCCCCCC)C(=O)COCC(=O)NCCNC(=O)c1cc(C(=O)NCCNC(=O)COCC(=O)N(CCCCCCCC)CCCCCCCC)cc(C(=O)NCCNC(=O)COCC(=O)N(CCCCCCCC)CCCCCCCC)c1 | 0.3995409 | [C4mim][Tf2N] |  | 1 | 0 | Am(III) | 0 | HNO3 | 3 | 298.15 | 0.5980391 | -0.2232704 | https://doi.org/10.1039/C7DT01954H | DGA LANL | 1 | Ether, Amide
5373 | 1 | CCCCCCCCN(CCCCCCCC)C(=O)COCC(=O)NCCNC(=O)c1cc(C(=O)NCCNC(=O)COCC(=O)N(CCCCCCCC)CCCCCCCC)cc(C(=O)NCCNC(=O)COCC(=O)N(CCCCCCCC)CCCCCCCC)c1 | 0.4990087 | [C4mim][Tf2N] |  | 1 | 0 | Am(III) | 0 | HNO3 | 3 | 298.15 | 0.9035971 | -0.04402516 | https://doi.org/10.1039/C7DT01954H | DGA LANL | 1 | Ether, Amide
5384 | 1 | CCCCCCCCN(CCCCCCCC)C(=O)COCC(=O)NCCNC(=O)c1cc(C(=O)NCCNC(=O)COCC(=O)N(CCCCCCCC)CCCCCCCC)cc(C(=O)NCCNC(=O)COCC(=O)N(CCCCCCCC)CCCCCCCC)c1 | 0.0005 | [C4mim][Tf2N] |  | 1 | 0 | Am(III) | 0 | HNO3 | 1 | 298.15 | 8.733262 | 0.9411765 | https://doi.org/10.1039/C7DT01954H | DGA LANL | 2 | Ether, Amide
5385 | 1 | CCCCCCCCN(CCCCCCCC)C(=O)COCC(=O)NCCNC(=O)c1cc(C(=O)NCCNC(=O)COCC(=O)N(CCCCCCCC)CCCCCCCC)cc(C(=O)NCCNC(=O)COCC(=O)N(CCCCCCCC)CCCCCCCC)c1 | 0.0005 | [C4mim][Tf2N] |  | 1 | 0 | Am(III) | 0 | HNO3 | 1 | 298.15 | 8.362824 | 0.9223529 | https://doi.org/10.1039/C7DT01954H | DGA LANL | 2 | Ether, Amide
5386 | 1 | CCCCCCCCN(CCCCCCCC)C(=O)COCC(=O)NCCNC(=O)c1cc(C(=O)NCCNC(=O)COCC(=O)N(CCCCCCCC)CCCCCCCC)cc(C(=O)NCCNC(=O)COCC(=O)N(CCCCCCCC)CCCCCCCC)c1 | 0.0005 | [C4mim][Tf2N] |  | 1 | 0 | Am(III) | 0 | HNO3 | 1 | 298.15 | 8.876368 | 0.9482353 | https://doi.org/10.1039/C7DT01954H | DGA LANL | 2 | Ether, Amide
5387 | 1 | CCCCCCCCN(CCCCCCCC)C(=O)COCC(=O)NCCNC(=O)c1cc(C(=O)NCCNC(=O)COCC(=O)N(CCCCCCCC)CCCCCCCC)cc(C(=O)NCCNC(=O)COCC(=O)N(CCCCCCCC)CCCCCCCC)c1 | 0.0005 | [C4mim][Tf2N] |  | 1 | 0 | Am(III) | 0 | HNO3 | 1 | 298.15 | 8.317638 | 0.92 | https://doi.org/10.1039/C7DT01954H | DGA LANL | 2 | Ether, Amide
5388 | 1 | CCCCCCCCN(CCCCCCCC)C(=O)COCC(=O)NCCNC(=O)c1cc(C(=O)NCCNC(=O)COCC(=O)N(CCCCCCCC)CCCCCCCC)cc(C(=O)NCCNC(=O)COCC(=O)N(CCCCCCCC)CCCCCCCC)c1 | 0.0005 | [C4mim][Tf2N] |  | 1 | 0 | Am(III) | 0 | HNO3 | 1 | 298.15 | 9.070831 | 0.9576471 | https://doi.org/10.1039/C7DT01954H | DGA LANL | 2 | Ether, Amide
5399 | 1 | CCCCCCCCN(CCCCCCCC)C(=O)COCC(=O)NCCNC(=O)c1cc(C(=O)NCCNC(=O)COCC(=O)N(CCCCCCCC)CCCCCCCC)cc(C(=O)NCCNC(=O)COCC(=O)N(CCCCCCCC)CCCCCCCC)c1 | 0.00011 | [C4mim][Tf2N] |  | 1 | 0 | Am(III) | 0 | HNO3 | 1 | 298.15 | 5.172918 | 0.7137356 | https://doi.org/10.1039/C7DT01954H | DGA LANL | 2 | Ether, Amide
5400 | 1 | CCCCCCCCN(CCCCCCCC)C(=O)COCC(=O)NCCNC(=O)c1cc(C(=O)NCCNC(=O)COCC(=O)N(CCCCCCCC)CCCCCCCC)cc(C(=O)NCCNC(=O)COCC(=O)N(CCCCCCCC)CCCCCCCC)c1 | 0.00011 | [C4mim][Tf2N] |  | 1 | 0 | Am(III) | 0 | HNO3 | 1 | 298.15 | 0.8179158 | -0.0872914 | https://doi.org/10.1039/C7DT01954H | DGA LANL | 1 | Ether, Amide
5401 | 1 | CCCCCCCCN(CCCCCCCC)C(=O)COCC(=O)NCCNC(=O)c1cc(C(=O)NCCNC(=O)COCC(=O)N(CCCCCCCC)CCCCCCCC)cc(C(=O)NCCNC(=O)COCC(=O)N(CCCCCCCC)CCCCCCCC)c1 | 0.00011 | [C4mim][Tf2N] |  | 1 | 0 | Am(III) | 0 | HNO3 | 1 | 298.15 | 0.3781496 | -0.4223363 | https://doi.org/10.1039/C7DT01954H | DGA LANL | 1 | Ether, Amide
5402 | 1 | CCCCCCCCN(CCCCCCCC)C(=O)COCC(=O)NCCNC(=O)c1cc(C(=O)NCCNC(=O)COCC(=O)N(CCCCCCCC)CCCCCCCC)cc(C(=O)NCCNC(=O)COCC(=O)N(CCCCCCCC)CCCCCCCC)c1 | 0.00011 | [C4mim][Tf2N] |  | 1 | 0 | Am(III) | 0 | HNO3 | 1 | 298.15 | 0.1132179 | -0.9460847 | https://doi.org/10.1039/C7DT01954H | DGA LANL | 1 | Ether, Amide
5403 | 1 | CCCCCCCCN(CCCCCCCC)C(=O)COCC(=O)NCCNC(=O)c1cc(C(=O)NCCNC(=O)COCC(=O)N(CCCCCCCC)CCCCCCCC)cc(C(=O)NCCNC(=O)COCC(=O)N(CCCCCCCC)CCCCCCCC)c1 | 0.00011 | [C4mim][Tf2N] |  | 1 | 0 | Am(III) | 0 | HNO3 | 1 | 298.15 | 0.05097029 | -1.292683 | https://doi.org/10.1039/C7DT01954H | DGA LANL | 0 | Ether, Amide
5416 | 1 | CCCCCCCCN(CCCCCCCC)C(=O)COCC(=O)NCCNC(=O)c1cc(C(=O)NCCNC(=O)COCC(=O)N(CCCCCCCC)CCCCCCCC)cc(C(=O)NCCNC(=O)COCC(=O)N(CCCCCCCC)CCCCCCCC)c1 | 0.0005 | [C4mim][Tf2N] |  | 1 | 0 | Am(III) | 0 | HNO3 | 3 | 298.15 | 0.2218482 | -0.653944 | https://doi.org/10.1039/C7DT01954H | DGA LANL | 1 | Ether, Amide
5417 | 1 | CCCCCCCCN(CCCCCCCC)C(=O)COCC(=O)NCCNC(=O)c1cc(C(=O)NCCNC(=O)COCC(=O)N(CCCCCCCC)CCCCCCCC)cc(C(=O)NCCNC(=O)COCC(=O)N(CCCCCCCC)CCCCCCCC)c1 | 0.0005 | [C4mim][Tf2N] |  | 1 | 0 | Am(III) | 0 | HNO3 | 3 | 298.15 | 0.3939307 | -0.4045802 | https://doi.org/10.1039/C7DT01954H | DGA LANL | 1 | Ether, Amide
5418 | 1 | CCCCCCCCN(CCCCCCCC)C(=O)COCC(=O)NCCNC(=O)c1cc(C(=O)NCCNC(=O)COCC(=O)N(CCCCCCCC)CCCCCCCC)cc(C(=O)NCCNC(=O)COCC(=O)N(CCCCCCCC)CCCCCCCC)c1 | 0.0005 | [C4mim][Tf2N] |  | 1 | 0 | Am(III) | 0 | HNO3 | 3 | 298.15 | 0.5731519 | -0.2417303 | https://doi.org/10.1039/C7DT01954H | DGA LANL | 1 | Ether, Amide
5419 | 1 | CCCCCCCCN(CCCCCCCC)C(=O)COCC(=O)NCCNC(=O)c1cc(C(=O)NCCNC(=O)COCC(=O)N(CCCCCCCC)CCCCCCCC)cc(C(=O)NCCNC(=O)COCC(=O)N(CCCCCCCC)CCCCCCCC)c1 | 0.0005 | [C4mim][Tf2N] |  | 1 | 0 | Am(III) | 0 | HNO3 | 3 | 298.15 | 0.7460596 | -0.1272265 | https://doi.org/10.1039/C7DT01954H | DGA LANL | 1 | Ether, Amide
5420 | 1 | CCCCCCCCN(CCCCCCCC)C(=O)COCC(=O)NCCNC(=O)c1cc(C(=O)NCCNC(=O)COCC(=O)N(CCCCCCCC)CCCCCCCC)cc(C(=O)NCCNC(=O)COCC(=O)N(CCCCCCCC)CCCCCCCC)c1 | 0.0005 | [C4mim][Tf2N] |  | 1 | 0 | Am(III) | 0 | HNO3 | 3 | 298.15 | 0.9266615 | -0.03307888 | https://doi.org/10.1039/C7DT01954H | DGA LANL | 1 | Ether, Amide
5421 | 1 | CCCCCCCCN(CCCCCCCC)C(=O)COCC(=O)NCCNC(=O)c1cc(C(=O)NCCNC(=O)COCC(=O)N(CCCCCCCC)CCCCCCCC)cc(C(=O)NCCNC(=O)COCC(=O)N(CCCCCCCC)CCCCCCCC)c1 | 0.0005 | [C4mim][Tf2N] |  | 1 | 0 | Am(III) | 0 | HNO3 | 3 | 298.15 | 0.9158663 | -0.03816794 | https://doi.org/10.1039/C7DT01954H | DGA LANL | 1 | Ether, Amide
5422 | 1 | CCCCCCCCN(CCCCCCCC)C(=O)COCC(=O)NCCNC(=O)c1cc(C(=O)NCCNC(=O)COCC(=O)N(CCCCCCCC)CCCCCCCC)cc(C(=O)NCCNC(=O)COCC(=O)N(CCCCCCCC)CCCCCCCC)c1 | 0.0005 | [C4mim][Tf2N] |  | 1 | 0 | Am(III) | 0 | HNO3 | 3 | 298.15 | 0.9158663 | -0.03816794 | https://doi.org/10.1039/C7DT01954H | DGA LANL | 1 | Ether, Amide
5433 | 1 | CCCCCCCCN(CCCCCCCC)C(=O)COCC(=O)NCCNC(=O)c1cc(C(=O)NCCNC(=O)COCC(=O)N(CCCCCCCC)CCCCCCCC)cc(C(=O)NCCNC(=O)COCC(=O)N(CCCCCCCC)CCCCCCCC)c1 | 0.0005 | [C4mim][Tf2N] |  | 1 | 0 | Am(III) | 0 | HNO3 | 3 | 298.15 | 9.1 | 0.9590414 | https://doi.org/10.1039/C7DT01954H | DGA LANL | 2 | Ether, Amide
5434 | 1 | CCCCCCCCN(CCCCCCCC)C(=O)COCC(=O)NCCNC(=O)c1cc(C(=O)NCCNC(=O)COCC(=O)N(CCCCCCCC)CCCCCCCC)cc(C(=O)NCCNC(=O)COCC(=O)N(CCCCCCCC)CCCCCCCC)c1 | 0.0005 | [C4mim][Tf2N] |  | 1 | 0 | Pu(IV) | 0 | HNO3 | 3 | 298.15 | 35.6 | 1.55145 | https://doi.org/10.1039/C7DT01954H | DGA LANL | 3 | Ether, Amide
5435 | 1 | CCCCCCCCN(CCCCCCCC)C(=O)COCC(=O)NCCNC(=O)c1cc(C(=O)NCCNC(=O)COCC(=O)N(CCCCCCCC)CCCCCCCC)cc(C(=O)NCCNC(=O)COCC(=O)N(CCCCCCCC)CCCCCCCC)c1 | 0.0005 | [C4mim][Tf2N] |  | 1 | 0 | U(VI) | 0 | HNO3 | 3 | 298.15 | 0.02 | -1.69897 | https://doi.org/10.1039/C7DT01954H | DGA LANL | 0 | Ether, Amide
5499 | 1 | CCCCN(CCCC)C(=O)COCC(=O)N(CCCC)CCCC | 0.01994187 | chloroform |  | 1 | 0 | Am(III) | 0 | HNO3 | 1 | 298.15 | 0.007111403 | -2.148045 | https://doi.org/10.1080/07366299.2015.1087209 | DGA LANL | 0 | Ether, Amide, Diglycolamide
5500 | 1 | CCCCN(CCCC)C(=O)COCC(=O)N(CCCC)CCCC | 0.0397678 | chloroform |  | 1 | 0 | Am(III) | 0 | HNO3 | 1 | 298.15 | 0.03705965 | -1.431099 | https://doi.org/10.1080/07366299.2015.1087209 | DGA LANL | 0 | Ether, Amide, Diglycolamide
5501 | 1 | CCCCN(CCCC)C(=O)COCC(=O)N(CCCC)CCCC | 0.1 | chloroform |  | 1 | 0 | Am(III) | 0 | HNO3 | 1 | 298.15 | 0.391841 | -0.4068901 | https://doi.org/10.1080/07366299.2015.1087209 | DGA LANL | 1 | Ether, Amide, Diglycolamide
5502 | 1 | CCCCN(CCCC)C(=O)COCC(=O)N(CCCC)CCCC | 0.1994187 | chloroform |  | 1 | 0 | Am(III) | 0 | HNO3 | 1 | 298.15 | 2.450187 | 0.3891993 | https://doi.org/10.1080/07366299.2015.1087209 | DGA LANL | 2 | Ether, Amide, Diglycolamide
5537 | 1 | CCCCN(CCCC)C(=O)COCC(=O)N(CCCC)CCCC | 0.00997432 | 1,2-dichloroethane |  | 1 | 0 | Am(III) | 0 | HNO3 | 1 | 298.15 | 0.5296154 | -0.2760394 | https://doi.org/10.1080/07366299.2015.1087209 | DGA LANL | 1 | Ether, Amide, Diglycolamide
5538 | 1 | CCCCN(CCCC)C(=O)COCC(=O)N(CCCC)CCCC | 0.0199065 | 1,2-dichloroethane |  | 1 | 0 | Am(III) | 0 | HNO3 | 1 | 298.15 | 0.698507 | -0.1558293 | https://doi.org/10.1080/07366299.2015.1087209 | DGA LANL | 1 | Ether, Amide, Diglycolamide
5539 | 1 | CCCCN(CCCC)C(=O)COCC(=O)N(CCCC)CCCC | 0.04975279 | 1,2-dichloroethane |  | 1 | 0 | Am(III) | 0 | HNO3 | 1 | 298.15 | 3.270191 | 0.5145732 | https://doi.org/10.1080/07366299.2015.1087209 | DGA LANL | 2 | Ether, Amide, Diglycolamide
5540 | 1 | CCCCN(CCCC)C(=O)COCC(=O)N(CCCC)CCCC | 0.09929539 | 1,2-dichloroethane |  | 1 | 0 | Am(III) | 0 | HNO3 | 1 | 298.15 | 67.24147 | 1.827637 | https://doi.org/10.1080/07366299.2015.1087209 | DGA LANL | 3 | Ether, Amide, Diglycolamide
5592 | 1 | CCCCN(CCCC)C(=O)COCC(=O)N(CCCC)CCCC | 0.004986933 | nitrobenzene |  | 1 | 0 | Am(III) | 0 | HNO3 | 1 | 298.15 | 1.974957 | 0.2955576 | https://doi.org/10.1080/07366299.2015.1087209 | DGA LANL | 2 | Ether, Amide, Diglycolamide
5593 | 1 | CCCCN(CCCC)C(=O)COCC(=O)N(CCCC)CCCC | 0.009895529 | nitrobenzene |  | 1 | 0 | Am(III) | 0 | HNO3 | 1 | 298.15 | 8.97131 | 0.9528558 | https://doi.org/10.1080/07366299.2015.1087209 | DGA LANL | 2 | Ether, Amide, Diglycolamide
5594 | 1 | CCCCN(CCCC)C(=O)COCC(=O)N(CCCC)CCCC | 0.01994739 | nitrobenzene |  | 1 | 0 | Am(III) | 0 | HNO3 | 1 | 298.15 | 30.42479 | 1.483228 | https://doi.org/10.1080/07366299.2015.1087209 | DGA LANL | 3 | Ether, Amide, Diglycolamide
5619 | 1 | CCCCN(CCCC)C(=O)COCC(=O)N(CCCC)CCCC | 0.009921987 | 1-octanol |  | 1 | 0 | Am(III) | 0 | HNO3 | 1 | 298.15 | 0.949239 | -0.02262443 | https://doi.org/10.1080/07366299.2015.1087209 | DGA LANL | 1 | Ether, Amide, Diglycolamide
5620 | 1 | CCCCN(CCCC)C(=O)COCC(=O)N(CCCC)CCCC | 0.01992139 | 1-octanol |  | 1 | 0 | Am(III) | 0 | HNO3 | 1 | 298.15 | 5.351885 | 0.7285068 | https://doi.org/10.1080/07366299.2015.1087209 | DGA LANL | 2 | Ether, Amide, Diglycolamide
5621 | 1 | CCCCN(CCCC)C(=O)COCC(=O)N(CCCC)CCCC | 0.03968619 | 1-octanol |  | 1 | 0 | Am(III) | 0 | HNO3 | 1 | 298.15 | 33.14072 | 1.520362 | https://doi.org/10.1080/07366299.2015.1087209 | DGA LANL | 3 | Ether, Amide, Diglycolamide
5643 | 1 | CCCCN(CCCC)C(=O)COCC(=O)N(CCCC)CCCC | 0.01992639 | toluene |  | 1 | 0 | Am(III) | 0 | HNO3 | 1 | 298.15 | 0.0106025 | -1.974592 | https://doi.org/10.1080/07366299.2015.1087209 | DGA LANL | 0 | Ether, Amide, Diglycolamide
5644 | 1 | CCCCN(CCCC)C(=O)COCC(=O)N(CCCC)CCCC | 0.03991562 | toluene |  | 1 | 0 | Am(III) | 0 | HNO3 | 1 | 298.15 | 0.09121633 | -1.039927 | https://doi.org/10.1080/07366299.2015.1087209 | DGA LANL | 0 | Ether, Amide, Diglycolamide
5645 | 1 | CCCCN(CCCC)C(=O)COCC(=O)N(CCCC)CCCC | 0.09973719 | toluene |  | 1 | 0 | Am(III) | 0 | HNO3 | 1 | 298.15 | 2.301807 | 0.362069 | https://doi.org/10.1080/07366299.2015.1087209 | DGA LANL | 2 | Ether, Amide, Diglycolamide
5646 | 1 | CCCCN(CCCC)C(=O)COCC(=O)N(CCCC)CCCC | 0.1987402 | toluene |  | 1 | 0 | Am(III) | 0 | HNO3 | 1 | 298.15 | 46.64274 | 1.668784 | https://doi.org/10.1080/07366299.2015.1087209 | DGA LANL | 3 | Ether, Amide, Diglycolamide
5674 | 1 | CCCCN(CCCC)C(=O)COCC(=O)N(CCCC)CCCC | 0.1 | chloroform |  | 1 | 0 | Th(IV) | 0 | HNO3 | 1 | 298.15 | 0.8298401 | -0.08100559 | https://doi.org/10.1080/07366299.2015.1087209 | DGA LANL | 1 | Ether, Amide, Diglycolamide
5675 | 1 | CCCCN(CCCC)C(=O)COCC(=O)N(CCCC)CCCC | 0.2003339 | chloroform |  | 1 | 0 | Th(IV) | 0 | HNO3 | 1 | 298.15 | 3.762002 | 0.575419 | https://doi.org/10.1080/07366299.2015.1087209 | DGA LANL | 2 | Ether, Amide, Diglycolamide
5676 | 1 | CCCCN(CCCC)C(=O)COCC(=O)N(CCCC)CCCC | 0.0201959 | chloroform |  | 1 | 0 | Th(IV) | 0 | HNO3 | 1 | 298.15 | 0.02658159 | -1.575419 | https://doi.org/10.1080/07366299.2015.1087209 | DGA LANL | 0 | Ether, Amide, Diglycolamide
5710 | 1 | CCCCN(CCCC)C(=O)COCC(=O)N(CCCC)CCCC | 0.009920368 | 1,2-dichloroethane |  | 1 | 0 | Th(IV) | 0 | HNO3 | 1 | 298.15 | 2.645509 | 0.4225092 | https://doi.org/10.1080/07366299.2015.1087209 | DGA LANL | 2 | Ether, Amide, Diglycolamide
5711 | 1 | CCCCN(CCCC)C(=O)COCC(=O)N(CCCC)CCCC | 0.02004857 | 1,2-dichloroethane |  | 1 | 0 | Th(IV) | 0 | HNO3 | 1 | 298.15 | 8.509211 | 0.9298893 | https://doi.org/10.1080/07366299.2015.1087209 | DGA LANL | 2 | Ether, Amide, Diglycolamide
5712 | 1 | CCCCN(CCCC)C(=O)COCC(=O)N(CCCC)CCCC | 0.03987443 | 1,2-dichloroethane |  | 1 | 0 | Th(IV) | 0 | HNO3 | 1 | 298.15 | 23.58814 | 1.372694 | https://doi.org/10.1080/07366299.2015.1087209 | DGA LANL | 3 | Ether, Amide, Diglycolamide
5713 | 1 | CCCCN(CCCC)C(=O)COCC(=O)N(CCCC)CCCC | 0.09920368 | 1,2-dichloroethane |  | 1 | 0 | Th(IV) | 0 | HNO3 | 1 | 298.15 | 49.61031 | 1.695572 | https://doi.org/10.1080/07366299.2015.1087209 | DGA LANL | 3 | Ether, Amide, Diglycolamide
5760 | 1 | CCCCN(CCCC)C(=O)COCC(=O)N(CCCC)CCCC | 0.001979113 | nitrobenzene |  | 1 | 0 | Th(IV) | 0 | HNO3 | 1 | 298.15 | 3.65371 | 0.5627341 | https://doi.org/10.1080/07366299.2015.1087209 | DGA LANL | 2 | Ether, Amide, Diglycolamide
5761 | 1 | CCCCN(CCCC)C(=O)COCC(=O)N(CCCC)CCCC | 0.0050391 | nitrobenzene |  | 1 | 0 | Th(IV) | 0 | HNO3 | 1 | 298.15 | 16.17341 | 1.208801 | https://doi.org/10.1080/07366299.2015.1087209 | DGA LANL | 3 | Ether, Amide, Diglycolamide
5762 | 1 | CCCCN(CCCC)C(=O)COCC(=O)N(CCCC)CCCC | 0.009972947 | nitrobenzene |  | 1 | 0 | Th(IV) | 0 | HNO3 | 1 | 298.15 | 37.49471 | 1.57397 | https://doi.org/10.1080/07366299.2015.1087209 | DGA LANL | 3 | Ether, Amide, Diglycolamide
5763 | 1 | CCCCN(CCCC)C(=O)COCC(=O)N(CCCC)CCCC | 0.009972947 | nitrobenzene |  | 1 | 0 | Th(IV) | 0 | HNO3 | 1 | 298.15 | 39.99999 | 1.60206 | https://doi.org/10.1080/07366299.2015.1087209 | DGA LANL | 3 | Ether, Amide, Diglycolamide
5764 | 1 | CCCCN(CCCC)C(=O)COCC(=O)N(CCCC)CCCC | 0.001 | nitrobenzene |  | 1 | 0 | Th(IV) | 0 | HNO3 | 1 | 298.15 | 0.8711138 | -0.05992509 | https://doi.org/10.1080/07366299.2015.1087209 | DGA LANL | 1 | Ether, Amide, Diglycolamide
5790 | 1 | CCCCN(CCCC)C(=O)COCC(=O)N(CCCC)CCCC | 0.01 | 1-octanol |  | 1 | 0 | Th(IV) | 0 | HNO3 | 1 | 298.15 | 3.598113 | 0.5560748 | https://doi.org/10.1080/07366299.2015.1087209 | DGA LANL | 2 | Ether, Amide, Diglycolamide
5791 | 1 | CCCCN(CCCC)C(=O)COCC(=O)N(CCCC)CCCC | 0.01996886 | 1-octanol |  | 1 | 0 | Th(IV) | 0 | HNO3 | 1 | 298.15 | 9.682362 | 0.9859813 | https://doi.org/10.1080/07366299.2015.1087209 | DGA LANL | 2 | Ether, Amide, Diglycolamide
5792 | 1 | CCCCN(CCCC)C(=O)COCC(=O)N(CCCC)CCCC | 0.03987555 | 1-octanol |  | 1 | 0 | Th(IV) | 0 | HNO3 | 1 | 298.15 | 21.69944 | 1.336449 | https://doi.org/10.1080/07366299.2015.1087209 | DGA LANL | 3 | Ether, Amide, Diglycolamide
5818 | 1 | CCCCN(CCCC)C(=O)COCC(=O)N(CCCC)CCCC | 0.02000675 | toluene |  | 1 | 0 | Th(IV) | 0 | HNO3 | 1 | 298.15 | 0.06077261 | -1.216292 | https://doi.org/10.1080/07366299.2015.1087209 | DGA LANL | 0 | Ether, Amide, Diglycolamide
5819 | 1 | CCCCN(CCCC)C(=O)COCC(=O)N(CCCC)CCCC | 0.04002699 | toluene |  | 1 | 0 | Th(IV) | 0 | HNO3 | 1 | 298.15 | 0.33374 | -0.4765918 | https://doi.org/10.1080/07366299.2015.1087209 | DGA LANL | 1 | Ether, Amide, Diglycolamide
5820 | 1 | CCCCN(CCCC)C(=O)COCC(=O)N(CCCC)CCCC | 0.1 | toluene |  | 1 | 0 | Th(IV) | 0 | HNO3 | 1 | 298.15 | 3.65371 | 0.5627341 | https://doi.org/10.1080/07366299.2015.1087209 | DGA LANL | 2 | Ether, Amide, Diglycolamide
5843 | 1 | CCCCN(CCCC)C(=O)COCC(=O)N(CCCC)CCCC | 0.01987662 | chloroform |  | 1 | 0 | Np(V) | 0 | HNO3 | 1 | 298.15 | 0.006730378 | -2.171961 | https://doi.org/10.1080/07366299.2015.1087209 | DGA LANL | 0 | Ether, Amide, Diglycolamide
5844 | 1 | CCCCN(CCCC)C(=O)COCC(=O)N(CCCC)CCCC | 0.04001381 | chloroform |  | 1 | 0 | Np(V) | 0 | HNO3 | 1 | 298.15 | 0.0108405 | -1.964951 | https://doi.org/10.1080/07366299.2015.1087209 | DGA LANL | 0 | Ether, Amide, Diglycolamide
5845 | 1 | CCCCN(CCCC)C(=O)COCC(=O)N(CCCC)CCCC | 0.1 | chloroform |  | 1 | 0 | Np(V) | 0 | HNO3 | 1 | 298.15 | 0.01926529 | -1.715225 | https://doi.org/10.1080/07366299.2015.1087209 | DGA LANL | 0 | Ether, Amide, Diglycolamide
5846 | 1 | CCCCN(CCCC)C(=O)COCC(=O)N(CCCC)CCCC | 0.2000345 | chloroform |  | 1 | 0 | Np(V) | 0 | HNO3 | 1 | 298.15 | 0.03835215 | -1.41621 | https://doi.org/10.1080/07366299.2015.1087209 | DGA LANL | 0 | Ether, Amide, Diglycolamide
5869 | 1 | CCCCN(CCCC)C(=O)COCC(=O)N(CCCC)CCCC | 0.01 | 1,2-dichloroethane |  | 1 | 0 | Np(V) | 0 | HNO3 | 1 | 298.15 | 0.009799173 | -2.008811 | https://doi.org/10.1080/07366299.2015.1087209 | DGA LANL | 0 | Ether, Amide, Diglycolamide
5870 | 1 | CCCCN(CCCC)C(=O)COCC(=O)N(CCCC)CCCC | 0.02008651 | 1,2-dichloroethane |  | 1 | 0 | Np(V) | 0 | HNO3 | 1 | 298.15 | 0.02194874 | -1.65859 | https://doi.org/10.1080/07366299.2015.1087209 | DGA LANL | 0 | Ether, Amide, Diglycolamide
5871 | 1 | CCCCN(CCCC)C(=O)COCC(=O)N(CCCC)CCCC | 0.03996315 | 1,2-dichloroethane |  | 1 | 0 | Np(V) | 0 | HNO3 | 1 | 298.15 | 0.05811887 | -1.235683 | https://doi.org/10.1080/07366299.2015.1087209 | DGA LANL | 0 | Ether, Amide, Diglycolamide
5872 | 1 | CCCCN(CCCC)C(=O)COCC(=O)N(CCCC)CCCC | 0.1 | 1,2-dichloroethane |  | 1 | 0 | Np(V) | 0 | HNO3 | 1 | 298.15 | 0.1470283 | -0.8325991 | https://doi.org/10.1080/07366299.2015.1087209 | DGA LANL | 1 | Ether, Amide, Diglycolamide
5913 | 1 | CCCCN(CCCC)C(=O)COCC(=O)N(CCCC)CCCC | 0.01976211 | nitrobenzene |  | 1 | 0 | Np(V) | 0 | HNO3 | 1 | 298.15 | 0.09574852 | -1.018868 | https://doi.org/10.1080/07366299.2015.1087209 | DGA LANL | 0 | Ether, Amide, Diglycolamide
5914 | 1 | CCCCN(CCCC)C(=O)COCC(=O)N(CCCC)CCCC | 0.04964018 | nitrobenzene |  | 1 | 0 | Np(V) | 0 | HNO3 | 1 | 298.15 | 0.1448546 | -0.8390677 | https://doi.org/10.1080/07366299.2015.1087209 | DGA LANL | 1 | Ether, Amide, Diglycolamide
5915 | 1 | CCCCN(CCCC)C(=O)COCC(=O)N(CCCC)CCCC | 0.09904518 | nitrobenzene |  | 1 | 0 | Np(V) | 0 | HNO3 | 1 | 298.15 | 0.2594087 | -0.5860155 | https://doi.org/10.1080/07366299.2015.1087209 | DGA LANL | 1 | Ether, Amide, Diglycolamide
5938 | 1 | CCCCN(CCCC)C(=O)COCC(=O)N(CCCC)CCCC | 0.009968115 | 1-octanol |  | 1 | 0 | Np(V) | 0 | HNO3 | 1 | 298.15 | 0.1155883 | -0.9370861 | https://doi.org/10.1080/07366299.2015.1087209 | DGA LANL | 1 | Ether, Amide, Diglycolamide
5939 | 1 | CCCCN(CCCC)C(=O)COCC(=O)N(CCCC)CCCC | 0.02006124 | 1-octanol |  | 1 | 0 | Np(V) | 0 | HNO3 | 1 | 298.15 | 0.1387983 | -0.8576159 | https://doi.org/10.1080/07366299.2015.1087209 | DGA LANL | 1 | Ether, Amide, Diglycolamide
5940 | 1 | CCCCN(CCCC)C(=O)COCC(=O)N(CCCC)CCCC | 0.09936332 | 1-octanol |  | 1 | 0 | Np(V) | 0 | HNO3 | 1 | 298.15 | 0.3090767 | -0.5099338 | https://doi.org/10.1080/07366299.2015.1087209 | DGA LANL | 1 | Ether, Amide, Diglycolamide
5959 | 1 | CCCCN(CCCC)C(=O)COCC(=O)N(CCCC)CCCC | 0.03986196 | toluene |  | 1 | 0 | Np(V) | 0 | HNO3 | 1 | 298.15 | 0.00230424 | -2.637472 | https://doi.org/10.1080/07366299.2015.1087209 | DGA LANL | 0 | Ether, Amide, Diglycolamide
5960 | 1 | CCCCN(CCCC)C(=O)COCC(=O)N(CCCC)CCCC | 0.1 | toluene |  | 1 | 0 | Np(V) | 0 | HNO3 | 1 | 298.15 | 0.02456088 | -1.609756 | https://doi.org/10.1080/07366299.2015.1087209 | DGA LANL | 0 | Ether, Amide, Diglycolamide
5961 | 1 | CCCCN(CCCC)C(=O)COCC(=O)N(CCCC)CCCC | 0.1990136 | toluene |  | 1 | 0 | Np(V) | 0 | HNO3 | 1 | 298.15 | 0.07866601 | -1.104213 | https://doi.org/10.1080/07366299.2015.1087209 | DGA LANL | 0 | Ether, Amide, Diglycolamide
5981 | 1 | CCCCN(CCCC)C(=O)COCC(=O)N(CCCC)CCCC | 0.09932964 | chloroform |  | 1 | 0 | U(VI) | 0 | HNO3 | 1 | 298.15 | 0.02103805 | -1.676995 | https://doi.org/10.1080/07366299.2015.1087209 | DGA LANL | 0 | Ether, Amide, Diglycolamide
5982 | 1 | CCCCN(CCCC)C(=O)COCC(=O)N(CCCC)CCCC | 0.1990348 | chloroform |  | 1 | 0 | U(VI) | 0 | HNO3 | 1 | 298.15 | 0.07279849 | -1.137878 | https://doi.org/10.1080/07366299.2015.1087209 | DGA LANL | 0 | Ether, Amide, Diglycolamide
6004 | 1 | CCCCN(CCCC)C(=O)COCC(=O)N(CCCC)CCCC | 0.009955303 | 1,2-dichloroethane |  | 1 | 0 | U(VI) | 0 | HNO3 | 1 | 298.15 | 0.01694736 | -1.770898 | https://doi.org/10.1080/07366299.2015.1087209 | DGA LANL | 0 | Ether, Amide, Diglycolamide
6005 | 1 | CCCCN(CCCC)C(=O)COCC(=O)N(CCCC)CCCC | 0.02002426 | 1,2-dichloroethane |  | 1 | 0 | U(VI) | 0 | HNO3 | 1 | 298.15 | 0.0425092 | -1.371517 | https://doi.org/10.1080/07366299.2015.1087209 | DGA LANL | 0 | Ether, Amide, Diglycolamide
6006 | 1 | CCCCN(CCCC)C(=O)COCC(=O)N(CCCC)CCCC | 0.03973944 | 1,2-dichloroethane |  | 1 | 0 | U(VI) | 0 | HNO3 | 1 | 298.15 | 0.1256236 | -0.9009288 | https://doi.org/10.1080/07366299.2015.1087209 | DGA LANL | 1 | Ether, Amide, Diglycolamide
6007 | 1 | CCCCN(CCCC)C(=O)COCC(=O)N(CCCC)CCCC | 0.09977626 | 1,2-dichloroethane |  | 1 | 0 | U(VI) | 0 | HNO3 | 1 | 298.15 | 0.5985353 | -0.2229102 | https://doi.org/10.1080/07366299.2015.1087209 | DGA LANL | 1 | Ether, Amide, Diglycolamide
6054 | 1 | CCCCN(CCCC)C(=O)COCC(=O)N(CCCC)CCCC | 0.009977863 | nitrobenzene |  | 1 | 0 | U(VI) | 0 | HNO3 | 1 | 298.15 | 0.4876661 | -0.3118774 | https://doi.org/10.1080/07366299.2015.1087209 | DGA LANL | 1 | Ether, Amide, Diglycolamide
6055 | 1 | CCCCN(CCCC)C(=O)COCC(=O)N(CCCC)CCCC | 0.02005458 | nitrobenzene |  | 1 | 0 | U(VI) | 0 | HNO3 | 1 | 298.15 | 1.075023 | 0.03141762 | https://doi.org/10.1080/07366299.2015.1087209 | DGA LANL | 2 | Ether, Amide, Diglycolamide
6056 | 1 | CCCCN(CCCC)C(=O)COCC(=O)N(CCCC)CCCC | 0.04986391 | nitrobenzene |  | 1 | 0 | U(VI) | 0 | HNO3 | 1 | 298.15 | 3.301976 | 0.5187739 | https://doi.org/10.1080/07366299.2015.1087209 | DGA LANL | 2 | Ether, Amide, Diglycolamide
6057 | 1 | CCCCN(CCCC)C(=O)COCC(=O)N(CCCC)CCCC | 0.09955775 | nitrobenzene |  | 1 | 0 | U(VI) | 0 | HNO3 | 1 | 298.15 | 7.026569 | 0.8467433 | https://doi.org/10.1080/07366299.2015.1087209 | DGA LANL | 2 | Ether, Amide, Diglycolamide
6083 | 1 | CCCCN(CCCC)C(=O)COCC(=O)N(CCCC)CCCC | 0.01 | 1-octanol |  | 1 | 0 | U(VI) | 0 | HNO3 | 1 | 298.15 | 0.04797131 | -1.319018 | https://doi.org/10.1080/07366299.2015.1087209 | DGA LANL | 0 | Ether, Amide, Diglycolamide
6084 | 1 | CCCCN(CCCC)C(=O)COCC(=O)N(CCCC)CCCC | 0.02001932 | 1-octanol |  | 1 | 0 | U(VI) | 0 | HNO3 | 1 | 298.15 | 0.09450616 | -1.02454 | https://doi.org/10.1080/07366299.2015.1087209 | DGA LANL | 0 | Ether, Amide, Diglycolamide
6085 | 1 | CCCCN(CCCC)C(=O)COCC(=O)N(CCCC)CCCC | 0.03981072 | 1-octanol |  | 1 | 0 | U(VI) | 0 | HNO3 | 1 | 298.15 | 0.2129222 | -0.6717791 | https://doi.org/10.1080/07366299.2015.1087209 | DGA LANL | 1 | Ether, Amide, Diglycolamide
6086 | 1 | CCCCN(CCCC)C(=O)COCC(=O)N(CCCC)CCCC | 0.09933481 | 1-octanol |  | 1 | 0 | U(VI) | 0 | HNO3 | 1 | 298.15 | 0.673319 | -0.1717791 | https://doi.org/10.1080/07366299.2015.1087209 | DGA LANL | 1 | Ether, Amide, Diglycolamide
6108 | 1 | CCCCN(CCCC)C(=O)COCC(=O)N(CCCC)CCCC | 0.02002426 | toluene |  | 1 | 0 | U(VI) | 0 | HNO3 | 1 | 298.15 | 0.002313117 | -2.635802 | https://doi.org/10.1080/07366299.2015.1087209 | DGA LANL | 0 | Ether, Amide, Diglycolamide
6109 | 1 | CCCCN(CCCC)C(=O)COCC(=O)N(CCCC)CCCC | 0.03991787 | toluene |  | 1 | 0 | U(VI) | 0 | HNO3 | 1 | 298.15 | 0.01564748 | -1.805556 | https://doi.org/10.1080/07366299.2015.1087209 | DGA LANL | 0 | Ether, Amide, Diglycolamide
6110 | 1 | CCCCN(CCCC)C(=O)COCC(=O)N(CCCC)CCCC | 0.100449 | toluene |  | 1 | 0 | U(VI) | 0 | HNO3 | 1 | 298.15 | 0.1553667 | -0.808642 | https://doi.org/10.1080/07366299.2015.1087209 | DGA LANL | 1 | Ether, Amide, Diglycolamide
6111 | 1 | CCCCN(CCCC)C(=O)COCC(=O)N(CCCC)CCCC | 0.2002426 | toluene |  | 1 | 0 | U(VI) | 0 | HNO3 | 1 | 298.15 | 1.036173 | 0.0154321 | https://doi.org/10.1080/07366299.2015.1087209 | DGA LANL | 2 | Ether, Amide, Diglycolamide
6176 | 1 | CCCCN(CCCC)C(=O)COCC(=O)N(CCCC)CCCC | 0.1 | chloroform |  | 1 | 0 | Am(III) | 1e-06 | HNO3 | 1 | 298.15 | 0.251 | -0.6003263 | https://doi.org/10.1081/SEI-100001376 | DGA LANL | 1 | Ether, Amide, Diglycolamide
6187 | 1 | CCCCN(CCCC)C(=O)COCC(=O)N(CCCC)CCCC | 0.1 | toluene |  | 1 | 0 | Am(III) | 1e-06 | HNO3 | 1 | 298.15 | 2.512 | 0.4000196 | https://doi.org/10.1081/SEI-100001376 | DGA LANL | 2 | Ether, Amide, Diglycolamide
6328 | 1 | CCCCN(CCCC)C(=O)COCC(=O)N(CCCC)CCCC | 0.005 | n-dodecane | 1-octanol | 0.7 | 0.3 | Np(IV) | 1e-09 | HNO3 | 0.5 | 298.15 | 0.06848801 | -1.164385 | https://doi.org/10.1039/D4DT02176B | DGA LANL | 0 | Ether, Amide, Diglycolamide
6329 | 1 | CCCCN(CCCC)C(=O)COCC(=O)N(CCCC)CCCC | 0.005 | n-dodecane | 1-octanol | 0.7 | 0.3 | Np(IV) | 1e-09 | HNO3 | 1 | 298.15 | 0.61119886 | -0.2138175 | https://doi.org/10.1039/D4DT02176B | DGA LANL | 1 | Ether, Amide, Diglycolamide
6330 | 1 | CCCCN(CCCC)C(=O)COCC(=O)N(CCCC)CCCC | 0.005 | n-dodecane | 1-octanol | 0.7 | 0.3 | Np(IV) | 1e-09 | HNO3 | 2 | 298.15 | 1.83506409 | 0.2636512 | https://doi.org/10.1039/D4DT02176B | DGA LANL | 2 | Ether, Amide, Diglycolamide
6331 | 1 | CCCCN(CCCC)C(=O)COCC(=O)N(CCCC)CCCC | 0.005 | n-dodecane | 1-octanol | 0.7 | 0.3 | Np(IV) | 1e-09 | HNO3 | 3 | 298.15 | 3.10604852 | 0.4922082 | https://doi.org/10.1039/D4DT02176B | DGA LANL | 2 | Ether, Amide, Diglycolamide
6332 | 1 | CCCCN(CCCC)C(=O)COCC(=O)N(CCCC)CCCC | 0.005 | n-dodecane | 1-octanol | 0.7 | 0.3 | Np(IV) | 1e-09 | HNO3 | 4 | 298.15 | 3.64065959 | 0.5611801 | https://doi.org/10.1039/D4DT02176B | DGA LANL | 2 | Ether, Amide, Diglycolamide
6333 | 1 | CCCCN(CCCC)C(=O)COCC(=O)N(CCCC)CCCC | 0.005 | n-dodecane | 1-octanol | 0.7 | 0.3 | Np(IV) | 1e-09 | HNO3 | 5 | 298.15 | 4.17232515 | 0.6203781 | https://doi.org/10.1039/D4DT02176B | DGA LANL | 2 | Ether, Amide, Diglycolamide
6334 | 1 | CCCCN(CCCC)C(=O)COCC(=O)N(CCCC)CCCC | 0.005 | n-dodecane | 1-octanol | 0.7 | 0.3 | Np(IV) | 1e-09 | HNO3 | 6 | 298.15 | 4.75995991 | 0.6776033 | https://doi.org/10.1039/D4DT02176B | DGA LANL | 2 | Ether, Amide, Diglycolamide
6352 | 1 | CCCCN(CCCC)C(=O)COCC(=O)N(CCCC)CCCC | 0.005 | n-dodecane | 1-octanol | 0.7 | 0.3 | Th(IV) | 1e-09 | HNO3 | 0.5 | 298.15 | 0.04079439 | -1.3894 | https://doi.org/10.1039/D4DT02176B | DGA LANL | 0 | Ether, Amide, Diglycolamide
6353 | 1 | CCCCN(CCCC)C(=O)COCC(=O)N(CCCC)CCCC | 0.005 | n-dodecane | 1-octanol | 0.7 | 0.3 | Th(IV) | 1e-09 | HNO3 | 1 | 298.15 | 0.15518427 | -0.8091523 | https://doi.org/10.1039/D4DT02176B | DGA LANL | 1 | Ether, Amide, Diglycolamide
6354 | 1 | CCCCN(CCCC)C(=O)COCC(=O)N(CCCC)CCCC | 0.005 | n-dodecane | 1-octanol | 0.7 | 0.3 | Th(IV) | 1e-09 | HNO3 | 2 | 298.15 | 0.907541 | -0.04213375 | https://doi.org/10.1039/D4DT02176B | DGA LANL | 1 | Ether, Amide, Diglycolamide
6355 | 1 | CCCCN(CCCC)C(=O)COCC(=O)N(CCCC)CCCC | 0.005 | n-dodecane | 1-octanol | 0.7 | 0.3 | Th(IV) | 1e-09 | HNO3 | 3 | 298.15 | 1.5580149 | 0.1925716 | https://doi.org/10.1039/D4DT02176B | DGA LANL | 2 | Ether, Amide, Diglycolamide
6356 | 1 | CCCCN(CCCC)C(=O)COCC(=O)N(CCCC)CCCC | 0.005 | n-dodecane | 1-octanol | 0.7 | 0.3 | Th(IV) | 1e-09 | HNO3 | 6 | 298.15 | 2.97594075 | 0.4736243 | https://doi.org/10.1039/D4DT02176B | DGA LANL | 2 | Ether, Amide, Diglycolamide
6372 | 1 | CCCCN(CCCC)C(=O)COCC(=O)N(CCCC)CCCC | 0.005 | n-dodecane | 1-octanol | 0.7 | 0.3 | Pu(IV) | 0.001 | HNO3 | 0.5 | 298.15 | 2.66255668 | 0.4252989 | https://doi.org/10.1039/D4DT02176B | DGA LANL | 2 | Ether, Amide, Diglycolamide
6373 | 1 | CCCCN(CCCC)C(=O)COCC(=O)N(CCCC)CCCC | 0.005 | n-dodecane | 1-octanol | 0.7 | 0.3 | Pu(IV) | 0.001 | HNO3 | 1 | 298.15 | 4.31364307 | 0.6348442 | https://doi.org/10.1039/D4DT02176B | DGA LANL | 2 | Ether, Amide, Diglycolamide
6374 | 1 | CCCCN(CCCC)C(=O)COCC(=O)N(CCCC)CCCC | 0.005 | n-dodecane | 1-octanol | 0.7 | 0.3 | Pu(IV) | 0.001 | HNO3 | 2 | 298.15 | 6.13646564 | 0.7879183 | https://doi.org/10.1039/D4DT02176B | DGA LANL | 2 | Ether, Amide, Diglycolamide
6375 | 1 | CCCCN(CCCC)C(=O)COCC(=O)N(CCCC)CCCC | 0.005 | n-dodecane | 1-octanol | 0.7 | 0.3 | Pu(IV) | 0.001 | HNO3 | 3 | 298.15 | 6.94781473 | 0.8418482 | https://doi.org/10.1039/D4DT02176B | DGA LANL | 2 | Ether, Amide, Diglycolamide
6376 | 1 | CCCCN(CCCC)C(=O)COCC(=O)N(CCCC)CCCC | 0.005 | n-dodecane | 1-octanol | 0.7 | 0.3 | Pu(IV) | 0.001 | HNO3 | 6 | 298.15 | 7.29012697 | 0.8627351 | https://doi.org/10.1039/D4DT02176B | DGA LANL | 2 | Ether, Amide, Diglycolamide
6392 | 1 | CCCCN(CCCC)C(=O)COCC(=O)N(CCCC)CCCC | 0.001 | n-dodecane | 1-octanol | 0.7 | 0.3 | Np(IV) | 1e-09 | HNO3 | 3 | 298.15 | 0.15913043 | -0.7982468 | https://doi.org/10.1039/D4DT02176B | DGA LANL | 1 | Ether, Amide, Diglycolamide
6393 | 1 | CCCCN(CCCC)C(=O)COCC(=O)N(CCCC)CCCC | 0.002 | n-dodecane | 1-octanol | 0.7 | 0.3 | Np(IV) | 1e-09 | HNO3 | 3 | 298.15 | 0.56276546 | -0.2496726 | https://doi.org/10.1039/D4DT02176B | DGA LANL | 1 | Ether, Amide, Diglycolamide
6394 | 1 | CCCCN(CCCC)C(=O)COCC(=O)N(CCCC)CCCC | 0.003 | n-dodecane | 1-octanol | 0.7 | 0.3 | Np(IV) | 1e-09 | HNO3 | 3 | 298.15 | 1.17187768 | 0.06888228 | https://doi.org/10.1039/D4DT02176B | DGA LANL | 2 | Ether, Amide, Diglycolamide
6395 | 1 | CCCCN(CCCC)C(=O)COCC(=O)N(CCCC)CCCC | 0.004 | n-dodecane | 1-octanol | 0.7 | 0.3 | Np(IV) | 1e-09 | HNO3 | 3 | 298.15 | 2.10218451 | 0.3226708 | https://doi.org/10.1039/D4DT02176B | DGA LANL | 2 | Ether, Amide, Diglycolamide
6396 | 1 | CCCCN(CCCC)C(=O)COCC(=O)N(CCCC)CCCC | 0.005 | n-dodecane | 1-octanol | 0.7 | 0.3 | Np(IV) | 1e-09 | HNO3 | 3 | 298.15 | 2.97329328 | 0.4732377 | https://doi.org/10.1039/D4DT02176B | DGA LANL | 2 | Ether, Amide, Diglycolamide
6412 | 1 | CCCCN(CCCC)C(=O)COCC(=O)N(CCCC)CCCC | 0.001 | n-dodecane | 1-octanol | 0.7 | 0.3 | Th(IV) | 1e-09 | HNO3 | 3 | 298.15 | 0.09937243 | -1.002734 | https://doi.org/10.1039/D4DT02176B | DGA LANL | 0 | Ether, Amide, Diglycolamide
6413 | 1 | CCCCN(CCCC)C(=O)COCC(=O)N(CCCC)CCCC | 0.002 | n-dodecane | 1-octanol | 0.7 | 0.3 | Th(IV) | 1e-09 | HNO3 | 3 | 298.15 | 0.35867115 | -0.4453036 | https://doi.org/10.1039/D4DT02176B | DGA LANL | 1 | Ether, Amide, Diglycolamide
6414 | 1 | CCCCN(CCCC)C(=O)COCC(=O)N(CCCC)CCCC | 0.003 | n-dodecane | 1-octanol | 0.7 | 0.3 | Th(IV) | 1e-09 | HNO3 | 3 | 298.15 | 0.78542522 | -0.1048952 | https://doi.org/10.1039/D4DT02176B | DGA LANL | 1 | Ether, Amide, Diglycolamide
6415 | 1 | CCCCN(CCCC)C(=O)COCC(=O)N(CCCC)CCCC | 0.004 | n-dodecane | 1-octanol | 0.7 | 0.3 | Th(IV) | 1e-09 | HNO3 | 3 | 298.15 | 1.37080538 | 0.1369758 | https://doi.org/10.1039/D4DT02176B | DGA LANL | 2 | Ether, Amide, Diglycolamide
6416 | 1 | CCCCN(CCCC)C(=O)COCC(=O)N(CCCC)CCCC | 0.005 | n-dodecane | 1-octanol | 0.7 | 0.3 | Th(IV) | 1e-09 | HNO3 | 3 | 298.15 | 2.13826853 | 0.3300622 | https://doi.org/10.1039/D4DT02176B | DGA LANL | 2 | Ether, Amide, Diglycolamide
6432 | 1 | CCCCN(CCCC)C(=O)COCC(=O)N(CCCC)CCCC | 0.002 | n-dodecane | 1-octanol | 0.7 | 0.3 | Pu(IV) | 0.001 | HNO3 | 3 | 298.15 | 1.80047786 | 0.2553878 | https://doi.org/10.1039/D4DT02176B | DGA LANL | 2 | Ether, Amide, Diglycolamide
6433 | 1 | CCCCN(CCCC)C(=O)COCC(=O)N(CCCC)CCCC | 0.004 | n-dodecane | 1-octanol | 0.7 | 0.3 | Pu(IV) | 0.001 | HNO3 | 3 | 298.15 | 6.51650864 | 0.814015 | https://doi.org/10.1039/D4DT02176B | DGA LANL | 2 | Ether, Amide, Diglycolamide
6434 | 1 | CCCCN(CCCC)C(=O)COCC(=O)N(CCCC)CCCC | 0.006 | n-dodecane | 1-octanol | 0.7 | 0.3 | Pu(IV) | 0.001 | HNO3 | 3 | 298.15 | 12.9326901 | 1.111689 | https://doi.org/10.1039/D4DT02176B | DGA LANL | 2 | Ether, Amide, Diglycolamide
6435 | 1 | CCCCN(CCCC)C(=O)COCC(=O)N(CCCC)CCCC | 0.008 | n-dodecane | 1-octanol | 0.7 | 0.3 | Pu(IV) | 0.001 | HNO3 | 3 | 298.15 | 21.9770043 | 1.341968 | https://doi.org/10.1039/D4DT02176B | DGA LANL | 3 | Ether, Amide, Diglycolamide
6436 | 1 | CCCCN(CCCC)C(=O)COCC(=O)N(CCCC)CCCC | 0.01 | n-dodecane | 1-octanol | 0.7 | 0.3 | Pu(IV) | 0.001 | HNO3 | 3 | 298.15 | 30.463289 | 1.483777 | https://doi.org/10.1039/D4DT02176B | DGA LANL | 3 | Ether, Amide, Diglycolamide
6452 | 1 | CCCCN(CCCC)C(=O)COCC(=O)N(CCCC)CCCC | 0.005 | 1-octanol |  | 1 | 0 | Np(IV) | 1e-09 | HNO3 | 0.5 | 298.15 | 1.35084428 | 0.1306053 | https://doi.org/10.1039/D4DT02176B | DGA LANL | 2 | Ether, Amide, Diglycolamide
6453 | 1 | CCCCN(CCCC)C(=O)COCC(=O)N(CCCC)CCCC | 0.005 | 1-octanol |  | 1 | 0 | Np(IV) | 1e-09 | HNO3 | 1 | 298.15 | 3.4521576 | 0.5380906 | https://doi.org/10.1039/D4DT02176B | DGA LANL | 2 | Ether, Amide, Diglycolamide
6454 | 1 | CCCCN(CCCC)C(=O)COCC(=O)N(CCCC)CCCC | 0.005 | 1-octanol |  | 1 | 0 | Np(IV) | 1e-09 | HNO3 | 2 | 298.15 | 2.92682927 | 0.4663974 | https://doi.org/10.1039/D4DT02176B | DGA LANL | 2 | Ether, Amide, Diglycolamide
6455 | 1 | CCCCN(CCCC)C(=O)COCC(=O)N(CCCC)CCCC | 0.005 | 1-octanol |  | 1 | 0 | Np(IV) | 1e-09 | HNO3 | 3 | 298.15 | 5.21575985 | 0.7173176 | https://doi.org/10.1039/D4DT02176B | DGA LANL | 2 | Ether, Amide, Diglycolamide
6456 | 1 | CCCCN(CCCC)C(=O)COCC(=O)N(CCCC)CCCC | 0.005 | 1-octanol |  | 1 | 0 | Np(IV) | 1e-09 | HNO3 | 6 | 298.15 | 25.9099437 | 1.413466 | https://doi.org/10.1039/D4DT02176B | DGA LANL | 3 | Ether, Amide, Diglycolamide
6472 | 1 | CCCCN(CCCC)C(=O)COCC(=O)N(CCCC)CCCC | 0.005 | 1-octanol |  | 1 | 0 | Th(IV) | 1e-09 | HNO3 | 0.5 | 298.15 | 0.21677148 | -0.6639979 | https://doi.org/10.1039/D4DT02176B | DGA LANL | 1 | Ether, Amide, Diglycolamide
6473 | 1 | CCCCN(CCCC)C(=O)COCC(=O)N(CCCC)CCCC | 0.005 | 1-octanol |  | 1 | 0 | Th(IV) | 1e-09 | HNO3 | 1 | 298.15 | 0.71718698 | -0.1443676 | https://doi.org/10.1039/D4DT02176B | DGA LANL | 1 | Ether, Amide, Diglycolamide
6474 | 1 | CCCCN(CCCC)C(=O)COCC(=O)N(CCCC)CCCC | 0.005 | 1-octanol |  | 1 | 0 | Th(IV) | 1e-09 | HNO3 | 2 | 298.15 | 1.74471792 | 0.2417252 | https://doi.org/10.1039/D4DT02176B | DGA LANL | 2 | Ether, Amide, Diglycolamide
6475 | 1 | CCCCN(CCCC)C(=O)COCC(=O)N(CCCC)CCCC | 0.005 | 1-octanol |  | 1 | 0 | Th(IV) | 1e-09 | HNO3 | 3 | 298.15 | 2.10817799 | 0.3239073 | https://doi.org/10.1039/D4DT02176B | DGA LANL | 2 | Ether, Amide, Diglycolamide
6476 | 1 | CCCCN(CCCC)C(=O)COCC(=O)N(CCCC)CCCC | 0.005 | 1-octanol |  | 1 | 0 | Th(IV) | 1e-09 | HNO3 | 6 | 298.15 | 2.18743159 | 0.3399345 | https://doi.org/10.1039/D4DT02176B | DGA LANL | 2 | Ether, Amide, Diglycolamide
6492 | 1 | CCCCN(CCCC)C(=O)COCC(=O)N(CCCC)CCCC | 0.005 | n-dodecane | 1-octanol | 0.7 | 0.3 | Np(IV) | 1e-09 | HNO3 | 3 | 298.15 | 3.43656286 | 0.5361243 | https://doi.org/10.1039/D4DT02176B | DGA LANL | 2 | Ether, Amide, Diglycolamide
6493 | 1 | CCCCN(CCCC)C(=O)COCC(=O)N(CCCC)CCCC | 0.005 | n-dodecane | 1-octanol | 0.6 | 0.4 | Np(IV) | 1e-09 | HNO3 | 3 | 298.15 | 4.19088812 | 0.6223061 | https://doi.org/10.1039/D4DT02176B | DGA LANL | 2 | Ether, Amide, Diglycolamide
6494 | 1 | CCCCN(CCCC)C(=O)COCC(=O)N(CCCC)CCCC | 0.005 | n-dodecane | 1-octanol | 0.5 | 0.5 | Np(IV) | 1e-09 | HNO3 | 3 | 298.15 | 4.35467128 | 0.6389554 | https://doi.org/10.1039/D4DT02176B | DGA LANL | 2 | Ether, Amide, Diglycolamide
6495 | 1 | CCCCN(CCCC)C(=O)COCC(=O)N(CCCC)CCCC | 0.005 | n-dodecane | 1-octanol | 0.4 | 0.6 | Np(IV) | 1e-09 | HNO3 | 3 | 298.15 | 4.43310265 | 0.6467078 | https://doi.org/10.1039/D4DT02176B | DGA LANL | 2 | Ether, Amide, Diglycolamide
6496 | 1 | CCCCN(CCCC)C(=O)COCC(=O)N(CCCC)CCCC | 0.005 | n-dodecane | 1-octanol | 0.2 | 0.8 | Np(IV) | 1e-09 | HNO3 | 3 | 298.15 | 4.40080738 | 0.6435324 | https://doi.org/10.1039/D4DT02176B | DGA LANL | 2 | Ether, Amide, Diglycolamide
6512 | 1 | CCCCN(CCCC)C(=O)COCC(=O)N(CCCC)CCCC | 0.005 | n-dodecane | 1-octanol | 0.7 | 0.3 | Th(IV) | 1e-09 | HNO3 | 3 | 298.15 | 0.91557426 | -0.03830643 | https://doi.org/10.1039/D4DT02176B | DGA LANL | 1 | Ether, Amide, Diglycolamide
6513 | 1 | CCCCN(CCCC)C(=O)COCC(=O)N(CCCC)CCCC | 0.005 | n-dodecane | 1-octanol | 0.6 | 0.4 | Th(IV) | 1e-09 | HNO3 | 3 | 298.15 | 1.04906795 | 0.02080362 | https://doi.org/10.1039/D4DT02176B | DGA LANL | 2 | Ether, Amide, Diglycolamide
6514 | 1 | CCCCN(CCCC)C(=O)COCC(=O)N(CCCC)CCCC | 0.005 | n-dodecane | 1-octanol | 0.5 | 0.5 | Th(IV) | 1e-09 | HNO3 | 3 | 298.15 | 1.02260974 | 0.009709925 | https://doi.org/10.1039/D4DT02176B | DGA LANL | 2 | Ether, Amide, Diglycolamide
6515 | 1 | CCCCN(CCCC)C(=O)COCC(=O)N(CCCC)CCCC | 0.005 | n-dodecane | 1-octanol | 0.4 | 0.6 | Th(IV) | 1e-09 | HNO3 | 3 | 298.15 | 1.03583885 | 0.0152922 | https://doi.org/10.1039/D4DT02176B | DGA LANL | 2 | Ether, Amide, Diglycolamide
6516 | 1 | CCCCN(CCCC)C(=O)COCC(=O)N(CCCC)CCCC | 0.005 | n-dodecane | 1-octanol | 0.2 | 0.8 | Th(IV) | 1e-09 | HNO3 | 3 | 298.15 | 1.02381239 | 0.01022038 | https://doi.org/10.1039/D4DT02176B | DGA LANL | 2 | Ether, Amide, Diglycolamide
6865 | 1 | CC12CCC(c3nnc(-c4cccc(-c5cccc(-c6nnc7c(n6)C6(C)CCC7C6(C)C)n5)n4)nc31)C2(C)C | 0.01 | 1-octanol |  | 1 | 0 | Am(III) | 0 | HNO3 | 0.3 | 293.15 | 0.56 | -0.251812 | https://cordis.europa.eu/project/id/211267 | ACSEPT | 1 | Pyridine
6866 | 1 | CC12CCC(c3nnc(-c4cccc(-c5cccc(-c6nnc7c(n6)C6(C)CCC7C6(C)C)n5)n4)nc31)C2(C)C | 0.01 | 1-octanol |  | 1 | 0 | Am(III) | 0 | HNO3 | 0.5 | 293.15 | 1.32 | 0.1205739 | https://cordis.europa.eu/project/id/211267 | ACSEPT | 2 | Pyridine
6867 | 1 | CC12CCC(c3nnc(-c4cccc(-c5cccc(-c6nnc7c(n6)C6(C)CCC7C6(C)C)n5)n4)nc31)C2(C)C | 0.01 | 1-octanol |  | 1 | 0 | Am(III) | 0 | HNO3 | 0.7 | 293.15 | 2.29 | 0.3598355 | https://cordis.europa.eu/project/id/211267 | ACSEPT | 2 | Pyridine
6868 | 1 | CC12CCC(c3nnc(-c4cccc(-c5cccc(-c6nnc7c(n6)C6(C)CCC7C6(C)C)n5)n4)nc31)C2(C)C | 0.01 | 1-octanol |  | 1 | 0 | Am(III) | 0 | HNO3 | 1 | 293.15 | 3.6 | 0.5563025 | https://cordis.europa.eu/project/id/211267 | ACSEPT | 2 | Pyridine
6869 | 1 | CC12CCC(c3nnc(-c4cccc(-c5cccc(-c6nnc7c(n6)C6(C)CCC7C6(C)C)n5)n4)nc31)C2(C)C | 0.005 | 1-octanol |  | 1 | 0 | Am(III) | 0 | HNO3 | 0.5 | 293.15 | 0.38 | -0.4202164 | https://cordis.europa.eu/project/id/211267 | ACSEPT | 1 | Pyridine
6870 | 1 | CC12CCC(c3nnc(-c4cccc(-c5cccc(-c6nnc7c(n6)C6(C)CCC7C6(C)C)n5)n4)nc31)C2(C)C | 0.01 | 1-octanol |  | 1 | 0 | Am(III) | 0 | HNO3 | 0.5 | 293.15 | 1.34 | 0.1271048 | https://cordis.europa.eu/project/id/211267 | ACSEPT | 2 | Pyridine
6871 | 1 | CC12CCC(c3nnc(-c4cccc(-c5cccc(-c6nnc7c(n6)C6(C)CCC7C6(C)C)n5)n4)nc31)C2(C)C | 0.02 | 1-octanol |  | 1 | 0 | Am(III) | 0 | HNO3 | 0.5 | 293.15 | 5.02 | 0.7007037 | https://cordis.europa.eu/project/id/211267 | ACSEPT | 2 | Pyridine
6872 | 1 | CC12CCC(c3nnc(-c4cccc(-c5cccc(-c6nnc7c(n6)C6(C)CCC7C6(C)C)n5)n4)nc31)C2(C)C | 0.03 | 1-octanol |  | 1 | 0 | Am(III) | 0 | HNO3 | 0.5 | 293.15 | 9.23 | 0.9652017 | https://cordis.europa.eu/project/id/211267 | ACSEPT | 2 | Pyridine
6873 | 1 | CC12CCC(c3nnc(-c4cccc(-c5cccc(-c6nnc7c(n6)C6(C)CCC7C6(C)C)n5)n4)nc31)C2(C)C | 0.04 | 1-octanol |  | 1 | 0 | Am(III) | 0 | HNO3 | 0.5 | 293.15 | 14.4 | 1.158362 | https://cordis.europa.eu/project/id/211267 | ACSEPT | 2 | Pyridine
6874 | 1 | CC12CCC(c3nnc(-c4cccc(-c5cccc(-c6nnc7c(n6)C6(C)CCC7C6(C)C)n5)n4)nc31)C2(C)C | 0.005 | 1-octanol |  | 1 | 0 | Am(III) | 0 | HNO3 | 1 | 293.15 | 1.01 | 0.004321374 | https://cordis.europa.eu/project/id/211267 | ACSEPT | 2 | Pyridine
6875 | 1 | CC12CCC(c3nnc(-c4cccc(-c5cccc(-c6nnc7c(n6)C6(C)CCC7C6(C)C)n5)n4)nc31)C2(C)C | 0.01 | 1-octanol |  | 1 | 0 | Am(III) | 0 | HNO3 | 1 | 293.15 | 4.27 | 0.6304279 | https://cordis.europa.eu/project/id/211267 | ACSEPT | 2 | Pyridine
6876 | 1 | CC12CCC(c3nnc(-c4cccc(-c5cccc(-c6nnc7c(n6)C6(C)CCC7C6(C)C)n5)n4)nc31)C2(C)C | 0.02 | 1-octanol |  | 1 | 0 | Am(III) | 0 | HNO3 | 1 | 293.15 | 12.8 | 1.10721 | https://cordis.europa.eu/project/id/211267 | ACSEPT | 2 | Pyridine
6877 | 1 | CC12CCC(c3nnc(-c4cccc(-c5cccc(-c6nnc7c(n6)C6(C)CCC7C6(C)C)n5)n4)nc31)C2(C)C | 0.03 | 1-octanol |  | 1 | 0 | Am(III) | 0 | HNO3 | 1 | 293.15 | 22.8 | 1.357935 | https://cordis.europa.eu/project/id/211267 | ACSEPT | 3 | Pyridine
6878 | 1 | CC12CCC(c3nnc(-c4cccc(-c5cccc(-c6nnc7c(n6)C6(C)CCC7C6(C)C)n5)n4)nc31)C2(C)C | 0.04 | 1-octanol |  | 1 | 0 | Am(III) | 0 | HNO3 | 1 | 293.15 | 34.4 | 1.536558 | https://cordis.europa.eu/project/id/211267 | ACSEPT | 3 | Pyridine
6915 | 1 | CCCCC(CC)CN(CC(CC)CCCC)C(=O)CN(CC(=O)N(CC(CC)CCCC)CC(CC)CCCC)CC(=O)N(CC(CC)CCCC)CC(CC)CCCC | 0.1 | hydrogenated tetrapropylene |  | 1 | 0 | Am(III) | 0 | HNO3 | 0.0113 | 295.15 | 3.156 | 0.499137 | https://cordis.europa.eu/project/id/211267 | ACSEPT | 2 | Amide
6916 | 1 | CCCCC(CC)CN(CC(CC)CCCC)C(=O)CN(CC(=O)N(CC(CC)CCCC)CC(CC)CCCC)CC(=O)N(CC(CC)CCCC)CC(CC)CCCC | 0.1 | hydrogenated tetrapropylene |  | 1 | 0 | Am(III) | 0 | HNO3 | 0.1092 | 295.15 | 0.394 | -0.4045038 | https://cordis.europa.eu/project/id/211267 | ACSEPT | 1 | Amide
6917 | 1 | CCCCC(CC)CN(CC(CC)CCCC)C(=O)CN(CC(=O)N(CC(CC)CCCC)CC(CC)CCCC)CC(=O)N(CC(CC)CCCC)CC(CC)CCCC | 0.1 | hydrogenated tetrapropylene |  | 1 | 0 | Am(III) | 0 | HNO3 | 1.0433 | 295.15 | 0.137 | -0.8632794 | https://cordis.europa.eu/project/id/211267 | ACSEPT | 1 | Amide
6918 | 1 | CCCCC(CC)CN(CC(CC)CCCC)C(=O)CN(CC(=O)N(CC(CC)CCCC)CC(CC)CCCC)CC(=O)N(CC(CC)CCCC)CC(CC)CCCC | 0.1 | hydrogenated tetrapropylene |  | 1 | 0 | Am(III) | 0 | HNO3 | 2.115 | 295.15 | 0.131 | -0.8827287 | https://cordis.europa.eu/project/id/211267 | ACSEPT | 1 | Amide
6919 | 1 | CCCCC(CC)CN(CC(CC)CCCC)C(=O)CN(CC(=O)N(CC(CC)CCCC)CC(CC)CCCC)CC(=O)N(CC(CC)CCCC)CC(CC)CCCC | 0.1 | hydrogenated tetrapropylene |  | 1 | 0 | Am(III) | 0 | HNO3 | 3.129 | 295.15 | 0.114 | -0.9430951 | https://cordis.europa.eu/project/id/211267 | ACSEPT | 1 | Amide
6920 | 1 | CCCCC(CC)CN(CC(CC)CCCC)C(=O)CN(CC(=O)N(CC(CC)CCCC)CC(CC)CCCC)CC(=O)N(CC(CC)CCCC)CC(CC)CCCC | 0.1 | hydrogenated tetrapropylene |  | 1 | 0 | Am(III) | 0 | HNO3 | 4.0133 | 295.15 | 0.096 | -1.017729 | https://cordis.europa.eu/project/id/211267 | ACSEPT | 0 | Amide
6947 | 1 | CCCCCCCCNC(=O)c1cnccn1 | 0.1 | 1-octanol |  | 1 | 0 | Am(III) | 0 | HNO3 | 1 | 296.15 | 0.001 | -3 | https://cordis.europa.eu/project/id/211267 | ACSEPT | 0 | Amide
7052 | 1 | CCCCOP(=S)(COCP(=S)(OCCCC)OCCCC)OCCCC | 0.1 | hydrogenated tetrapropylene |  | 1 | 0 | Am(III) | 0 | HNO3 | 0.0113 | 295.15 | 0.2 | -0.69897 | https://cordis.europa.eu/project/id/211267 | ACSEPT | 1 | Ether
7053 | 1 | CCCCOP(=S)(COCP(=S)(OCCCC)OCCCC)OCCCC | 0.1 | hydrogenated tetrapropylene |  | 1 | 0 | Am(III) | 0 | HNO3 | 0.1097 | 295.15 | 0.041 | -1.387216 | https://cordis.europa.eu/project/id/211267 | ACSEPT | 0 | Ether
7054 | 1 | CCCCOP(=S)(COCP(=S)(OCCCC)OCCCC)OCCCC | 0.1 | hydrogenated tetrapropylene |  | 1 | 0 | Am(III) | 0 | HNO3 | 1.009 | 295.15 | 0.004 | -2.39794 | https://cordis.europa.eu/project/id/211267 | ACSEPT | 0 | Ether
7055 | 1 | CCCCOP(=S)(COCP(=S)(OCCCC)OCCCC)OCCCC | 0.1 | hydrogenated tetrapropylene |  | 1 | 0 | Am(III) | 0 | HNO3 | 1.9855 | 295.15 | 0.00015 | -3.823909 | https://cordis.europa.eu/project/id/211267 | ACSEPT | 0 | Ether
7056 | 1 | CCCCOP(=S)(COCP(=S)(OCCCC)OCCCC)OCCCC | 0.1 | hydrogenated tetrapropylene |  | 1 | 0 | Am(III) | 0 | HNO3 | 3.0417 | 295.15 | 0.00018 | -3.744727 | https://cordis.europa.eu/project/id/211267 | ACSEPT | 0 | Ether
7057 | 1 | CCCCOP(=S)(COCP(=S)(OCCCC)OCCCC)OCCCC | 0.1 | hydrogenated tetrapropylene |  | 1 | 0 | Am(III) | 0 | HNO3 | 4.0133 | 295.15 | 0.00016 | -3.79588 | https://cordis.europa.eu/project/id/211267 | ACSEPT | 0 | Ether
7105 | 1 | CCCCCCCCN(CCCCCCCC)C(=O)COCP(=O)(CCCC)CCCC | 0.1 | hydrogenated tetrapropylene |  | 1 | 0 | Am(III) | 0 | HNO3 | 0.0096 | 295.15 | 0.023 | -1.638272 | https://cordis.europa.eu/project/id/211267 | ACSEPT | 0 | Rare groups
7106 | 1 | CCCCCCCCN(CCCCCCCC)C(=O)COCP(=O)(CCCC)CCCC | 0.1 | hydrogenated tetrapropylene |  | 1 | 0 | Am(III) | 0 | HNO3 | 0.1025 | 295.15 | 0.619 | -0.2083094 | https://cordis.europa.eu/project/id/211267 | ACSEPT | 1 | Rare groups
7107 | 1 | CCCCCCCCN(CCCCCCCC)C(=O)COCP(=O)(CCCC)CCCC | 0.1 | hydrogenated tetrapropylene |  | 1 | 0 | Am(III) | 0 | HNO3 | 1.0308 | 295.15 | 1.938 | 0.2873538 | https://cordis.europa.eu/project/id/211267 | ACSEPT | 2 | Rare groups
7108 | 1 | CCCCCCCCN(CCCCCCCC)C(=O)COCP(=O)(CCCC)CCCC | 0.1 | hydrogenated tetrapropylene |  | 1 | 0 | Am(III) | 0 | HNO3 | 1.9855 | 295.15 | 1.498 | 0.1755118 | https://cordis.europa.eu/project/id/211267 | ACSEPT | 2 | Rare groups
7109 | 1 | CCCCCCCCN(CCCCCCCC)C(=O)COCP(=O)(CCCC)CCCC | 0.1 | hydrogenated tetrapropylene |  | 1 | 0 | Am(III) | 0 | HNO3 | 2.9539 | 295.15 | 1.86 | 0.2695129 | https://cordis.europa.eu/project/id/211267 | ACSEPT | 2 | Rare groups
7110 | 1 | CCCCCCCCN(CCCCCCCC)C(=O)COCP(=O)(CCCC)CCCC | 0.1 | hydrogenated tetrapropylene |  | 1 | 0 | Am(III) | 0 | HNO3 | 4.0133 | 295.15 | 3.479 | 0.5414544 | https://cordis.europa.eu/project/id/211267 | ACSEPT | 2 | Rare groups
7170 | 1 | CCCCC(CC)CP(=O)(CC(=O)N(CC(C)C)CC(C)C)c1ccccc1 | 0.25 | Tetrachloroethylene |  | 1 | 0 | Am(III) | 0 | HNO3 | 3 | 298.15 | 1.6 | 0.20412 | https://doi.org/10.1080/07366298608917877 | IDEaL | 2 | Amide, Phosphine Oxides
7809 | 1 | CCCCNC(=S)C(CC)C(=S)Nc1cccc(NC(=S)C(CC)C(=S)NCCCC)c1 | 0.1 | tetrachloroethane |  | 1 | 0 | Am(III) | 0 | HNO3 | 3 | 295.15 | 0.001 | -3 | https://doi.org/10.1524/ract.2008.1485 | IDEaL | 0 | Other
7826 | 1 | CCCCN(CCCC)C(=O)COCC(=O)NCCCCCNC(=O)COCC(=O)N(CCCC)CCCC | 0.1 | tetrachloroethane |  | 1 | 0 | Am(III) | 0 | HNO3 | 3 | 295.15 | 2.4 | 0.3802112 | https://doi.org/10.1080/07366290802672212 | IDEaL | 2 | Ether, Amide
7833 | 1 | CCCCN(CCCC)C(=O)COCC(=O)N(CCCC)CCCC | 0.1 | hydrogenated tetrapropylene | 1-octanol | 0.9 | 0.1 | Am(III) | 0 | HNO3 | 3 | 295.15 | 476 | 2.677607 | https://doi.org/10.1081/SEI-100001376 | IDEaL | 3 | Ether, Amide, Diglycolamide